## Alcohol converstion
Benzyl acetate formed mmol
RSO3H(0.01ML) |  | RSO3H(0.1ML) |  | RSO3H(0.5ML) |  | RSO3H(1ML)
0 | 0 | 0 | 0 | 0 | 0 | 0 | 0
5 | 0.007 | 5 | 0 | 5 | 0.1 | 5 | 0.08
10 | 0.02 | 10 | 0.03 | 10 | 0.2 | 10 | 0.17
30 | 0.05 | 15 | 0.05 | 15 | 0.3 | 15 | 0.3
60 | 0.09 | 30 | 0.08 | 30 | 0.5 | 30 | 0.53
120 | 0.14 | 60 | 0.2 | 60 | 0.9 | 120 | 1.5
180 | 0.2 | 120 | 0.3 | 180 | 1.8 | 180 | 2
240 | 0.26 | 180 | 0.4 | 240 | 2.1 | 300 | 3.15
300 | 0.3 | 240 | 0.5 | 300 | 2.3
|  | 300 | 0.53
Benzyl alcohol conversion, %
RSO3H(0.01ML)/SBA |  |  | RSO3H(0.1ML)/SBA |  |  | RSO3H(0.5ML)/SBA |  | RSO3H(1ML)/SBA
| B alcohol convn |  |  | B alcohol convn |  |  | B alcohol convn |  | B alcohol convn
0 | 0 |  | 0 | 0 |  | 0 | 0 | 0 | 0
5 | 1.059409 |  | 5 | 2.06066 |  | 5 | 7.768214 | 5 | 10.99168
10 | 1.1868 |  | 10 | 2.145409 |  | 10 | 10.31556 | 10 | 19.68094
30 | 2.895921 |  | 15 | 3.400601 |  | 15 | 14.2802 | 15 | 25.46354
60 | 3.63644 |  | 30 | 5.019536 |  | 30 | 20.35985 | 30 | 35.39504
120 | 5.710734 |  | 60 | 6.831271 |  | 60 | 35.74691 | 60 | 52.3058
180 | 7.549804 |  | 120 | 10.72377 |  | 120 | 57.79528 | 120 | 76.56662
240 | 8.872559 |  | 180 | 12.78885 |  | 180 | 70.25197 | 180 | 87.14714
300 | 9.982215 |  | 240 | 14.47155 |  | 240 | 76.27418 | 240 | 100
360 | 11.52348 |  | 300 | 17.06374 |  | 300 | 81.36206 | 300 | 100
1440 | 25.73776 |  | 360 | 18.7114 |  | 360 | 92.8127 | 360 | 100
|  |  | 1440 | 36.23773 |  | 1440 | 100 | 1440 | 100
| PrSO3H(1ML)/SBA |  | Catalyst remove
| Time | Conv. | Time | Conv
| 0 | 0 | 0 | 0
| 5 | 10.99167899 | 5 | 6.950490138
| 10 | 19.68093916 | 10 | 11.44220624
| 15 | 25.46353748 | 15 | 16.13055184
| 30 | 35.3950368 | 30 | 36.94518159
| 60 | 52.30579813 | 60 | 38.74644562
| 120 | 76.56661551 | 120 | 40.19286746
| 180 | 87.14714366 | 180 | 41.07155912
| 240 | 100 | 240 | 40.36974882
| 300 | 100 | 300 | 41.36549676
| 360 | 100 | 360 | 43.76746986
| 1440 | 100

## Acidity vs S
SO3H molecules per nm2 | Acidity, mmol g-1 | Bronsted area
1.595977 | 0.22 | 0.58604
4.086705 | 0.56 | 1.1867
6.861685 | 0.88 | 2.67322
7.59431 | 0.96 | 3.04993
S Wt.% | Acidity, mmol g-1 | Total
0.13 | 0.22 | 0.35
0.19 | 0.56 | 0.75
0.82 | 0.88 | 1.7
1.03 | 0.96 | 1.99

## Catalytic performance
Conversion BA after 5h over all catalysts
| S wt% | B Alcohol Conversion | Initial rate, mmol h-1
| 0.13 | 14 | 0.09
| 0.19 | 19 | 0.202
| 0.82 | 81 | 0.8816
| 1.03 | 100 | 1.08
| Acidity mmol g-1 | Initial rate, mmol h-1 | Initial rate, mmol h-1g-1 | TOF, h-1
| 0.22 | 0.1798 | 3.596 | 16.34545
| 0.56 | 0.3079 | 6.158 | 10.99643
| 0.88 | 1.7072 | 34.144 | 38.8
| 0.96 | 2.619 | 52.38 | 54.5625

## Acid Alcohol ratio
Acid:Alcohol mole ratio | Initial rate | Alcohol Conversion
5:1 | 1.8872 | 100
2:1 | 1.7272 | 100
1:1 | 2.8982 | 77
1:2 | 1.0347 | 60
1:4 | 1.0528 | 58
1:5 | 0.9454 | 60

## Reaction Optimisation
Catalyst amount
| Initial rate mmol/h | Initial rate mmol/h g
0 | 0 | 0
25 | 0.83 | 16.6
50 | 2.6 | 52
100 | 3.8 | 76
Temperature variation
60 deg |  | 80 deg |  | 100 deg
Time | Conv | Time | Conv | Time | Conv
0 | 0 | 0 | 0 | 0 | 0
5 | 2.346242 | 5 | 4.915975 | 5 | 10.99168
15 | 2.558875 | 10 | 3.401159 | 10 | 19.68094
30 | 2.201778 | 15 | 3.743116 | 15 | 25.46354
60 | 4.999146 | 30 | 6.146694 | 30 | 35.39504
120 | 6.658654 | 60 | 15.22698 | 60 | 52.3058
180 | 9.994779 | 120 | 23.04758 | 120 | 76.56662
240 | 13.28173 | 180 | 34.47086 | 180 | 87.14714
300 | 15.15546 | 240 | 39.86005 | 240 | 100
360 | 17.6121 | 300 | 46.66958 | 300 | 100
1440 | 53.7297 | 360 | 57.62205 | 360 | 100
|  | 1440 | 86.57293 | 1440 | 100
Benzyl acetate formed, mmol
60 deg |  | 80 deg |  | 100 deg
0 | 0 | 0 | 0 | 0 | 0
15 | 0 | 5 | 0.03 | 5 | 0.085
30 | 0 | 10 | 0.06 | 10 | 0.17
60 | 0.09 | 15 | 0.1 | 15 | 0.3
120 | 0.32 | 30 | 0.2 | 30 | 0.53
180 | 0.44 | 60 | 0.6 | 60 | 0.72
240 | 0.52 | 120 | 0.94 | 120 | 1.5
300 | 0.6 | 180 | 1.32 | 180 | 2
|  | 240 | 1.74 | 240 | 3.8
|  | 300 | 2 | 300 | 3.2
| initial rate, mmol h-1 | initial rate, mmol h-1 g-1 | ln k | T | 1/T | ln k
60 | 0.1869 | 3.738 | 1.318551 | 333 | 0.003003003 | 1.318551
80 | 0.8194 | 16.388 | 2.796549 | 353 | 0.002832861 | 2.796549
100 | 2.619 | 52.38 | 3.958525 | 373 | 0.002680965 | 3.958525
|  | Blank | 6h | 24h
|  | 1 | 4 | 9
|  | 2 | 2 | 9
|  | 3 | 3 | 10