## conv and rate
Fe3O4 | Average Conversion | [7 empty] | rate (mmol/min) | [7 empty] | rate (mmol/min /g Fe3O4) | [8 empty] | rate (mmol/min /g /m2) | [7 empty] | acetone selectivity (old manual calibration) | [8 empty] | acetone production rate (mmol/min) = (selectivity*conversion)*flow rate of AcOH | [7 empty] | acetone production rate per g (mmol/min /g Fe3O4) | [7 empty] | acetone production rate per g (mmol/min /g /m2 Fe3O4) | [6 empty] | 6.3 | 9 | 16.5 | 18.1 | 27.8 | 38.9 | 44.7
particle size | 6.3 | 9.7 | 16.6 | 18.3 | 27.8 | 38.9 | 44.7 | particle size | 6.3 | 9.7 | 16.6 | 18.3 | 27.8 | 38.9 | 44.7 | particle size | 6.3 | 9.7 | 16.6 | 18.3 | 27.8 | 38.9 | 44.7 |  |  | 184.03 m2 /g | 119.53 m2 /g | 69.84 m2 /g | 63.36 m2 /g | 41.71 m2 /g | 29.81 m2 /g | 25.94 m2 /g | particle size | 6.3 | 9.7 | 16.6 | 18.3 | 27.8 | 38.9 | 44.7 |  | Fe3O4 | 6.3 | 9.7 | 16.6 | 18.3 | 27.8 | 38.9 | 44.7 |  | 6.3 | 9 | 16.6 | 18.1 | 27.8 | 38.9 | 44.7 |  | 184.03 m2 /g | 119.53 m2 /g | 69.84 m2 /g | 63.36 m2 /g | 41.71 m2 /g | 29.81 m2 /g | 25.94 m2 /g
| 4%Fe3O4/SiO2 | 8%Fe3O4/SiO2 | 14%Fe3O4/SiO2 | 28%Fe3O4/SiO2 | 36%Fe3O4/SiO2 | 56%Fe3O4/SiO2 | 63%Fe3O4/SiO2 |  | 4%Fe3O4/SiO2 | 8%Fe3O4/SiO2 | 14%Fe3O4/SiO2 | 28%Fe3O4/SiO2 | 36%Fe3O4/SiO2 #2 | 56%Fe3O4/SiO2 | 63%Fe3O4/SiO2 44nm |  | Fe3O4/SiO2 (6.3 nm) | Fe3O4/SiO2 (9.7 nm) | Fe3O4/SiO2 (16.6 nm) | Fe3O4/SiO2 (18.3 nm) | Fe3O4/SiO2 (27.8 nm) | Fe3O4/SiO2 (38.9 nm) | Fe3O4/SiO2 (44.7 nm) |  |  | Fe3O4/SiO2 (6.3 nm) | Fe3O4/SiO2 (9.7 nm) | Fe3O4/SiO2 (16.6 nm) | Fe3O4/SiO2 (18.3 nm) | Fe3O4/SiO2 (27.8 nm) | Fe3O4/SiO2 (38.9 nm) | Fe3O4/SiO2 (44.7 nm) |  | Fe3O4/SiO2 (6.3 nm) | Fe3O4/SiO2 (9.7 nm) | Fe3O4/SiO2 (16.6 nm) | Fe3O4/SiO2 (18.3 nm) | Fe3O4/SiO2 (27.8 nm) | Fe3O4/SiO2 (38.9 nm) | Fe3O4/SiO2 (44.7 nm) |  |  | 4%Fe3O4/SiO2 | 8%Fe3O4/SiO2 | 14%Fe3O4/SiO2 | 28%Fe3O4/SiO2 | 36%Fe3O4/SiO2 | 56%Fe3O4/SiO2 | 63%Fe3O4/SiO2 |  | 4%Fe3O4/SiO2 | 8%Fe3O4/SiO2 | 14%Fe3O4/SiO2 | 28%Fe3O4/SiO2 | 36%Fe3O4/SiO2 | 56%Fe3O4/SiO2 | 63%Fe3O4/SiO2
catalyst (g) | 1 | 0.5 | 0.5 | 0.23 | 0.15 | 0.1 | 0.1 | catalyst (g) | 1 | 0.5 | 0.5 | 0.23 | 0.15 | 0.1 | 0.1 | catalyst (g) | 1 | 0.5 | 0.5 | 0.23 | 0.14 | 0.1 | 0.1 |  | catalyst (g) | 1 | 0.5 | 0.5 | 0.23 | 0.15 | 0.1 | 0.1 | catalyst (g) | 1 | 0.5 | 0.5 | 0.23 | 0.15 | 0.1 | 0.1 |  | catalyst (g) | 1 | 0.5 | 0.5 | 0.23 | 0.15 | 0.1 | 0.1 | catalyst (g) |  | 0.5 | 0.5 | 0.23 | 0.15 | 0.1 | 0.1 | catalyst (g) | 1 | 0.5 | 0.5 | 0.23 | 0.15 | 0.1 | 0.1
300 | 0.7832898 | 1.013838 | 1.234568 | 0 | 0 | 0 | 0 | 300 | 0.02741514 | 0.03548431 | 0.04320988 | 0 | 0 | 0 | 0 | 300 | 0.6853786 | 0.8761559 | 0.6001372 | 0 | 0 | 0 | 0 |  | 300 | 0.003724884 | 0.007331848 | 0.008597954 | 0 | 0 | 0 | 0 | 300 | [8 empty] | 300 | 0 | 0 | 0 | 0 | 0 | 0 | 0 | 300 | 0 | 0 | 0 | 0 | 0 | 0 | 0 | 300 | 0 | 0 | 0 | 0 | 0 | 0 | 0
325 | 5.1349 | 2.222222 | 2.719175 | 3.521263 | 1.77305 | 1.041667 | 0 | 325 | 0.1797215 | 0.07777778 | 0.09517112 | 0.1232442 | 0.06205674 | 0.03645833 | 0 | 325 | 4.493037 | 1.920439 | 1.321821 | 2.185181 | 1.216799 | 0.6510417 | 0 |  | 325 | 0.02441868 | 0.01607062 | 0.01893727 | 0.03446657 | 0.02917983 | 0.02184704 | 0 | 325 | 21.77973 | 38.77551 | 22.44152 | 8.484139 | 6.282653 | 8.816327 |  |  | 325 | 0.03914286 | 0.03015873 | 0.02135784 | 0.01045621 | 0.00389881 | 0.003214286 | 0 | 325 | 0.9785714 | 0.74466 | 0.2966367 | 0.1853938 | 0.07644725 | 0.05739796 | 0 | 325 | 0.005318323 | 0.006231464 | 0.00424981 | 0.002924192 | 0.001833267 | 0.001926106 | 0
350 | 10.13925 | 5.555556 | 4.594468 | 5.399194 | 3.309693 | 0.6944444 | 2.073733 | 350 | 0.3548738 | 0.1944444 | 0.1608064 | 0.1889718 | 0.1158392 | 0.02430556 | 0.07258065 | 350 | 8.871845 | 4.801097 | 2.233422 | 3.350564 | 2.271358 | 0.4340278 | 1.152074 |  | 350 | 0.04821655 | 0.04017655 | 0.03199745 | 0.05284801 | 0.05446901 | 0.01456469 | 0.04448161 | 350 | 26.6124 | 38.2148 | 39.8775 | 25.4723 | 14.77143 | 32.74014 | 40.50449 |  | 350 | 0.09444042 | 0.07430656 | 0.06412556 | 0.04813547 | 0.01711111 | 0.007957672 | 0.02939842 | 350 | 2.36101 | 1.83473 | 0.8906328 | 0.8534658 | 0.335512 | 0.1421013 | 0.4666416 | 350 | 0.01283158 | 0.01535339 | 0.01275978 | 0.01346161 | 0.008045851 | 0.004768499 | 0.01801705
375 | 19.06005 | 15.11111 | 10.92358 | 18.30997 | 6.914894 | 8.564815 | 3.225806 | 375 | 0.6671018 | 0.5288889 | 0.3823254 | 0.6408491 | 0.2420213 | 0.2997685 | 0.1129032 | 375 | 16.67755 | 13.05898 | 5.310074 | 11.36257 | 4.745515 | 5.353009 | 1.792115 |  | 375 | 0.09063884 | 0.1092802 | 0.07607557 | 0.1792204 | 0.1138013 | 0.1796312 | 0.06919362 | 375 | 30.00069 | 31.72542 | 60.97734 | 23.04978 | 32.48435 | 22.93752 | 44.02374 |  | 375 | 0.2001351 | 0.1677922 | 0.2331318 | 0.1477143 | 0.07861905 | 0.06875946 | 0.04970423 | 375 | 5.003378 | 4.143017 | 3.237942 | 2.619048 | 1.54155 | 1.227848 | 0.788956 | 375 | 0.02719227 | 0.0346696 | 0.04638886 | 0.0413099 | 0.03696762 | 0.04120294 | 0.03046162
390 | 27.54569 | 22.88889 | 21.00328 | 23.94377 | 10.40189 | 10.87963 | 6.298003 | 390 | 0.9640992 | 0.8011111 | 0.7351149 | 0.8380319 | 0.3640662 | 0.380787 | 0.2204301 | 390 | 24.10248 | 19.78052 | 10.20993 | 14.85872 | 7.138553 | 6.799769 | 3.498891 |  | 390 | 0.1309917 | 0.1655274 | 0.146274 | 0.2343647 | 0.1711883 | 0.2281802 | 0.1350923 | 390 | 31.74873 | 34.14612 | 53.69676 | 28.40613 | 30.94738 | 23.81162 | 51.99788 |  | 390 | 0.3060893 | 0.2735483 | 0.3947329 | 0.2380524 | 0.1126689 | 0.09067155 | 0.114619 | 390 | 7.652232 | 6.75428 | 5.482401 | 4.220788 | 2.209195 | 1.619135 | 1.819349 | 390 | 0.04158822 | 0.05652117 | 0.07854442 | 0.06657394 | 0.05297829 | 0.05433338 | 0.07024514
400 | 34.00058 | 31.11111 | 29.4421 | 27.69963 | 13.23877 | 11.11111 | 6.298003 | 400 | 1.19002 | 1.088889 | 1.030474 | 0.9694871 | 0.463357 | 0.3888889 | 0.2204301 | 400 | 29.75051 | 26.88615 | 14.31213 | 17.18949 | 9.085431 | 6.944444 | 3.498891 |  | 400 | 0.1616875 | 0.2249887 | 0.2050449 | 0.2711276 | 0.217876 | 0.233035 | 0.1350923 | 400 | 33.85735 | 32.974 | 53.36774 | 32.6209 | 30.79779 | 26.39673 | 56.25539 |  | 400 | 0.4029094 | 0.3590503 | 0.5499404 | 0.3162554 | 0.1427037 | 0.102654 | 0.1240038 | 400 | 10.07273 | 8.865439 | 7.638062 | 5.607366 | 2.798112 | 1.833107 | 1.968315 | 400 | 0.05474312 | 0.07418777 | 0.1094278 | 0.08844425 | 0.067101 | 0.06151364 | 0.0759967
410 | 47.34552 | 40.2 | 48.33568 | 37.86394 | 16.07565 | 14.58333 | 8.602151 | 410 | 1.657093 | 1.407 | 1.691749 | 1.325238 | 0.5626478 | 0.5104167 | 0.3010753 | 410 | 41.42733 | 34.74074 | 23.49651 | 23.49712 | 11.03231 | 9.114583 | 4.778973 |  | 410 | 0.2251485 | 0.2907175 | 0.3366262 | 0.3706171 | 0.2645638 | 0.3058585 | 0.1845163 | 410 | 30.26817 | 33.31289 | 40.82962 | 30.28921 | 34.87289 | 26.22053 | 67.47245 |  | 410 | 0.5015718 | 0.4687124 | 0.6907346 | 0.4014041 | 0.1962115 | 0.133834 | 0.2031429 | 410 | 12.53929 | 11.57315 | 9.593536 | 7.117093 | 3.847285 | 2.389892 | 3.22449 | 410 | 0.06814834 | 0.09684641 | 0.1374432 | 0.112257 | 0.09226103 | 0.08019773 | 0.1244977
425 | 66.05744 | 59.5 | 71.64205 | 54.27236 | 25.76832 | 27.5463 | 18.39478 | 425 | 2.31201 | 2.0825 | 2.507472 | 1.899533 | 0.9018913 | 0.9641204 | 0.6438172 | 425 | 57.80026 | 51.41975 | 34.826 | 33.67966 | 17.68414 | 17.21644 | 10.21932 |  | 425 | 0.3141319 | 0.4302908 | 0.4989398 | 0.5312249 | 0.4240801 | 0.5777327 | 0.3945684 | 425 | 24.31074 | 31.98021 | 33.66253 | 29.33331 | 35.77939 | 20.29162 | 42.61124 |  | 425 | 0.5620669 | 0.6659879 | 0.8440784 | 0.5571958 | 0.3226912 | 0.1956356 | 0.2743385 | 425 | 14.05167 | 16.44415 | 11.72331 | 9.879358 | 6.327279 | 3.493493 | 4.35458 | 425 | 0.07636779 | 0.1376079 | 0.1679557 | 0.1558258 | 0.1517333 | 0.1172313 | 0.1681305
450 | 95.73542 | 92.255 | 81.29395 | 80.14087 | 51.34752 | 41.5625 | 30.33794 | 450 | 3.35074 | 3.228925 | 2.845288 | 2.804931 | 1.797163 | 1.4546875 | 1.061828 | 450 | 83.76849 | 79.72654 | 39.51789 | 49.73281 | 35.23849 | 25.9765625 | 16.85441 |  | 450 | 0.4552636 | 0.6671677 | 0.5661589 | 0.7844292 | 0.8450478 | 0.8716967 | 0.6507495 | 450 | 47.92119 | 49.49904 | 46.4397 | 50.9993 | 32.18755 | 31.24892 | 49.2939 |  | 450 | 1.605714 | 1.598287 | 1.321343 | 1.430495 | 0.5784628 | 0.4545741 | 0.5234164 | 450 | 40.14286 | 39.46387 | 18.35199 | 25.36339 | 11.34241 | 8.117395 | 8.308196 | 450 | 0.2181677 | 0.3302416 | 0.2629225 | 0.4000534 | 0.2720002 | 0.2723958 | 0.3207798
[17 empty] | 1.19002 | 2.177778 | 2.060947 | 4.813057 | 3.298011 | 3.881944 | 2.218297 |  |  | 0.006467502
[10 empty] | mmol /hr converted | [6 empty] | 4 | 8.1 | 14.4 | 28 | 36.3 | 55.9 | 63.4
[8 empty] | 300 | 1.644909 | 2.129059 | 2.592593 | 0 | 0 | 0 | 0 | [18 empty] | ONLINE CALIBRATION | [8 empty] | ONLINE CALIBRATION | [6 empty] | catalyst (g) |  | 0.5 | 0.5 | 0.23 | 0.15 | 0.1 | 0.1
[8 empty] | 325 | 10.78329 | 4.666667 | 5.710267 | 7.394652 | 3.723404 | 2.1875 | 0 | [17 empty] | 300 | [8 empty] | 300 | 0 | 0 | 0 | 0 | 0 | 0 | 0 | 300 | 0 | 0 | 0 | 0 | 0 | 0 | 0
[8 empty] | 350 | 21.29243 | 11.66667 | 9.648383 | 11.33831 | 6.950355 | 1.458333 | 4.354839 | [17 empty] | 325 | 42.19277 | 24.45959 | 41.91949 | 14.90886 | 11.11603 | 14.58145 |  |  | 325 | 0.07582947 | 0.01902412 | 0.03989524 | 0.0183743 | 0.006898244 | 0.005316154 | 0 | 325 | 1.895737 | 0.4697315 | 0.5541006 | 0.3257854 | 0.1352597 | 0.09493132 | 0
[8 empty] | 375 | 40.02611 | 31.73333 | 22.93952 | 38.45095 | 14.52128 | 17.98611 | 6.774194 | [17 empty] | 350 | 51.69971 | 47.81883 | 72.0363 | 44.775 | 26.15224 | 54.71376 | 87.88723 |  | 350 | 0.1834687 | 0.09298107 | 0.115839 | 0.08461213 | 0.03029455 | 0.01329848 | 0.06378912 | 350 | 4.586719 | 2.295829 | 1.608875 | 1.500215 | 0.5940108 | 0.2374729 | 1.012526
[8 empty] | 390 | 57.84595 | 48.06667 | 44.10689 | 50.28192 | 21.84397 | 22.84722 | 13.22581 | [17 empty] | 375 | 58.5221 | 54.7551 | 100 | 40.5295 | 57.52188 | 39.60041 | 84.18644848 |  | 375 | 0.390402 | 0.2895936 | 0.3823254 | 0.259733 | 0.1392152 | 0.1187095 | 0.09504922 | 375 | 9.76005 | 7.15046 | 5.310074 | 4.605194 | 2.72971 | 2.119813 | 1.508718
[8 empty] | 400 | 71.40122 | 65.33333 | 61.82841 | 58.16923 | 27.80142 | 23.33333 | 13.22581 | [17 empty] | 390 | 61.98757 | 58.71889 | 94.9734 | 49.94902 | 54.80342 | 41.14747 | 99.40294 |  | 390 | 0.5976217 | 0.4704035 | 0.6981635 | 0.4185888 | 0.1995207 | 0.1566842 | 0.219114 | 390 | 14.94054 | 11.6149 | 9.696716 | 7.421786 | 3.912171 | 2.797933 | 3.478
[8 empty] | 410 | 99.42559 | 84.42 | 101.5049 | 79.51427 | 33.75887 | 30.625 | 18.06452 | [17 empty] | 400 | 66.12728 | 56.5987 | 89.29864 | 57.36085 | 54.53925 | 45.6197 | 81.22366 |  | 400 | 0.7869281 | 0.6162969 | 0.9201988 | 0.556106 | 0.2527114 | 0.1774099 | 0.1790414 | 400 | 19.6732 | 15.21721 | 12.78054 | 9.860036 | 4.955126 | 3.168035 | 2.841927
[8 empty] | 425 | 138.7206 | 124.95 | 150.4483 | 113.972 | 54.11348 | 57.84722 | 38.62903 | [17 empty] | 410 | 58.6622 | 57.11432 | 71.92227 | 53.26177 | 61.75654 | 45.34283 | 100 |  | 410 | 0.9720873 | 0.8035985 | 1.216744 | 0.7058452 | 0.3474718 | 0.2314373 | 0.3010753 | 410 | 24.30218 | 19.84194 | 16.89922 | 12.51499 | 6.813173 | 4.13281 | 4.778973
[8 empty] | 450 | 201.0444 | 193.7355 | 170.7173 | 168.2958 | 107.8298 | 87.28125 | 63.70968 | [17 empty] | 425 | 47.51527 | 54.75844 | 59.23672 | 51.58168 | 63.36335 | 35.14 | 80.32991 |  | 425 | 1.098558 | 1.140345 | 1.485344 | 0.9798109 | 0.5714685 | 0.3387919 | 0.5171778 | 425 | 27.46395 | 28.15666 | 20.62978 | 17.37253 | 11.20526 | 6.049856 | 8.209171
[33 empty] | 450 | 77.97708 | 84.67643 | 81.69655 | 89.68165 | 57.00332 | 54.1409 | 86.54388 |  | 450 | 2.612809 | 2.734139 | 2.324502 | 2.515508 | 1.024443 | 0.7875809 | 0.9189471 | 450 | 65.32022 | 67.50959 | 32.28476 | 44.6012 | 20.08711 | 14.06394 | 14.58646
RATE per g catalyst
[9 empty] | 6.3 | 9.7 | 16.6 | 18.3 | 27.8 | 38.9 | 44.7 | [18 empty] | Average Conversion
[9 empty] | 4%Fe3O4/SiO2 | 8%Fe3O4/SiO2 | 14%Fe3O4/SiO2 | 28%Fe3O4/SiO2 | 36%Fe3O4/SiO2 #2 | 56%Fe3O4/SiO2 | 63%Fe3O4/SiO2 44nm | [18 empty] | 6.3 | 9.7 | 16.6 | 18.3 | 27.8 | 38.9 | 44.7
[9 empty] | 1 | 0.5 | 0.5 | 0.23 | 0.15 | 0.1 | 0.1 | [18 empty] | 4%Fe3O4/SiO2 | 8%Fe3O4/SiO2 | 14%Fe3O4/SiO2 | 28%Fe3O4/SiO2 | 36%Fe3O4/SiO2 | 56%Fe3O4/SiO2 | 63%Fe3O4/SiO2
[8 empty] | 300 | 0.02741514 | 0.07096863 | 0.08641975 | 0 | 0 | 0 | 0 | [18 empty] | 1 | 0.5 | 0.5 | 0.23 | 0.15 | 0.1 | 0.1
[8 empty] | 325 | 0.1797215 | 0.1555556 | 0.1903422 | 0.5358443 | 0.4137116 | 0.3645833 | 0 | [17 empty] | 300 | 0.7832898 | 1.013838 | 1.234568 | 0 | 0 | 0 | 0
[8 empty] | 350 | 0.3548738 | 0.3888889 | 0.3216128 | 0.8216165 | 0.7722616 | 0.2430556 | 0.7258065 | [17 empty] | 325 | 5.1349 | 2.222222 | 2.719175 | 3.521263 | 1.77305 | 1.041667 | 0
[8 empty] | 375 | 0.6671018 | 1.057778 | 0.7646507 | 2.7863 | 1.613475 | 2.997685 | 1.129032 | [17 empty] | 350 | 10.13925 | 5.555556 | 4.594468 | 5.399194 | 3.309693 | 0.6944444 | 2.073733
[8 empty] | 390 | 0.9640992 | 1.602222 | 1.47023 | 3.643617 | 2.427108 | 3.80787 | 2.204301 | [17 empty] | 375 | 19.06005 | 15.11111 | 10.92358 | 18.30997 | 6.914894 | 8.564815 | 3.225806
[8 empty] | 400 | 1.19002 | 2.177778 | 2.060947 | 4.215161 | 3.089046 | 3.888889 | 2.204301 | [17 empty] | 390 | 27.54569 | 22.88889 | 21.00328 | 23.94377 | 10.40189 | 10.87963 | 6.298003
[8 empty] | 410 | 1.657093 | 2.814 | 3.383497 | 5.761903 | 3.750985 | 5.104167 | 3.010753 | [17 empty] | 400 | 34.00058 | 31.11111 | 29.4421 | 27.69963 | 13.23877 | 11.11111 | 9.114183
[8 empty] | 425 | 2.31201 | 4.165 | 5.014944 | 8.258838 | 6.012608 | 9.641204 | 6.438172 | [17 empty] | 410 | 47.34552 | 40.2 | 48.33568 | 37.86394 | 16.07565 | 14.58333 | 8.602151
[8 empty] | 450 | 3.35074 | 6.45785 | 5.690577 | 12.19535 | 11.98109 | 14.546875 | 10.61828 | [17 empty] | 425 | 66.05744 | 59.5 | 71.64205 | 54.27236 | 25.76832 | 27.5463 | 18.39478
[33 empty] | 450 | 95.73542 | 92.255 | 81.29395 | 80.14087 | 51.34752 | 41.5625 | 30.33794
[33 empty] | 30% | 66.12728 | 56.5987 | 89.29864 | 57.36085 | 63.36335 | 35.14 | 86.54388
[33 empty] | 50% | 58.6622 | 57.11432 | 71.92227 | 51.58168 | 57.00332 | 54.1409 |  | 58.40411
bulk Fe3O4 tests
Fe3O4 at different loadings to confirm it is the active phase
[19 empty] | catalyst mass (g) | 0.025 | 0.05 | 0.1 | 0.2 | 0.3
[19 empty] | 350 C | 0.09257849 | 0.1314367 | 0.2270974 | 0.5169838 | 0.6584542
[19 empty] | 375 C | 0.1985872 | 0.5032911 | 0.7564416 | 1.253158 | 1.72054
[19 empty] | 400 C | 0.3027028 | 1.115757 | 1.466475 | 1.680656 | 3.043489
gradient
[18 empty] | 9.9721 | 350 C | 0.057855 | 0.11571 | 0.23142 | 0.46284 | 0.69426
[18 empty] | 5.9962 | 375 C | 0.149905 | 0.29981 | 0.59962 | 1.19924 | 1.79886
[18 empty] | 2.3142 | 400 C | 0.2493025 | 0.498605 | 0.99721 | 1.99442 | 2.99163
[18 empty] | increase in cat loading |  | 1 | 2 | 4 | 8 | 12
[18 empty] | increase in rate, 350 C |  | 1 | 2 | 4 | 8 | 12
[18 empty] | increase in rate, 375 C |  | 1 | 2 | 4 | 8 | 12
[18 empty] | increase in rate, 400 C |  | 1 | 2 | 4 | 8 | 12
[18 empty] | increase in cat loading |  | 1 | 2 | 4 | 8 | 12
[18 empty] | increase in rate, 350 C |  | 1 | 1.419733 | 2.453025 | 5.584275 | 7.112389 | [8 empty] | STANDARD ERRORS FOR ACETONE SELECTIVITY (online calibration)
[18 empty] | increase in rate, 375 C |  | 1 | 2.534359 | 3.809116 | 6.310366 | 8.663904 | [9 empty] | 6.3 | 9.7 | 16.6 | 18.3 | 27.8 | 38.9 | 44.7
[18 empty] | increase in rate, 400 C |  | 1 | 3.685982 | 4.844602 | 5.552166 | 10.05438 | [8 empty] | 400C | 1.093631 | 0.6289344 | 1.705923 | 2.775935 | 7.058287 | 0.8226699 | 11.87334
[33 empty] | 30% | 1.093631 | 0.6289344 | 1.705923 | 2.775935 | 0.7918911 | 0.4748196 | 10.04272
[33 empty] | 50% | 0.7143911 | 1.053784 | 0.9448605 | 0.246175 | 2.225189 | 1.44966
Ea = 107 ± 6 kJ mol-1
Rate /g vs Fe3O4 vs particle size at 400 oC

## size-area calculations
Density of Fe3O4: 5.175 g/cm3
|  | Density of Fe3O4: | 5175000 | g/m3
|  |  |  | 4%Fe3O4/SiO2 |  | 8%Fe3O4/SiO2 |  | 14%Fe3O4/SiO2 |  | 28%Fe3O4/SiO2 |  | 36%Fe3O4/SiO2 |  | 56%Fe3O4/SiO2 |  | 63%Fe3O4/SiO2
|  | d (nm) |  | 6.3 |  | 9.7 |  | 16.6 |  | 18.3 |  | 27.8 |  | 38.9 |  | 44.7
|  | d (m) |  | 6.3e-09 |  | 9.7e-09 |  | 1.66e-08 |  | 1.83e-08 |  | 2.78e-08 |  | 3.89e-08 |  | 4.47e-08
|  | r (m) |  | 3.15e-09 |  | 4.85e-09 |  | 8.3e-09 |  | 9.15e-09 |  | 1.39e-08 |  | 1.945e-08 |  | 2.235e-08
surface of a sphere = 4 π r2
AREA OF 1 PARTICLE
|  | area = |  | 124.6898 | nm2 | 295.5925 | nm2 | 855.2986 | nm2 | 1029.217 | nm2 | 2427.948 | nm2 | 4753.889 | nm2 | 8171.282
|  | area = |  | 1.246898e-16 | m2 | 2.955925e-16 | m2 | 8.656973e-16 | m2 | 1.052088e-15 | m2 | 2.427948e-15 | m2 | 4.753889e-15 | m2 | 6.277185e-15
volume of sphere = 4/3 π r3
VOLUME OF 1 PARTICLE
|  | volume = |  | 130.9243 | nm3 | 477.8745 | nm3 | 2352.071 | nm3 | 3208.868 | nm3 | 11249.49 | nm3 | 30821.05 | nm3 | 69455.9
|  | volume = |  | 1.309243e-25 | m3 | 4.778745e-25 | m3 | 2.395096e-24 | m3 | 3.208868e-24 | m3 | 1.124949e-23 | m3 | 3.082105e-23 | m3 | 4.676503e-23
| MASS OF 1 PARTICLE |  | DENSITY (g/m3) x VOLUME (m3)
|  | mass = |  | 6.775333e-19 |  | 2.473e-18 | g | 1.239462e-17 | g | 1.660589e-17 | g | 5.821613e-17 | g | 1.594989e-16 | g | 2.42009e-16
number of particles in the above mass of 1g Fe3O4
|  |  |  | 1.4759e+18 |  | 4.0437e+17 |  | 80680161603653440 |  | 60219584459091720 |  | 17177368630050726 |  | 6269634442529518 |  | 4132077459510138
surface area of the above particles
m2 /g Fe3O4 |  |  |  | 184.035 |  | 119.5279 |  | 69.8446 |  | 63.3563 |  | 41.70577 |  | 29.80515 |  | 25.93781
g Fe3O4 in 1 g of Fe3O4/SiO2 catalyst
|  | mass = |  | 0.04 | g | 0.081 | g | 0.144 | g | 0.2797 | g | 0.3632 | g | 0.5594 | g | 0.6338
number of particles in the above mass of Fe3O4
|  |  |  | 59037691394489152 |  | 32753735654214180 | particles | 11617943270926096 | particles | 16843417773207954 | particles | 6238820286434424 | particles | 3507233507151012.5 | particles | 2618910693837525.5
surface area of the above particles
m2 /g of Fe3O4/SiO2 catalyst |  |  |  | 7.361399 |  | 9.681757 | m2 /g | 10.05762 | m2 /g | 17.72076 | m2 /g | 15.14753 | m2 /g | 16.673 | m2 /g | 16.43939
ASSUMING HEMISPHERES
| number of particles |  |  | 1.1808e+17 |  | 65507471308428360 |  | 23235886541852192 |  | 33686835546415908 |  | 12477640572868848 |  | 7014467014302025 |  | 5237821387675051
| area of hemisphere |  |  | 6.234491e-17 |  | 1.477962e-16 |  | 4.328486e-16 |  | 5.26044e-16 |  | 1.213974e-15 |  | 2.376945e-15 |  | 3.138592e-15
| surface area |  |  | 7.361399 |  | 9.681757 |  | 10.05762 |  | 17.72076 |  | 15.14753 |  | 16.673 |  | 16.43939

## error
CONVERSION | [8 empty] | rate (mmol /min) | [7 empty] | rate (mmol /min /g catalyst) | [7 empty] | rate (mmol /min /g Fe3O4) | [7 empty] | TOFs | based on rate in mmol /min /g Fe3O4 and acid density in mmol /g Fe3O4
| 6.3 | 9.7 | 16.6 | 18.3 | 27.8 | 38.9 | 44.7 |  | 6.3 | 9.7 | 16.6 | 18.3 | 27.8 | 38.9 | 44.7 |  | 6.3 | 9.7 | 16.6 | 18.3 | 27.8 | 38.9 | 44.7 |  | 6.3 | 9.7 | 16.6 | 18.3 | 27.8 | 38.9 | 44.7 |  | 6.3 | 9.7 | 16.6 | 18.3 | 27.8 | 38.9 | 44.7 |  | size (nm) | mmol /g Fe3O4 (-SiO2)
| 4%Fe3O4/SiO2 | 8%Fe3O4/SiO2 | 14%Fe3O4/SiO2 | 28%Fe3O4/SiO2 | 36%Fe3O4/SiO2 #2 | 56%Fe3O4/SiO2 | 63%Fe3O4/SiO2 44nm |  | 4%Fe3O4/SiO2 | 8%Fe3O4/SiO2 | 14%Fe3O4/SiO2 | 28%Fe3O4/SiO2 | 36%Fe3O4/SiO2 #2 | 56%Fe3O4/SiO2 | 63%Fe3O4/SiO2 44nm |  | 4%Fe3O4/SiO2 | 8%Fe3O4/SiO2 | 14%Fe3O4/SiO2 | 28%Fe3O4/SiO2 | 36%Fe3O4/SiO2 #2 | 56%Fe3O4/SiO2 | 63%Fe3O4/SiO2 44nm |  | 4%Fe3O4/SiO2 | 8%Fe3O4/SiO2 | 14%Fe3O4/SiO2 | 28%Fe3O4/SiO2 | 36%Fe3O4/SiO2 #2 | 56%Fe3O4/SiO2 | 63%Fe3O4/SiO2 44nm |  | 4%Fe3O4/SiO2 | 8%Fe3O4/SiO2 | 14%Fe3O4/SiO2 | 28%Fe3O4/SiO2 | 36%Fe3O4/SiO2 #2 | 56%Fe3O4/SiO2 | 63%Fe3O4/SiO2 44nm |  | 6.3 | 3.896389
[17 empty] | 1 | 0.5 | 0.5 | 0.23 | 0.14 | 0.1 | 0.1 | [9 empty] | TOF for TOTAL Fe acid sites | [7 empty] | 9.7 | 1.876232
#1 | 33.85553 | 31.33333 | 29.67651 | 28.87334 | 17.02128 | 12.5 | 7.834101 |  | 1.184943 | 1.096667 | 1.038678 | 1.010567 | 0.5957447 | 0.4375 | 0.2741935 |  | 1.184943 | 2.193333 | 2.077356 | 4.393769 | 4.255319 | 4.375 | 2.741935 |  | 29.62359 | 27.07819 | 14.42608 | 17.91785 | 11.68127 | 7.8125 | 4.352279 |  | 7.595791 | 14.40329 | 9.428812 | 17.39597 | 16.40628 | 21.52204 | 14.90506 |  | 16.6 | 1.524853
#2 | 34.72585 | 30.66667 | 28.27004 | 25.35222 | 11.34752 | 10.41667 | 4.761905 |  | 1.215405 | 1.073333 | 0.9894515 | 0.8873276 | 0.3971631 | 0.3645833 | 0.1666667 |  | 1.215405 | 2.146667 | 1.978903 | 3.857946 | 2.836879 | 3.645833 | 1.666667 |  | 30.38512 | 26.50206 | 13.74238 | 15.73276 | 7.787512 | 6.510417 | 2.645503 |  | 7.791056 | 14.09684 | 8.981949 | 15.27452 | 10.93752 | 17.93503 | 9.059941 |  | 18.3 | 1.029266
#3 | 33.42037 | 31.33333 | 30.37975 | 28.87334 | 11.34752 | 10.41667 |  |  | 1.169713 | 1.096667 | 1.063291 | 1.010567 | 0.3971631 | 0.3645833 |  |  | 1.169713 | 2.193333 | 2.126582 | 4.393769 | 2.836879 | 3.645833 |  |  | 29.24282 | 27.07819 | 14.76793 | 17.91785 | 7.787512 | 6.510417 |  |  | 7.498159 | 14.40329 | 9.652243 | 17.39597 | 10.93752 | 17.93503 |  |  | 27.8 | 0.7099868
[40 empty] | average | 38.9 | 0.3634318
average | 34.00058 | 31.11111 | 29.4421 | 27.69963 | 13.23877 | 11.11111 | 6.298003 | average | 1.19002 | 1.088889 | 1.030474 | 0.9694871 | 0.463357 | 0.3888889 | 0.2204301 | average | 1.19002 | 2.177778 | 2.060947 | 4.215161 | 3.309693 | 3.888889 | 2.204301 | average | 29.75051 | 26.88615 | 14.31213 | 17.18949 | 9.085431 | 6.944444 | 3.498891 | average | 7.628335 | 14.30114 | 9.354335 | 16.68882 | 12.76044 | 19.1307 | 11.9825 | 13.1209 | 44.7 | 0.2919371
[17 empty] | std errors | [7 empty] | std errors | [7 empty] | std errors
[17 empty] | 0.01343216 | 0.01555556 | 0.04341364 | 0.1786076 | 0.4728132 | 0.2430556 | 0.4389767 |  | 0.3358039 | 0.1920439 | 0.3014836 | 0.7283644 | 1.297919 | 0.4340278 | 0.6967883 |  | 0.08610358 | 0.102151 | 0.1970481 | 0.7071499 | 1.82292 | 1.195669 | 2.386261