## Fe3O4 on SiO2
fumed SiO2 280 m2 /g |  |  |  | 4wt% Fe3O4/SiO2 |  |  |  | 8wt% Fe3O4/SiO2 |  |  |  | 14wt% Fe3O4/SiO2 |  |  |  | 28wt% Fe3O4/SiO2 |  |  |  |  | 36wt% Fe3O4/SiO2 |  |  |  | 56wt% Fe3O4/SiO2 |  |  |  | 63wt% Fe3O4/SiO2
Ads |  | Des |  | Ads |  | Des |  | Ads |  | Des |  | Ads |  | Des |  | Ads |  | Des |  |  | Ads |  | Des |  | Ads |  | Des |  | Ads |  | Des
Rel Pressure | Vol | Rel Pressure | Vol | Rel Pressure | Vol | Rel Pressure | Vol | Rel Pressure | Vol | Rel Pressure | Vol | Rel Pressure | Vol | Rel Pressure | Vol | Rel Pressure | Vol | Rel Pressure | Vol |  | Rel Pressure | Vol | Rel Pressure | Vol | Rel Pressure | Vol | Rel Pressure | Vol | Rel Pressure | Vol | Rel Pressure | Vol
0.006095 | 1.8129 | 0.985326 | 24.072 | 0.00347 | 1.4647 | 0.986116 | 103.871 | 0.00221 | 1.5305 | 0.985786 | 136.4901 | 0.005365 | 1.9021 | 0.985488 | 100.8338 | 0.003099 | 1.1995 | 0.985496 | 77.5999 | 30.8423 | 0.003026 | 1.3507 | 0.985168 | 105.6768 | 0.001938 | 1.4854 | 0.985899 | 72.042 | 0.004329 | 1.2549 | 0.985598 | 69.8564
0.008848 | 1.9732 | 0.943602 | 18.2544 | 0.006298 | 1.694 | 0.944735 | 62.7453 | 0.006296 | 1.936 | 0.942124 | 79.3376 | 0.007682 | 2.0609 | 0.944 | 75.0203 | 0.006427 | 1.4132 | 0.94502 | 43.7998 | 26.763 | 0.005357 | 1.7384 | 0.939516 | 31.4302 | 0.006752 | 1.9942 | 0.940121 | 32.6174 | 0.007236 | 1.405 | 0.944294 | 37.9313
0.018926 | 2.3342 | 0.905036 | 14.6357 | 0.01913 | 2.1619 | 0.904223 | 29.2838 | 0.020886 | 2.4813 | 0.904239 | 34.3023 | 0.019379 | 2.5014 | 0.90414 | 34.7603 | 0.019458 | 1.7935 | 0.905057 | 27.0073 | 19.3619 | 0.017832 | 2.3009 | 0.902704 | 24.212 | 0.020085 | 2.5209 | 0.900967 | 24.3651 | 0.018469 | 1.7045 | 0.904017 | 18.9078
0.039928 | 2.7374 | 0.804562 | 9.3994 | 0.03774 | 2.5142 | 0.802246 | 17.8335 | 0.040166 | 2.8389 | 0.804556 | 14.239 | 0.038794 | 2.8888 | 0.801202 | 14.1893 | 0.040733 | 2.1122 | 0.800244 | 16.3798 | 17.8271 | 0.037208 | 2.742 | 0.803156 | 17.3471 | 0.038624 | 2.9385 | 0.804957 | 17.9025 | 0.039931 | 1.9962 | 0.80154 | 9.6906
0.051397 | 2.8906 | 0.761712 | 8.4925 | 0.049653 | 2.6871 | 0.763594 | 15.8817 | 0.04981 | 2.9744 | 0.758975 | 11.3781 | 0.05003 | 3.0486 | 0.756715 | 11.793 | 0.051185 | 2.2324 | 0.764933 | 14.6408 | 16.25 | 0.049596 | 2.9585 | 0.756472 | 15.8681 | 0.050462 | 3.1471 | 0.762223 | 16.4156 | 0.050916 | 2.1024 | 0.764637 | 8.6053
0.073466 | 3.1269 | 0.700532 | 7.6624 | 0.072146 | 2.9542 | 0.704266 | 14.3594 | 0.071193 | 3.2157 | 0.703779 | 9.9895 | 0.075016 | 3.3318 | 0.692686 | 10.1262 | 0.074112 | 2.4574 | 0.702192 | 13.1518 | 15.4958 | 0.07144 | 3.2914 | 0.692128 | 14.4416 | 0.071526 | 3.4798 | 0.703523 | 15.0926 | 0.072534 | 2.2743 | 0.704383 | 7.5388
0.090831 | 3.2799 | 0.65618 | 7.1507 | 0.08911 | 3.1318 | 0.663027 | 13.506 | 0.088135 | 3.3773 | 0.663656 | 9.2138 | 0.090317 | 3.481 | 0.658653 | 9.4125 | 0.091461 | 2.6133 | 0.654841 | 12.2318 | 14.5918 | 0.089422 | 3.5409 | 0.661536 | 14.0105 | 0.089594 | 3.7329 | 0.660056 | 14.3456 | 0.088407 | 2.3843 | 0.664841 | 7.0058
0.149619 | 3.7033 | 0.607271 | 6.7151 | 0.146621 | 3.6499 | 0.606164 | 12.4679 | 0.153991 | 3.8786 | 0.612617 | 8.4986 | 0.150082 | 3.9433 | 0.606313 | 8.6143 | 0.150127 | 3.0616 | 0.604739 | 11.3504 | 13.6632 | 0.145556 | 4.2222 | 0.609969 | 13.1474 | 0.148696 | 4.4612 | 0.612019 | 13.5285 | 0.147338 | 2.7181 | 0.60504 | 6.3371
0.190761 | 3.9574 | 0.554954 | 6.3116 | 0.192056 | 4.0274 | 0.564555 | 11.7563 | 0.195742 | 4.1592 | 0.559702 | 7.8741 | 0.193617 | 4.2364 | 0.564534 | 8.0842 | 0.193132 | 3.3759 | 0.554338 | 10.5392 | 12.7972 | 0.195431 | 4.7951 | 0.557996 | 12.3152 | 0.19021 | 4.9482 | 0.563149 | 12.6735 | 0.194703 | 2.9567 | 0.560469 | 5.9652
0.250608 | 4.2941 | 0.512435 | 6.0199 | 0.249097 | 4.4855 | 0.500874 | 10.7094 | 0.250512 | 4.4896 | 0.50786 | 7.3426 | 0.245885 | 4.5605 | 0.504882 | 7.4592 | 0.24535 | 3.751 | 0.502904 | 9.7642 | 11.7099 | 0.245292 | 5.3754 | 0.508158 | 11.5588 | 0.248976 | 5.6521 | 0.511916 | 11.8763 | 0.250465 | 3.2278 | 0.513528 | 5.5664
0.287805 | 4.4937 | 0.440633 | 5.5648 | 0.287899 | 4.8013 | 0.454199 | 9.9728 | 0.28581 | 4.7015 | 0.448605 | 6.8035 | 0.28861 | 4.8163 | 0.445578 | 6.8734 | 0.288319 | 4.0664 | 0.441738 | 8.8466 | 10.8519 | 0.289846 | 5.9233 | 0.447181 | 10.5571 | 0.290611 | 6.1765 | 0.450277 | 10.9105 | 0.285918 | 3.3943 | 0.442834 | 5.055
0.346607 | 4.8107 | 0.399999 | 5.3302 | 0.347933 | 5.302 | 0.391387 | 9.0024 | 0.346378 | 5.0559 | 0.397332 | 6.3873 | 0.345582 | 5.1778 | 0.404737 | 6.5117 | 0.348952 | 4.5212 | 0.40325 | 8.2972 | 10.2603 | 0.346223 | 6.6611 | 0.395756 | 9.7881 | 0.348791 | 6.9274 | 0.400888 | 10.1173 | 0.346526 | 3.6968 | 0.400696 | 4.7623
0.396186 | 5.0813 | 0.360167 | 5.1077 | 0.398469 | 5.7484 | 0.359582 | 8.5216 | 0.398483 | 5.3781 | 0.355809 | 6.0181 | 0.396316 | 5.5063 | 0.363377 | 6.1575 | 0.396852 | 4.9038 | 0.362296 | 7.6997 | 9.2496 | 0.399925 | 7.4012 | 0.361983 | 9.2804 | 0.401034 | 7.6457 | 0.356374 | 9.4359 | 0.400526 | 3.9703 | 0.361642 | 4.5011
0.436805 | 5.322 | 0.295122 | 4.7472 | 0.436052 | 6.1007 | 0.296485 | 7.5563 | 0.44093 | 5.6714 | 0.2989 | 5.5561 | 0.440582 | 5.8175 | 0.294998 | 5.581 | 0.435212 | 5.2529 | 0.295416 | 6.7315 | 8.4649 | 0.442462 | 8.0476 | 0.2987 | 8.254 | 0.43606 | 8.1784 | 0.304408 | 8.5864 | 0.439438 | 4.2288 | 0.296451 | 4.0692
0.487856 | 5.6361 | 0.262445 | 4.5613 | 0.487144 | 6.617 | 0.261174 | 7.0202 | 0.488374 | 5.9924 | 0.257106 | 5.2334 | 0.486917 | 6.1574 | 0.261313 | 5.3053 | 0.489146 | 5.7346 | 0.262863 | 6.2636 | 7.4756 | 0.489476 | 8.7766 | 0.259503 | 7.6082 | 0.486429 | 8.9822 | 0.260015 | 7.8491 | 0.485092 | 4.5833 | 0.259944 | 3.8399
0.518707 | 5.8369 | 0.193433 | 4.1622 | 0.515914 | 6.9406 | 0.193973 | 5.9647 | 0.518185 | 6.2534 | 0.199707 | 4.761 | 0.516949 | 6.4552 | 0.199565 | 4.788 | 0.518828 | 6.0447 | 0.196182 | 5.2855 | 7.0129 | 0.517994 | 9.2955 | 0.199949 | 6.5672 | 0.517357 | 9.5458 | 0.193721 | 6.6625 | 0.516634 | 4.8581 | 0.196938 | 3.4211
0.547645 | 6.0376 | 0.17648 | 4.0535 | 0.548973 | 7.3301 | 0.180906 | 5.764 | 0.547102 | 6.502 | 0.18069 | 4.5979 | 0.548331 | 6.7178 | 0.181664 | 4.6348 | 0.546458 | 6.376 | 0.184789 | 5.1226 | 5.3492 | 0.545367 | 9.8141 | 0.184974 | 6.3223 | 0.545688 | 10.0944 | 0.181251 | 6.4571 | 0.547729 | 5.2132 | 0.181284 | 3.3095
0.585025 | 6.32 | 0.095425 | 3.4779 | 0.589029 | 7.8176 | 0.100624 | 4.3963 | 0.586564 | 6.8633 | 0.091397 | 3.7417 | 0.587744 | 7.0841 | 0.094971 | 3.7958 | 0.587205 | 6.8161 | 0.101436 | 3.8174 | 5.0972 | 0.587231 | 10.6137 | 0.099533 | 4.6193 | 0.587488 | 10.9027 | 0.087013 | 4.5489 | 0.585906 | 5.6551 | 0.093281 | 2.6566
0.635325 | 6.7433 | 0.091751 | 3.4463 | 0.637684 | 8.4656 | 0.09263 | 4.2534 | 0.635073 | 7.3378 | 0.089094 | 3.7138 | 0.638541 | 7.6744 | 0.091511 | 3.7569 | 0.636452 | 7.4436 | 0.092216 | 3.6667 | 4.4115 | 0.6376 | 11.6522 | 0.094103 | 4.5304 | 0.639645 | 11.9749 | 0.087085 | 4.5639 | 0.638244 | 6.2951 | 0.090961 | 2.6351
0.737714 | 7.8486 | 0.05906 | 3.1243 | 0.740937 | 10.0749 | 0.06485 | 3.7104 | 0.743838 | 8.7489 | 0.057556 | 3.3186 | 0.738935 | 9.0977 | 0.064357 | 3.422 | 0.737994 | 8.9561 | 0.061359 | 3.1149 | 4.0755 | 0.739346 | 13.9518 | 0.059461 | 3.732 | 0.740025 | 14.2995 | 0.061034 | 3.9608 | 0.737509 | 7.6314 | 0.060692 | 2.3484
0.788728 | 8.6378 | 0.049571 | 3.0084 | 0.787362 | 11.1667 | 0.049774 | 3.3848 | 0.785219 | 9.5813 | 0.05278 | 3.249 | 0.788958 | 10.2302 |  |  | 0.785873 | 9.9503 | 0.050351 | 2.9004 | 3.3915 | 0.787261 | 15.5256 | 0.049261 | 3.475 | 0.786532 | 15.8751 | 0.050365 | 3.6845 | 0.79122 | 8.7924 | 0.049254 | 2.2238
0.846543 | 9.8433 | 0.024859 | 2.6058 | 0.846833 | 13.0396 | 0.027808 | 2.8271 | 0.851118 | 11.6472 |  |  | 0.848652 | 12.2435 |  |  | 0.850075 | 11.9521 | 0.025763 | 2.3453 |  | 0.849268 | 18.2212 | 0.02998 | 2.9247 | 0.850226 | 18.6478 | 0.027488 | 3.0049 | 0.852832 | 10.6328 | 0.027304 | 1.9211
0.898485 | 11.5322 |  |  | 0.8965 | 15.922 |  |  | 0.898774 | 14.8627 |  |  | 0.895555 | 15.1843 |  |  | 0.900461 | 14.9147 |  |  |  | 0.896339 | 21.5815 |  |  | 0.896461 | 21.8442 |  |  | 0.897884 | 12.6621
0.94916 | 14.7103 |  |  | 0.94601 | 25.6607 |  |  | 0.945983 | 31.1717 |  |  | 0.945727 | 30.1883 |  |  | 0.94564 | 22.9252 |  |  |  | 0.945614 | 28.2603 |  |  | 0.946365 | 27.5756 |  |  | 0.945355 | 18.6117
0.985326 | 24.072 |  |  | 0.986116 | 103.871 |  |  | 0.985786 | 136.4901 |  |  | 0.985488 | 100.8338 |  |  | 0.985496 | 77.5999 |  |  |  | 0.985168 | 105.6768 |  |  | 0.985899 | 72.042 |  |  | 0.985598 | 69.8564
STACKED |  |  |  | STACKED
SiO2 |  |  |  | 4wt% Fe3O4/SiO2 |  |  |  | 8wt% Fe3O4/SiO2 |  |  |  | 14wt% Fe3O4/SiO2 |  |  |  | 28wt% Fe3O4/SiO2 |  |  |  |  | 36wt% Fe3O4/SiO2 |  |  |  | 56wt% Fe3O4/SiO2 |  |  |  | 63wt% Fe3O4/SiO2
Ads |  | Des |  | Ads |  | Des |  | Ads |  | Des |  | Ads |  | Des |  | Ads |  | Des |  |  | Ads |  | Des |  | Ads |  | Des |  | Ads |  | Des
Rel Pressure | Vol | Rel Pressure | Vol | Rel Pressure | Vol | Rel Pressure | Vol | Rel Pressure | Vol | Rel Pressure | Vol | Rel Pressure | Vol | Rel Pressure | Vol | Rel Pressure | Vol | Rel Pressure | Vol |  | Rel Pressure | Vol | Rel Pressure | Vol | Rel Pressure | Vol | Rel Pressure | Vol | Rel Pressure | Vol | Rel Pressure | Vol
|  |  |  | 0.00347 | 1.4647 | 0.986116 | 103.871 | 0.00221 | 51.5305 | 0.985786 | 186.4901 | 0.005365 | 101.9021 | 0.985488 | 200.8338 | 0.002328 | 151.1995 | 0.985131 | 227.5999 |  | 0.002728 | 201.3507 | 0.985281 | 305.6768 | 0.001979 | 251.4854 | 0.985899 | 322.042 | 0.004329 | 301.2549 | 0.985598 | 369.8564
|  |  |  | 0.006298 | 1.694 | 0.944735 | 62.7453 | 0.006296 | 51.936 | 0.942124 | 129.3376 | 0.007682 | 102.0609 | 0.944 | 175.0203 | 0.005395 | 151.4132 | 0.945516 | 193.7998 |  | 0.006763 | 201.7384 | 0.944954 | 231.4302 | 0.006612 | 251.9942 | 0.940121 | 282.6174 | 0.007236 | 301.405 | 0.944294 | 337.9313
|  |  |  | 0.01913 | 2.1619 | 0.904223 | 29.2838 | 0.020886 | 52.4813 | 0.904239 | 84.3023 | 0.019379 | 102.5014 | 0.90414 | 134.7603 | 0.01788 | 151.7935 | 0.936961 | 177.0073 |  | 0.017996 | 202.3009 | 0.902704 | 224.212 | 0.019595 | 252.5209 | 0.900967 | 274.3651 | 0.018469 | 301.7045 | 0.904017 | 318.9078
|  |  |  | 0.03774 | 2.5142 | 0.802246 | 17.8335 | 0.040166 | 52.8389 | 0.804556 | 64.239 | 0.038794 | 102.8888 | 0.801202 | 114.1893 | 0.03714 | 152.1122 | 0.90417 | 166.3798 |  | 0.039292 | 202.742 | 0.803156 | 217.3471 | 0.03897 | 252.9385 | 0.804957 | 267.9025 | 0.039931 | 301.9962 | 0.80154 | 309.6906
|  |  |  | 0.049653 | 2.6871 | 0.763594 | 15.8817 | 0.04981 | 52.9744 | 0.758975 | 61.3781 | 0.05003 | 103.0486 | 0.756715 | 111.793 | 0.048557 | 152.2324 | 0.801605 | 164.6408 |  | 0.050454 | 202.9585 | 0.756472 | 215.8681 | 0.050109 | 253.1471 | 0.762223 | 266.4156 | 0.050916 | 302.1024 | 0.764637 | 308.6053
|  |  |  | 0.072146 | 2.9542 | 0.704266 | 14.3594 | 0.071193 | 53.2157 | 0.703779 | 59.9895 | 0.075016 | 103.3318 | 0.692686 | 110.1262 | 0.072309 | 152.4574 | 0.764408 | 163.1518 |  | 0.074492 | 203.2914 | 0.692128 | 214.4416 | 0.073868 | 253.4798 | 0.703523 | 265.0926 | 0.072534 | 302.2743 | 0.704383 | 307.5388
|  |  |  | 0.08911 | 3.1318 | 0.663027 | 13.506 | 0.088135 | 53.3773 | 0.663656 | 59.2138 | 0.090317 | 103.481 | 0.658653 | 109.4125 | 0.088189 | 152.6133 | 0.699772 | 162.2318 |  | 0.088153 | 203.5409 | 0.661536 | 214.0105 | 0.089214 | 253.7329 | 0.660056 | 264.3456 | 0.088407 | 302.3843 | 0.664841 | 307.0058
|  |  |  | 0.146621 | 3.6499 | 0.606164 | 12.4679 | 0.153991 | 53.8786 | 0.612617 | 58.4986 | 0.150082 | 103.9433 | 0.606313 | 108.6143 | 0.148725 | 153.0616 | 0.659237 | 161.3504 |  | 0.147948 | 204.2222 | 0.609969 | 213.1474 | 0.147017 | 254.4612 | 0.612019 | 263.5285 | 0.147338 | 302.7181 | 0.60504 | 306.3371
|  |  |  | 0.192056 | 4.0274 | 0.564555 | 11.7563 | 0.195742 | 54.1592 | 0.559702 | 57.8741 | 0.193617 | 104.2364 | 0.564534 | 108.0842 | 0.191759 | 153.3759 | 0.610666 | 160.5392 |  | 0.19241 | 204.7951 | 0.557996 | 212.3152 | 0.190293 | 254.9482 | 0.563149 | 262.6735 | 0.194703 | 302.9567 | 0.560469 | 305.9652
|  |  |  | 0.249097 | 4.4855 | 0.500874 | 10.7094 | 0.250512 | 54.4896 | 0.50786 | 57.3426 | 0.245885 | 104.5605 | 0.504882 | 107.4592 | 0.247334 | 153.751 | 0.560907 | 159.7642 |  | 0.24762 | 205.3754 | 0.508158 | 211.5588 | 0.245256 | 255.6521 | 0.511916 | 261.8763 | 0.250465 | 303.2278 | 0.513528 | 305.5664
|  |  |  | 0.287899 | 4.8013 | 0.454199 | 9.9728 | 0.28581 | 54.7015 | 0.448605 | 56.8035 | 0.28861 | 104.8163 | 0.445578 | 106.8734 | 0.286539 | 154.0664 | 0.510884 | 158.8466 |  | 0.287462 | 205.9233 | 0.447181 | 210.5571 | 0.288532 | 256.1765 | 0.450277 | 260.9105 | 0.285918 | 303.3943 | 0.442834 | 305.055
|  |  |  | 0.347933 | 5.302 | 0.391387 | 9.0024 | 0.346378 | 55.0559 | 0.397332 | 56.3873 | 0.345582 | 105.1778 | 0.404737 | 106.5117 | 0.349936 | 154.5212 | 0.447587 | 158.2972 |  | 0.346178 | 206.6611 | 0.395756 | 209.7881 | 0.346712 | 256.9274 | 0.400888 | 260.1173 | 0.346526 | 303.6968 | 0.400696 | 304.7623
|  |  |  | 0.398469 | 5.7484 | 0.359582 | 8.5216 | 0.398483 | 55.3781 | 0.355809 | 56.0181 | 0.396316 | 105.5063 | 0.363377 | 106.1575 | 0.396971 | 154.9038 | 0.397742 | 157.6997 |  | 0.396618 | 207.4012 | 0.361983 | 209.2804 | 0.397618 | 257.6457 | 0.356374 | 259.4359 | 0.400526 | 303.9703 | 0.361642 | 304.5011
|  |  |  | 0.436052 | 6.1007 | 0.296485 | 7.5563 | 0.44093 | 55.6714 | 0.2989 | 55.5561 | 0.440582 | 105.8175 | 0.294998 | 105.581 | 0.436744 | 155.2529 | 0.35937 | 156.7315 |  | 0.438223 | 208.0476 | 0.2987 | 208.254 | 0.436424 | 258.1784 | 0.304408 | 258.5864 | 0.439438 | 304.2288 | 0.296451 | 304.0692
|  |  |  | 0.487144 | 6.617 | 0.261174 | 7.0202 | 0.488374 | 55.9924 | 0.257106 | 55.2334 | 0.486917 | 106.1574 | 0.261313 | 105.3053 | 0.485679 | 155.7346 | 0.30255 | 156.2636 |  | 0.490555 | 208.7766 | 0.259503 | 207.6082 | 0.487409 | 258.9822 | 0.260015 | 257.8491 | 0.485092 | 304.5833 | 0.259944 | 303.8399
|  |  |  | 0.515914 | 6.9406 | 0.193973 | 5.9647 | 0.518185 | 56.2534 | 0.199707 | 54.761 | 0.516949 | 106.4552 | 0.199565 | 104.788 | 0.515865 | 156.0447 | 0.257026 | 155.2855 |  | 0.516878 | 209.2955 | 0.199949 | 206.5672 | 0.516299 | 259.5458 | 0.193721 | 256.6625 | 0.516634 | 304.8581 | 0.196938 | 303.4211
|  |  |  | 0.548973 | 7.3301 | 0.180906 | 5.764 | 0.547102 | 56.502 | 0.18069 | 54.5979 | 0.548331 | 106.7178 | 0.181664 | 104.6348 | 0.548279 | 156.376 | 0.204761 | 155.1226 |  | 0.54865 | 209.8141 | 0.184974 | 206.3223 | 0.548052 | 260.0944 | 0.181251 | 256.4571 | 0.547729 | 305.2132 | 0.181284 | 303.3095
|  |  |  | 0.589029 | 7.8176 | 0.100624 | 4.3963 | 0.586564 | 56.8633 | 0.091397 | 53.7417 | 0.587744 | 107.0841 | 0.094971 | 103.7958 | 0.586573 | 156.8161 | 0.179187 | 153.8174 |  | 0.586143 | 210.6137 | 0.099533 | 204.6193 | 0.585911 | 260.9027 | 0.087013 | 254.5489 | 0.585906 | 305.6551 | 0.093281 | 302.6566
|  |  |  | 0.637684 | 8.4656 | 0.09263 | 4.2534 | 0.635073 | 57.3378 | 0.089094 | 53.7138 | 0.638541 | 107.6744 | 0.091511 | 103.7569 | 0.642924 | 157.4436 | 0.101028 | 153.6667 |  | 0.636589 | 211.6522 | 0.094103 | 204.5304 | 0.63708 | 261.9749 | 0.087085 | 254.5639 | 0.638244 | 306.2951 | 0.090961 | 302.6351
|  |  |  | 0.740937 | 10.0749 | 0.06485 | 3.7104 | 0.743838 | 58.7489 | 0.057556 | 53.3186 | 0.738935 | 109.0977 | 0.064357 | 103.422 | 0.740515 | 158.9561 | 0.089448 | 153.1149 |  | 0.743488 | 213.9518 | 0.059461 | 203.732 | 0.741398 | 264.2995 | 0.061034 | 253.9608 | 0.737509 | 307.6314 | 0.060692 | 302.3484
|  |  |  | 0.787362 | 11.1667 | 0.049774 | 3.3848 | 0.785219 | 59.5813 | 0.05278 | 53.249 | 0.788958 | 110.2302 |  |  | 0.786966 | 159.9503 | 0.06139 | 152.9004 |  | 0.787658 | 215.5256 | 0.049261 | 203.475 | 0.787229 | 265.8751 | 0.050365 | 253.6845 | 0.79122 | 308.7924 | 0.049254 | 302.2238
|  |  |  | 0.846833 | 13.0396 | 0.027808 | 2.8271 | 0.851118 | 61.6472 |  |  | 0.848652 | 112.2435 |  |  | 0.849168 | 161.9521 |  |  |  | 0.844932 | 218.2212 | 0.02998 | 202.9247 | 0.852762 | 268.6478 | 0.027488 | 253.0049 | 0.852832 | 310.6328 | 0.027304 | 301.9211
|  |  |  | 0.8965 | 15.922 |  |  | 0.898774 | 64.8627 |  |  | 0.895555 | 115.1843 |  |  | 0.896031 | 164.9147 |  |  |  | 0.896571 | 221.5815 |  |  | 0.895255 | 271.8442 |  |  | 0.897884 | 312.6621
|  |  |  | 0.94601 | 25.6607 |  |  | 0.945983 | 81.1717 |  |  | 0.945727 | 130.1883 |  |  | 0.9452 | 172.9252 |  |  |  | 0.944954 | 228.2603 |  |  | 0.945001 | 277.5756 |  |  | 0.945355 | 318.6117
|  |  |  | 0.986116 | 103.871 |  |  | 0.985786 | 186.4901 |  |  | 0.985488 | 200.8338 |  |  | 0.985131 | 227.5999 |  |  |  | 0.985281 | 305.6768 |  |  | 0.985899 | 322.042 |  |  | 0.985598 | 369.8564