## particle size vs Ea
Catalyst | particle size (nm) | Ea (kJ mol-1) | 10-50% conv
bulk Fe3O4 | 55.5 | 108.9
Fe3O4 390C N2 1hr | 24.9 | 110.9
Fe3O4 450C N2 1hr | 29.5 | 116
Fe3O4 600C N2 1hr | 52.2 | 106.1
Fe3O4 500C N2 3hr | 90.5 | 70.5
Fe2O3red280C H2 | 49.6 | 111.2
Fe2O3calc500Cred H2 | 57.1 | 87
Fe2O3calc800Cred H2 | 67 | 72.4
|  |  | average | stdev | std error
4% Fe3O4/SiO2 | 6.3 | 99.2
8% Fe3O4/SiO2 | 9.7 | 108.2 | 106.7571 | 6.126407 | 2.501095
14% Fe3O4/SiO2 | 16.6 | 116.1
28% Fe3O4/SiO2 | 18.3 | 99.4
36% Fe3O4/SiO2 | 27.8 | 109.6
56% Fe3O4/SiO2 | 38.9 | 110.2
63% Fe3O4/SiO2 | 44.7 | 104.6
| average | 108.0167
| standard deviation | 5.631489
Ea = 107 ± 6 kJ mol-1

## example
T, °C | 477 | 523 | 577 | 623
1/T, K–1 × 103 | 1.33 | 1.25 | 1.18 | 1.11
k, s–1 | 0.00018 | 0.0027 | 0.03 | 0.26
ln k | –8.62 | –5.92 | –3.51 | –1.35 |  |  | -8.62 | -5.92 | -3.51 | -1.35
1/T | 0.00133 | 0.00125 | 0.00118 | 0.00111 |  |  | 0.00133 | 0.00125 | 0.00118 | 0.00111
[5 empty] | 274362 | J mol-1
[5 empty] | 274.362 | kJ mol-1
33000
3.3*104

## 4% Fe3O4 SiO2 (1g)
acetic acid ketonisation = 2nd order |  |  |  |  | Pham et al | Journal of Catalysis |  | Volume 314, May 2014, Pages 149–158
acetic acid ketonisation = 1st order |  |  |  |  | Kuriacose et al | Journal of Catalysis |  | 50, 330-341 (1977) |  | suggests different mechanisms and thus Ea at different temperature ranges |  | Ea = 33.5 kcal mol-1 below 400C and 17 kcal mol-1 above 400C
bed length = 4 mL
total flow = 50.2 mL/min | [10 empty] | Ea 375 - 450C
residence time = |  | 0.07968127 |  | min | 4.780876 | seconds |  |  |  |  | slope= | -12239
[11 empty] | Ea= | 101755.046 | J mol-1
[12 empty] | 101.755046 | kJ mol-1
T (C) | T (K) | 1/T (K) | conversion | mol acetone | [acetone] mol/L | change in [acetone] | rate (mol /L /s) | ln rate
300 | 573 | 0.001745201 | 0.7832898 |  | 0 | 0 | 0 | #NUM!
325 | 598 | 0.001672241 | 5.1349 | 1.37e-08 | 0.000274 | 0.000274 | 5.708333e-05 | -9.770998 |  |  | Ea 375 - 425C
350 | 623 | 0.001605136 | 10.13925 | 2.76e-08 | 0.000552 | 0.000552 | 0.000115 | -9.070578 |  |  | slope= | -9781
375 | 648 | 0.00154321 | 19.06005 | 6.883333e-08 | 0.001376667 | 0.001376667 | 0.0002868056 | -8.156706 |  |  | Ea= | 81319.234 | J mol-1
390 | 663 | 0.001508296 | 27.54569 | 1.07e-07 | 0.00214 | 0.00214 | 0.0004458333 | -7.715565 |  |  |  | 81.319234 | kJ mol-1
400 | 673 | 0.001485884 | 34.00058 | 1.41e-07 | 0.00282 | 0.00282 | 0.0005875 | -7.439634
410 | 683 | 0.001464129 | 47.34552 | 1.755e-07 | 0.00351 | 0.00351 | 0.00073125 | -7.220755 |  |  | Ea 375 - 410C
425 | 698 | 0.001432665 | 66.05744 | 1.966667e-07 | 0.003933333 | 0.003933333 | 0.0008194444 | -7.106884 |  |  | slope= | -11934
450 | 723 | 0.001383126 | 95.73542 | 5.62e-07 | 0.01124 | 0.01124 | 0.002341667 | -6.056892 |  |  | Ea= | 99219.276 | J mol-1
[12 empty] | 99.219276 | kJ mol-1
Ea 350 - 390C
[7 empty] | slope= | -14081
[7 empty] | Ea= | 117069.434 | J mol-1
[8 empty] | 117.069434 | kJ mol-1
Ea 400 - 450C
[7 empty] | slope= | -6065
[7 empty] | Ea= | 50424.41 | J mol-1
[8 empty] | 50.42441 | kJ mol-1

## 8% Fe3O4 SiO2 (0.5g)
acetic acid ketonisation = 2nd order |  |  |  |  | Pham et al | Journal of Catalysis |  | Volume 314, May 2014, Pages 149–158
acetic acid ketonisation = 1st order |  |  |  |  | Kuriacose et al | Journal of Catalysis |  | 50, 330-341 (1977) |  | suggests different mechanisms and thus Ea at different temperature ranges |  | Ea = 33.5 kcal mol-1 below 400C and 17 kcal mol-1 above 400C
bed length = 4 mL
total flow = 50.2 mL/min | [10 empty] | Ea 375 - 450C
residence time = |  | 0.07968127 |  | min | 4.780876 | seconds |  |  |  |  | slope= | -13661
[11 empty] | Ea= | 113577.554 | J mol-1
[12 empty] | 113.577554 | kJ mol-1
T (C) | T (K) | 1/T (K) | conversion | mol acetone | [acetone] mol/L | change in [acetone] | rate (mol /L /s) | ln rate
300 | 573 | 0.001745201 | 1.036708 |  | 0 | 0 | 0 | #NUM!
325 | 598 | 0.001672241 | 2.230269 | 5.2707e-09 | 0.000105414 | 0.000105414 | 2.196125e-05 | -10.72623 |  |  | Ea 375 - 425C
350 | 623 | 0.001605136 | 5.563328 | 1.84086e-08 | 0.0003681719 | 0.0003681719 | 7.670249e-05 | -9.475576 |  |  | slope= | -12498
375 | 648 | 0.00154321 | 15.1181 | 4.707992e-08 | 0.0009415984 | 0.0009415984 | 0.0001961663 | -8.536548 |  |  | Ea= | 103908.372 | J mol-1
390 | 663 | 0.001508296 | 22.89524 | 7.693025e-08 | 0.001538605 | 0.001538605 | 0.0003205427 | -8.045495 |  |  |  | 103.908372 | kJ mol-1
400 | 673 | 0.001485884 | 31.11678 | 1.010195e-07 | 0.00202039 | 0.00202039 | 0.0004209147 | -7.77308
410 | 683 | 0.001464129 | 40.20492 | 1.318345e-07 | 0.00263669 | 0.00263669 | 0.0005493104 | -7.506847 |  |  | Ea 375 - 410C
425 | 698 | 0.001432665 | 59.50333 | 1.881053e-07 | 0.003762106 | 0.003762106 | 0.0007837721 | -7.151392 |  |  | slope= | -13009
450 | 723 | 0.001383126 | 92.25564 | 4.449414e-07 | 0.008898828 | 0.008898828 | 0.001853923 | -6.290452 |  |  | Ea= | 108156.826 | J mol-1
[12 empty] | 108.156826 | kJ mol-1
Ea 350 - 390C
[7 empty] | slope= | -14385
[7 empty] | Ea= | 119596.89 | J mol-1
[8 empty] | 119.59689 | kJ mol-1
Ea 400 - 450C
[7 empty] | slope= | -15228
[7 empty] | Ea= | 126605.592 | J mol-1
[8 empty] | 126.605592 | kJ mol-1

## 14% Fe3O4 SiO2 (0.5g)
acetic acid ketonisation = 2nd order |  |  |  |  | Pham et al | Journal of Catalysis |  | Volume 314, May 2014, Pages 149–158
acetic acid ketonisation = 1st order |  |  |  |  | Kuriacose et al | Journal of Catalysis |  | 50, 330-341 (1977) |  | suggests different mechanisms and thus Ea at different temperature ranges |  | Ea = 33.5 kcal mol-1 below 400C and 17 kcal mol-1 above 400C
bed length = 4 mL
total flow = 50.2 mL/min | [10 empty] | Ea 375 - 450C
residence time = |  | 0.07968127 |  | min | 4.780876 | seconds |  |  |  |  | slope= | -10175
[11 empty] | Ea= | 84594.95 | J mol-1
[12 empty] | 84.59495 | kJ mol-1
T (C) | T (K) | 1/T (K) | conversion | mol acetone | [acetone] mol/L | change in [acetone] | rate (mol /L /s) | ln rate
300 | 573 | 0.001745201 | 1.223823 |  | 0 | 0 | 0 | #NUM!
325 | 598 | 0.001672241 | 2.592537 | 5.798574e-09 | 0.0001159715 | 0.0001159715 | 2.416072e-05 | -10.63078 |  |  | Ea 375 - 425C
350 | 623 | 0.001605136 | 4.470271 | 2.090059e-08 | 0.0004180118 | 0.0004180118 | 8.708579e-05 | -9.348617 |  |  | slope= | -11800
375 | 648 | 0.00154321 | 10.80762 | 6.535454e-08 | 0.001307091 | 0.001307091 | 0.0002723106 | -8.208567 |  |  | Ea= | 98105.2 | J mol-1
390 | 663 | 0.001508296 | 20.90045 | 1.109339e-07 | 0.002218678 | 0.002218678 | 0.0004622246 | -7.67946 |  |  |  | 98.1052 | kJ mol-1
400 | 673 | 0.001485884 | 29.35025 | 1.546108e-07 | 0.003092215 | 0.003092215 | 0.0006442116 | -7.347483
410 | 683 | 0.001464129 | 48.26842 | 1.942683e-07 | 0.003885366 | 0.003885366 | 0.0008094513 | -7.119154 |  |  | Ea 375 - 410C
425 | 698 | 0.001432665 | 71.60514 | 2.355336e-07 | 0.004710671 | 0.004710671 | 0.0009813899 | -6.926541 |  |  | slope= | -13967
450 | 723 | 0.001383126 | 81.2696 | 3.486781e-07 | 0.006973562 | 0.006973562 | 0.001452825 | -6.534245 |  |  | Ea= | 116121.638 | J mol-1
[12 empty] | 116.121638 | kJ mol-1
Ea 350 - 390C
[7 empty] | slope= | -16835
[7 empty] | Ea= | 139966.19 | J mol-1
[8 empty] | 139.96619 | kJ mol-1
Ea 400 - 450C
[7 empty] | slope= | -7283.3
[7 empty] | Ea= | 60553.3562 | J mol-1
[8 empty] | 60.5533562 | kJ mol-1

## 28% Fe3O4 SiO2 (0.23g)
acetic acid ketonisation = 2nd order |  |  |  |  | Pham et al | Journal of Catalysis |  | Volume 314, May 2014, Pages 149–158
acetic acid ketonisation = 1st order |  |  |  |  | Kuriacose et al | Journal of Catalysis |  | 50, 330-341 (1977) |  | suggests different mechanisms and thus Ea at different temperature ranges |  | Ea = 33.5 kcal mol-1 below 400C and 17 kcal mol-1 above 400C
bed length = 4 mL
total flow = 50.2 mL/min | [10 empty] | Ea 375 - 450C
residence time = |  | 0.07968127 |  | min | 4.780876 | seconds |  |  |  |  | slope= | -13715
[11 empty] | Ea= | 114026.51 | J mol-1
[12 empty] | 114.02651 | kJ mol-1
T (C) | T (K) | 1/T (K) | conversion | mol acetone | [acetone] mol/L | change in [acetone] | rate (mol /L /s) | ln rate
300 | 573 | 0.001745201 | 0 | 0 | 0 | 0 | 0 | #NUM!
325 | 598 | 0.001672241 | 3.531404 | 2.491993e-09 | 4.983987e-05 | 4.983987e-05 | 1.038331e-05 | -11.47531 |  |  | Ea 375 - 425C
350 | 623 | 0.001605136 | 5.409138 | 1.237958e-08 | 0.0002475916 | 0.0002475916 | 5.158158e-05 | -9.872346 |  |  | slope= | -12004
375 | 648 | 0.00154321 | 18.31856 | 4.156002e-08 | 0.0008312004 | 0.0008312004 | 0.0001731667 | -8.661256 |  |  | Ea= | 99801.256 | J mol-1
390 | 663 | 0.001508296 | 23.95176 | 6.672111e-08 | 0.001334422 | 0.001334422 | 0.0002780046 | -8.187873 |  |  |  | 99.801256 | kJ mol-1
400 | 673 | 0.001485884 | 27.70723 | 8.869353e-08 | 0.001773871 | 0.001773871 | 0.0003695564 | -7.903207
410 | 683 | 0.001464129 | 37.87047 | 1.125416e-07 | 0.002250833 | 0.002250833 | 0.0004689235 | -7.665071
425 | 698 | 0.001432665 | 54.27717 | 1.567544e-07 | 0.003135089 | 0.003135089 | 0.0006531434 | -7.333714
450 | 723 | 0.001383126 | 80.14296 | 4.038101e-07 | 0.008076202 | 0.008076202 | 0.001682542 | -6.387449
Ea 350 - 390C
[7 empty] | slope= | -16624
[7 empty] | Ea= | 138211.936 | J mol-1
[8 empty] | 138.211936 | kJ mol-1
Ea 400 - 425C
[7 empty] | slope= | -16070
[7 empty] | Ea= | 133605.98 | J mol-1
[8 empty] | 133.60598 | kJ mol-1

## 36% Fe3O4 SiO2 (0.14g)
acetic acid ketonisation = 2nd order |  |  |  |  | Pham et al | Journal of Catalysis |  | Volume 314, May 2014, Pages 149–158
acetic acid ketonisation = 1st order |  |  |  |  | Kuriacose et al | Journal of Catalysis |  | 50, 330-341 (1977) |  | suggests different mechanisms and thus Ea at different temperature ranges |  | Ea = 33.5 kcal mol-1 below 400C and 17 kcal mol-1 above 400C
bed length = 4 mL
total flow = 50.2 mL/min | [10 empty] | Ea 375 - 450C
residence time = |  | 0.07968127 |  | min | 4.780876 | seconds |  |  |  |  | slope= | -13177
[11 empty] | Ea= | 109553.578 | J mol-1
[12 empty] | 109.553578 | kJ mol-1
T (C) | T (K) | 1/T (K) | conversion | mol acetone | [acetone] mol/L | change in [acetone] | rate (mol /L /s) | ln rate
300 | 573 | 0.001745201 | 0 | 0 | 0 | 0 | 0 | #NUM! |  |  | Ea 375 - 425C
325 | 598 | 0.001672241 | 1.761364 | 8.842557e-10 | 1.768511e-05 | 1.768511e-05 | 3.684399e-06 | -12.5114 |  |  | slope= | -13579
350 | 623 | 0.001605136 | 3.29819 | 4.421279e-09 | 8.842557e-05 | 8.842557e-05 | 1.842199e-05 | -10.90197 |  |  | Ea= | 112895.806 | J mol-1
375 | 648 | 0.00154321 | 6.90382 | 1.956081e-08 | 0.0003912162 | 0.0003912162 | 8.150337e-05 | -9.414866 |  |  |  | 112.895806 | kJ mol-1
390 | 663 | 0.001508296 | 10.39123 | 3.169923e-08 | 0.0006339846 | 0.0006339846 | 0.0001320801 | -8.932102
400 | 673 | 0.001485884 | 13.22845 | 3.866609e-08 | 0.0007733218 | 0.0007733218 | 0.0001611087 | -8.733431 |  |  | Ea 375 - 450C
410 | 683 | 0.001464129 | 16.06567 | 5.337689e-08 | 0.001067538 | 0.001067538 | 0.0002224037 | -8.411016 |  |  | slope= | -14139
425 | 698 | 0.001432665 | 25.75949 | 9.083718e-08 | 0.001816744 | 0.001816744 | 0.0003784882 | -7.879326 |  |  | Ea= | 117551.646 | J mol-1
450 | 723 | 0.001383126 | 51.34173 | 1.556826e-07 | 0.003113652 | 0.003113652 | 0.0006486775 | -7.340575 |  |  |  | 117.551646 | kJ mol-1
Ea 350 - 390C
[7 empty] | slope= | -18551
[7 empty] | Ea= | 154233.014 | J mol-1
[8 empty] | 154.233014 | kJ mol-1
Ea 400 - 425C
[7 empty] | slope= | -13005
[7 empty] | Ea= | 108123.57 | J mol-1
[8 empty] | 108.12357 | kJ mol-1

## 56% Fe3O4 SiO2 (0.1g)
acetic acid ketonisation = 2nd order |  |  |  |  | Pham et al | Journal of Catalysis |  | Volume 314, May 2014, Pages 149–158
acetic acid ketonisation = 1st order |  |  |  |  | Kuriacose et al | Journal of Catalysis |  | 50, 330-341 (1977) |  | suggests different mechanisms and thus Ea at different temperature ranges |  | Ea = 33.5 kcal mol-1 below 400C and 17 kcal mol-1 above 400C
bed length = 4 mL
total flow = 50.2 mL/min | [10 empty] | Ea 375 - 450C
residence time = |  | 0.07968127 |  | min | 4.780876 | seconds |  |  |  |  | slope= | -11796
Fe3O4 | (41.4 m2 /g) | [9 empty] | Ea= | 98071.944 | J mol-1
[12 empty] | 98.071944 | kJ mol-1
T (C) | T (K) | 1/T (K) | conversion | mol acetone | [acetone] mol/L | change in [acetone] | rate (mol /L /s) | ln rate
300 | 573 | 0.001745201 | 0 | 0 | 0 | 0 | 0 | #NUM! |  |  | Ea 375 - 425C
325 | 598 | 0.001672241 | 0.9184691 | 6.966863e-10 | 1.393373e-05 | 1.393373e-05 | 2.90286e-06 | -12.74981 |  |  | slope= | -9241
350 | 623 | 0.001605136 | 0.5708146 | 8.145871e-09 | 0.0001629174 | 0.0001629174 | 3.394113e-05 | -10.29088 |  |  | Ea= | 76829.674 | J mol-1
375 | 648 | 0.00154321 | 8.450983 | 1.921247e-08 | 0.0003842493 | 0.0003842493 | 8.005194e-05 | -9.432835 |  |  |  | 76.829674 | kJ mol-1
390 | 663 | 0.001508296 | 10.76868 | 2.545585e-08 | 0.0005091169 | 0.0005091169 | 0.000106066 | -9.151449
400 | 673 | 0.001485884 | 11.00045 | 2.888569e-08 | 0.0005777137 | 0.0005777137 | 0.000120357 | -9.025048 |  |  | Ea 390 - 450C
410 | 683 | 0.001464129 | 14.47699 | 3.582575e-08 | 0.0007165151 | 0.0007165151 | 0.000149274 | -8.809727 |  |  | slope= | -13252
425 | 698 | 0.001432665 | 27.4561 | 5.503822e-08 | 0.001100764 | 0.001100764 | 0.0002293259 | -8.380366 |  |  | Ea= | 110177.128 | J mol-1
450 | 723 | 0.001383126 | 41.48975 | 1.292219e-07 | 0.002584438 | 0.002584438 | 0.0005384247 | -7.526863 |  |  |  | 110.177128 | kJ mol-1
Ea 350 - 390C
[7 empty] | slope= | -10803
[7 empty] | Ea= | 89816.142 | J mol-1
[8 empty] | 89.816142 | kJ mol-1
Ea 400 - 425C
[7 empty] | slope= | -15962
[7 empty] | Ea= | 132708.068 | J mol-1
[8 empty] | 132.708068 | kJ mol-1

## 63% Fe3O4 SiO2 (0.1g)
acetic acid ketonisation = 2nd order |  |  |  |  | Pham et al | Journal of Catalysis |  | Volume 314, May 2014, Pages 149–158
acetic acid ketonisation = 1st order |  |  |  |  | Kuriacose et al | Journal of Catalysis |  | 50, 330-341 (1977) |  | suggests different mechanisms and thus Ea at different temperature ranges |  | Ea = 33.5 kcal mol-1 below 400C and 17 kcal mol-1 above 400C
bed length = 4 mL
total flow = 50.2 mL/min | [10 empty] | Ea 375 - 450C
residence time = |  | 0.07968127 |  | min | 4.780876 | seconds |  |  |  |  | slope= | -12581
Fe3O4 | (41.4 m2 /g) | [9 empty] | Ea= | 104598.434 | J mol-1
[12 empty] | 104.598434 | kJ mol-1
T (C) | T (K) | 1/T (K) | conversion | mol acetone | [acetone] mol/L | change in [acetone] | rate (mol /L /s) | ln rate
300 | 573 | 0.001745201 | 0 | 0 | 0 | 0 | 0 | #NUM! |  |  | Ea 375 - 425C
325 | 598 | 0.001672241 | 0 | 0 | 0 | 0 | 0 | #NUM! |  |  | slope= | -11449
350 | 623 | 0.001605136 | 1.937635 | 2.57238e-09 | 5.144761e-05 | 5.144761e-05 | 1.071825e-05 | -11.44356 |  |  | Ea= | 95186.986 | J mol-1
375 | 648 | 0.00154321 | 3.09131 | 1.154892e-08 | 0.0002309783 | 0.0002309783 | 4.812048e-05 | -9.941803 |  |  |  | 95.186986 | kJ mol-1
390 | 663 | 0.001508296 | 6.167776 | 1.47376e-08 | 0.0002947519 | 0.0002947519 | 6.140665e-05 | -9.697992
400 | 673 | 0.001485884 | 6.167776 | 1.917227e-08 | 0.0003834454 | 0.0003834454 | 7.988447e-05 | -9.434929 |  |  | Ea 375 - 425C
410 | 683 | 0.001464129 | 8.475126 | 2.676883e-08 | 0.0005353767 | 0.0005353767 | 0.0001115368 | -9.101156 |  |  | slope= | -14030
425 | 698 | 0.001432665 | 18.28136 | 3.965753e-08 | 0.0007931506 | 0.0007931506 | 0.0001652397 | -8.708113 |  |  | Ea= | 116645.42 | J mol-1
450 | 723 | 0.001383126 | 30.24113 | 8.220899e-08 | 0.00164418 | 0.00164418 | 0.0003425374 | -7.97913 |  |  |  | 116.64542 | kJ mol-1
Ea 350 - 390C
[7 empty] | slope= | -15990
[7 empty] | Ea= | 132940.86 | J mol-1
[8 empty] | 132.94086 | kJ mol-1
Ea 400 - 425C
[7 empty] | slope= | -13929
[7 empty] | Ea= | 115805.706 | J mol-1
[8 empty] | 115.805706 | kJ mol-1

## Fe2O3red280C H2
acetic acid ketonisation = 2nd order |  |  |  |  | Pham et al | Journal of Catalysis |  | Volume 314, May 2014, Pages 149–158
acetic acid ketonisation = 1st order |  |  |  |  | Kuriacose et al | Journal of Catalysis |  | 50, 330-341 (1977) |  | suggests different mechanisms and thus Ea at different temperature ranges |  | Ea = 33.5 kcal mol-1 below 400C and 17 kcal mol-1 above 400C
bed length = 4 mL
total flow = 50.2 mL/min | [10 empty] | Ea 350 - 410C
residence time = |  | 0.07968127 |  | min | 4.780876 | seconds |  |  |  |  | slope= | -14865
Fe3O4 | (41.4 m2 /g) | [9 empty] | Ea= | 123587.61 | J mol-1
[12 empty] | 123.58761 | kJ mol-1
T (C) | T (K) | 1/T (K) | conversion | mol acetone | [acetone] mol/L | change in [acetone] | rate (mol /L /s) | ln rate
300 | 573 | 0.001745201 | 0 | 0 | 0 | 0 | 0 | #NUM! |  |  | Ea 375 - 410C
325 | 598 | 0.001672241 | 2.064009 | 3.42984e-09 | 6.859681e-05 | 6.859681e-05 | 1.4291e-05 | -11.15588 |  |  | slope= | -14741
350 | 623 | 0.001605136 | 13.02188 | 4.391803e-08 | 0.0008783607 | 0.0008783607 | 0.0001829918 | -8.606069 |  |  | Ea= | 122556.674 | J mol-1
375 | 648 | 0.00154321 | 42.92774 | 1.248676e-07 | 0.002497353 | 0.002497353 | 0.0005202818 | -7.56114 |  |  |  | 122.556674 | kJ mol-1
390 | 663 | 0.001508296 | 57.44693 | 1.645252e-07 | 0.003290503 | 0.003290503 | 0.0006855215 | -7.285331
400 | 673 | 0.001485884 | 66.53283 | 2.20796e-07 | 0.00441592 | 0.00441592 | 0.0009199832 | -6.991155 |  |  | Ea 350 - 400C
410 | 683 | 0.001464129 | 81.80536 | 4.244428e-07 | 0.008488855 | 0.008488855 | 0.001768511 | -6.337617 |  |  | slope= | -13381
425 | 698 | 0.001432665 | 91.44144 | 5.388601e-07 | 0.0107772 | 0.0107772 | 0.00224525 | -6.098938 |  |  | Ea= | 111249.634 | J mol-1
450 | 723 | 0.001383126 | 98.47731 | 6.934709e-07 | 0.01386942 | 0.01386942 | 0.002889462 | -5.846685 |  |  |  | 111.249634 | kJ mol-1
Ea 350 - 390C
[7 empty] | slope= | -13381
[7 empty] | Ea= | 111249.634 | J mol-1
[8 empty] | 111.249634 | kJ mol-1
Ea 400 - 425C
[7 empty] | slope= | -5974
[7 empty] | Ea= | 49667.836 | J mol-1
[8 empty] | 49.667836 | kJ mol-1

## Fe2O3@500Cred350CH2
acetic acid ketonisation = 2nd order |  |  |  |  | Pham et al | Journal of Catalysis |  | Volume 314, May 2014, Pages 149–158
acetic acid ketonisation = 1st order |  |  |  |  | Kuriacose et al | Journal of Catalysis |  | 50, 330-341 (1977) |  | suggests different mechanisms and thus Ea at different temperature ranges |  | Ea = 33.5 kcal mol-1 below 400C and 17 kcal mol-1 above 400C
bed length = 4 mL
total flow = 50.2 mL/min | [10 empty] | Ea 375 - 450C
residence time = |  | 0.07968127 |  | min | 4.780876 | seconds |  |  |  |  | slope= | -12253
Fe3O4 | (41.4 m2 /g) | [9 empty] | Ea= | 101871.442 | J mol-1
[12 empty] | 101.871442 | kJ mol-1
T (C) | T (K) | 1/T (K) | conversion | mol acetone | [acetone] mol/L | change in [acetone] | rate (mol /L /s) | ln rate
300 | 573 | 0.001745201 | 0 | 0 | 0 | 0 | 0 | #NUM! |  |  | Ea 375 - 425C
325 | 598 | 0.001672241 | 6.22994 | 2.379452e-08 | 0.0004758904 | 0.0004758904 | 9.914382e-05 | -9.218939 |  |  | slope= | -15298
350 | 623 | 0.001605136 | 14.45149 | 5.865563e-08 | 0.001173113 | 0.001173113 | 0.0002443985 | -8.316711 |  |  | Ea= | 127187.572 | J mol-1
375 | 648 | 0.00154321 | 28.45033 | 1.16293e-07 | 0.002325861 | 0.002325861 | 0.0004845543 | -7.632281 |  |  |  | 127.187572 | kJ mol-1
390 | 663 | 0.001508296 | 45.96 | 1.629174e-07 | 0.003258348 | 0.003258348 | 0.0006788226 | -7.295151
400 | 673 | 0.001485884 | 63.18081 | 2.043837e-07 | 0.004087673 | 0.004087673 | 0.0008515986 | -7.068395 |  |  | Ea 375 - 410C
410 | 683 | 0.001464129 | 85.19233 | 4.389124e-07 | 0.008778248 | 0.008778248 | 0.001828802 | -6.304094 |  |  | slope= | -15682
425 | 698 | 0.001432665 | 89.51197 | 5.584209e-07 | 0.01116842 | 0.01116842 | 0.002326754 | -6.063281 |  |  | Ea= | 130380.148 | J mol-1
450 | 723 | 0.001383126 | 98.50235 | 6.899874e-07 | 0.01379975 | 0.01379975 | 0.002874948 | -5.851721 |  |  |  | 130.380148 | kJ mol-1
Ea 350 - 410C
[11 empty] | slope= | -12927
[7 empty] | Ea 350 - 390C |  |  |  | Ea= | 107475.078 | J mol-1
[7 empty] | slope= | -10460 |  |  |  | 107.475078 | kJ mol-1
[7 empty] | Ea= | 86964.44 | J mol-1
[8 empty] | 86.96444 | kJ mol-1 |  | Ea 350 - 410C |  |  | Ea 350 - 400C
[11 empty] | slope= | -10607 |  | slope= | -10460
[7 empty] | Ea 400 - 425C |  |  |  | Ea= | 88186.598 | J mol-1 | Ea= | 86964.44 | J mol-1
[7 empty] | slope= | -5467 |  |  |  | 88.186598 | kJ mol-1 |  | 86.96444 | kJ mol-1
[7 empty] | Ea= | 45452.638 | J mol-1
[8 empty] | 45.452638 | kJ mol-1 |  | Ea 375 - 400C
[11 empty] | slope= | -9820.8
[11 empty] | Ea= | 81650.1312 | J mol-1
[12 empty] | 81.6501312 | kJ mol-1

## Fe2O3@800Cred350CH2
acetic acid ketonisation = 2nd order |  |  |  |  | Pham et al | Journal of Catalysis |  | Volume 314, May 2014, Pages 149–158
acetic acid ketonisation = 1st order |  |  |  |  | Kuriacose et al | Journal of Catalysis |  | 50, 330-341 (1977) |  | suggests different mechanisms and thus Ea at different temperature ranges |  | Ea = 33.5 kcal mol-1 below 400C and 17 kcal mol-1 above 400C
bed length = 4 mL
total flow = 50.2 mL/min | [10 empty] | Ea 375 - 425C
residence time = |  | 0.07968127 |  | min | 4.780876 | seconds |  |  |  |  | slope= | -5898
Fe3O4 | (41.4 m2 /g) | [9 empty] | Ea= | 49035.972 | J mol-1
[12 empty] | 49.035972 | kJ mol-1
T (C) | T (K) | 1/T (K) | conversion | mol acetone | [acetone] mol/L | change in [acetone] | rate (mol /L /s) | ln rate
300 | 573 | 0.001745201 | 0 | 0 | 0 | 0 | 0 | #NUM! |  |  | Ea 375 - 450C
325 | 598 | 0.001672241 | 3.344257 | 9.994769e-09 | 0.0001998954 | 0.0001998954 | 4.164487e-05 | -10.08633 |  |  | slope= | -7048
350 | 623 | 0.001605136 | 5.248804 | 2.339258e-08 | 0.0004678517 | 0.0004678517 | 9.74691e-05 | -9.235975 |  |  | Ea= | 58597.072 | J mol-1
375 | 648 | 0.00154321 | 16.19995 | 5.844127e-08 | 0.001168825 | 0.001168825 | 0.0002435053 | -8.320372 |  |  |  | 58.597072 | kJ mol-1
390 | 663 | 0.001508296 | 18.34256 | 8.547805e-08 | 0.001709561 | 0.001709561 | 0.0003561586 | -7.940135
400 | 673 | 0.001485884 | 18.34256 | 8.94974e-08 | 0.001789948 | 0.001789948 | 0.0003729058 | -7.894185 |  |  | Ea 350 - 425C
410 | 683 | 0.001464129 | 24.0562 | 9.458857e-08 | 0.001891771 | 0.001891771 | 0.000394119 | -7.838858 |  |  | slope= | -9023.4
425 | 698 | 0.001432665 | 29.627 | 1.192405e-07 | 0.002384811 | 0.002384811 | 0.0004968356 | -7.607251 |  |  | Ea= | 75020.5476 | J mol-1
440 | 713 | 0.001402525 | 45.41093 | 1.744395e-07 | 0.003488791 | 0.003488791 | 0.0007268314 | -7.226816 |  |  |  | 75.0205476 | kJ mol-1
450 | 723 | 0.001383126 | 53.3148 | 1.870335e-07 | 0.00374067 | 0.00374067 | 0.0007793062 | -7.157107
Ea 350 - 450C
[11 empty] | slope= | -8707
[7 empty] | Ea 350 - 390C |  |  |  | Ea= | 72389.998 | J mol-1
[7 empty] | slope= | -11742 |  |  |  | 72.389998 | kJ mol-1
[7 empty] | Ea= | 97622.988 | J mol-1
[8 empty] | 97.622988 | kJ mol-1
Ea 400 - 425C
[7 empty] | slope= | -8971
[7 empty] | Ea= | 74584.894 | J mol-1
[8 empty] | 74.584894 | kJ mol-1

## Fe3O4 390C N2
acetic acid ketonisation = 2nd order |  |  |  |  | Pham et al | Journal of Catalysis |  | Volume 314, May 2014, Pages 149–158
acetic acid ketonisation = 1st order |  |  |  |  | Kuriacose et al | Journal of Catalysis |  | 50, 330-341 (1977) |  | suggests different mechanisms and thus Ea at different temperature ranges |  | Ea = 33.5 kcal mol-1 below 400C and 17 kcal mol-1 above 400C
bed length = 4 mL
total flow = 50.2 mL/min | [10 empty] | Ea 350 - 410C
residence time = |  | 0.07968127 |  | min | 4.780876 | seconds |  |  |  |  | slope= | -12836
Fe3O4 | (41.4 m2 /g) | [9 empty] | Ea= | 106718.504 | J mol-1
[12 empty] | 106.718504 | kJ mol-1
T (C) | T (K) | 1/T (K) | conversion | mol acetone | [acetone] mol/L | change in [acetone] | rate (mol /L /s) | ln rate
300 | 573 | 0.001745201 | 0 | 0 | 0 | 0 | 0 | #NUM! |  |  | Ea 375 - 410C
325 | 598 | 0.001672241 | 6.998918 | 1.559506e-08 | 0.0003119011 | 0.0003119011 | 6.49794e-05 | -9.64144 |  |  | slope= | -13341
350 | 623 | 0.001605136 | 16.89819 | 8.842557e-08 | 0.001768511 | 0.001768511 | 0.0003684399 | -7.906233 |  |  | Ea= | 110917.074 | J mol-1
375 | 648 | 0.00154321 | 43.00753 | 1.854257e-07 | 0.003708515 | 0.003708515 | 0.0007726073 | -7.16574 |  |  |  | 110.917074 | kJ mol-1
390 | 663 | 0.001508296 | 72.38623 | 2.934121e-07 | 0.005868243 | 0.005868243 | 0.001222551 | -6.706816
400 | 673 | 0.001485884 | 81.37373 | 4.378406e-07 | 0.008756811 | 0.008756811 | 0.001824336 | -6.306539 |  |  | Ea 350 - 390C
410 | 683 | 0.001464129 | 87.07884 | 5.120645e-07 | 0.01024129 | 0.01024129 | 0.002133602 | -6.149944 |  |  | slope= | -12336
425 | 698 | 0.001432665 | 97.03022 | 6.417553e-07 | 0.01283511 | 0.01283511 | 0.00267398 | -5.924187 |  |  | Ea= | 102561.504 | J mol-1
450 | 723 | 0.001383126 | 99.4334 | 6.846283e-07 | 0.01369257 | 0.01369257 | 0.002852618 | -5.859518 |  |  |  | 102.561504 | kJ mol-1
Ea 350 - 390C
[7 empty] | slope= | -13163
[7 empty] | Ea= | 109437.182 | J mol-1
[8 empty] | 109.437182 | kJ mol-1
Ea 400 - 425C
[7 empty] | slope= | -3381
[7 empty] | Ea= | 28109.634 | J mol-1
[8 empty] | 28.109634 | kJ mol-1

## Fe3O4 450C N2
acetic acid ketonisation = 2nd order |  |  |  |  | Pham et al | Journal of Catalysis |  | Volume 314, May 2014, Pages 149–158
acetic acid ketonisation = 1st order |  |  |  |  | Kuriacose et al | Journal of Catalysis |  | 50, 330-341 (1977) |  | suggests different mechanisms and thus Ea at different temperature ranges |  |  | Ea = 33.5 kcal mol-1 below 400C and 17 kcal mol-1 above 400C
bed length = 4 mL
total flow = 50.2 mL/min | [11 empty] | Ea 350 - 410C
residence time = |  | 0.07968127 |  | min | 4.780876 | seconds | [5 empty] | slope= | -16542
Fe3O4 | (41.4 m2 /g) | [10 empty] | Ea= | 137530.188 | J mol-1
[13 empty] | 137.530188 | kJ mol-1
T (C) | T (K) | 1/T (K) | conversion | mol acetone | [acetone] mol/L | change in [acetone] | rate (mol /L /s) | ln rate
300 | 573 | 0.001745201 | 0 | 0 | 0 | 0 | 0 | #NUM! |  |  |  | Ea 375 - 410C
325 | 598 | 0.001672241 | 5.010736 | 7.23482e-09 | 0.0001446964 | 0.0001446964 | 3.014508e-05 | -10.40949 |  |  |  | slope= | -13904
350 | 623 | 0.001605136 | 18.58063 | 3.609371e-08 | 0.0007218742 | 0.0007218742 | 0.0001503905 | -8.802276 |  |  |  | Ea= | 115597.856 | J mol-1
375 | 648 | 0.00154321 | 46.72031 | 1.363897e-07 | 0.002727795 | 0.002727795 | 0.0005682906 | -7.472878 |  |  |  |  | 115.597856 | kJ mol-1
390 | 663 | 0.001508296 | 58.72424 | 1.685445e-07 | 0.00337089 | 0.00337089 | 0.0007022688 | -7.261194
400 | 673 | 0.001485884 | 69.37296 | 3.009149e-07 | 0.006018298 | 0.006018298 | 0.001253812 | -6.681567 |  |  |  | Ea 325 - 375C
410 | 683 | 0.001464129 | 78.94241 | 3.866609e-07 | 0.007733218 | 0.007733218 | 0.001611087 | -6.430846 |  |  |  | slope= | -22776
425 | 698 | 0.001432665 | 91.34192 | 5.401999e-07 | 0.010804 | 0.010804 | 0.002250833 | -6.096455 |  |  |  | Ea= | 189359.664 | J mol-1
450 | 723 | 0.001383126 | 98.16046 | 6.80073e-07 | 0.01360146 | 0.01360146 | 0.002833638 | -5.866194 |  |  |  |  | 189.359664 | kJ mol-1
300
325
[7 empty] | Ea 350 - 390C |  |  |  | 350
[7 empty] | slope= | -16557 |  |  | 375
[7 empty] | Ea= | 137654.898 | J mol-1 |  | 390
[8 empty] | 137.654898 | kJ mol-1 |  | 400
410
[7 empty] | Ea 400 - 425C |  |  |  | 425
[7 empty] | slope= | -10968 |  |  | 450
[7 empty] | Ea= | 91187.952 | J mol-1
[8 empty] | 91.187952 | kJ mol-1

## Fe3O4 600C N2
acetic acid ketonisation = 2nd order |  |  |  |  | Pham et al | Journal of Catalysis |  | Volume 314, May 2014, Pages 149–158
acetic acid ketonisation = 1st order |  |  |  |  | Kuriacose et al | Journal of Catalysis |  | 50, 330-341 (1977) |  | suggests different mechanisms and thus Ea at different temperature ranges |  | Ea = 33.5 kcal mol-1 below 400C and 17 kcal mol-1 above 400C
bed length = 4 mL
total flow = 50.2 mL/min | [10 empty] | Ea 350 - 425C
residence time = |  | 0.07968127 |  | min | 4.780876 | seconds |  |  |  |  | slope= | -14734
Fe3O4 | (41.4 m2 /g) | [9 empty] | Ea= | 122498.476 | J mol-1
[12 empty] | 122.498476 | kJ mol-1
T (C) | T (K) | 1/T (K) | conversion | mol acetone | [acetone] mol/L | change in [acetone] | rate (mol /L /s) | ln rate
300 | 573 | 0.001745201 | 0 | 0 | 0 | 0 | 0 | #NUM! |  |  | Ea 375 - 425C
325 | 598 | 0.001672241 | 3.061755 | 1.634533e-09 | 3.269067e-05 | 3.269067e-05 | 6.810556e-06 | -11.89704 |  |  | slope= | -12759
350 | 623 | 0.001605136 | 8.26332 | 2.558982e-08 | 0.0005117965 | 0.0005117965 | 0.0001066243 | -9.146199 |  |  | Ea= | 106078.326 | J mol-1
375 | 648 | 0.00154321 | 27.36725 | 9.083718e-08 | 0.001816744 | 0.001816744 | 0.0003784882 | -7.879326 |  |  |  | 106.078326 | kJ mol-1
390 | 663 | 0.001508296 | 40.56031 | 1.366577e-07 | 0.002733154 | 0.002733154 | 0.0005694071 | -7.470915
400 | 673 | 0.001485884 | 46.42389 | 1.385334e-07 | 0.002770668 | 0.002770668 | 0.0005772225 | -7.457283 |  |  | Ea 375 - 410C
410 | 683 | 0.001464129 | 54.36809 | 1.923926e-07 | 0.003847852 | 0.003847852 | 0.0008016359 | -7.128856 |  |  | slope= | -8794.8
425 | 698 | 0.001432665 | 77.3732 | 4.110449e-07 | 0.008220899 | 0.008220899 | 0.001712687 | -6.369692 |  |  | Ea= | 73119.9672 | J mol-1
450 | 723 | 0.001383126 | 94.55491 | 6.122801e-07 | 0.0122456 | 0.0122456 | 0.002551167 | -5.971204 |  |  |  | 73.1199672 | kJ mol-1
Ea 350 - 390C
[7 empty] | slope= | -14822
[7 empty] | Ea= | 123230.108 | J mol-1
[8 empty] | 123.230108 | kJ mol-1
Ea 400 - 425C
[7 empty] | slope= | -13732
[7 empty] | Ea= | 114167.848 | J mol-1
[8 empty] | 114.167848 | kJ mol-1

## Fe3O4 500C N2 (2hrs)
acetic acid ketonisation = 2nd order |  |  |  |  | Pham et al | Journal of Catalysis |  | Volume 314, May 2014, Pages 149–158
acetic acid ketonisation = 1st order |  |  |  |  | Kuriacose et al | Journal of Catalysis |  | 50, 330-341 (1977) |  | suggests different mechanisms and thus Ea at different temperature ranges |  | Ea = 33.5 kcal mol-1 below 400C and 17 kcal mol-1 above 400C
bed length = 4 mL
total flow = 50.2 mL/min | [10 empty] | Ea 350 - 425C
residence time = |  | 0.07968127 |  | min | 4.780876 | seconds |  |  |  |  | slope= | -13705
Fe3O4 | (41.4 m2 /g) | [9 empty] | Ea= | 113943.37 | J mol-1
[12 empty] | 113.94337 | kJ mol-1
T (C) | T (K) | 1/T (K) | conversion | mol acetone | [acetone] mol/L | change in [acetone] | rate (mol /L /s) | ln rate
300 | 573 | 0.001745201 | 0 | 0 | 0 | 0 | 0 | #NUM! |  |  | Ea 375 - 425C
325 | 598 | 0.001672241 | 0.7650549 | 5.627082e-10 | 1.125416e-05 | 1.125416e-05 | 2.344617e-06 | -12.96339 |  |  | slope= | -8478.8
350 | 623 | 0.001605136 | 3.492396 | 1.59434e-08 | 0.000318868 | 0.000318868 | 6.643083e-05 | -9.619349 |  |  | Ea= | 70492.7432 | J mol-1
375 | 648 | 0.00154321 | 17.31446 | 7.178549e-08 | 0.00143571 | 0.00143571 | 0.0002991062 | -8.114712 |  |  |  | 70.4927432 | kJ mol-1
390 | 663 | 0.001508296 | 26.81712 | 9.994769e-08 | 0.001998954 | 0.001998954 | 0.0004164487 | -7.783747
400 | 673 | 0.001485884 | 34.71544 | 1.154892e-07 | 0.002309783 | 0.002309783 | 0.0004812048 | -7.639218 |  |  | Ea 375 - 425C
410 | 683 | 0.001464129 | 41.47838 | 1.489837e-07 | 0.002979674 | 0.002979674 | 0.0006207654 | -7.384557 |  |  | slope= | -8478.8
425 | 698 | 0.001432665 | 58.68191 | 1.812724e-07 | 0.003625448 | 0.003625448 | 0.0007553018 | -7.188393 |  |  | Ea= | 70492.7432 | J mol-1
450 | 723 | 0.001383126 | 84.61679 | 4.330843e-07 | 0.008661687 | 0.008661687 | 0.001804518 | -6.317462 |  |  |  | 70.4927432 | kJ mol-1
Ea 350 - 390C
[7 empty] | slope= | -19574
[7 empty] | Ea= | 162738.236 | J mol-1
[8 empty] | 162.738236 | kJ mol-1
Ea 400 - 425C
[7 empty] | slope= | -13732
[7 empty] | Ea= | 114167.848 | J mol-1
[8 empty] | 114.167848 | kJ mol-1