## TOFs new spreadsheet
wt% | size (nm) | SiO2 area | Strong sites area | Weak sites area | total area | total - SiO2 | total area /g Fe3O4 in TGA sample | ratio peak/smallest peak | % SiO2 | % Strong sites | % Weak sites | Ratio of strong/weak | % strong | % weak | mmol amine adsorbed | g sample | g Fe3O4 in TGA sample | mmol /g Fe3O4 | mmol /g Fe3O4 (-SiO2) | Strong Fe (mmol /g Fe3O4) | Weak Fe (mmol /g Fe3O4) | size (nm) | rate at 400C (mmol /min) | rate (mmol /min /g catalyst) | rate (mmol /min /g Fe3O4) | TOF (per total) | TOF (per strong) | TOF (per weak) | acetone production rate (mmol /min /g Fe3O4) | TOF (per total) | TOF (per strong) | TOF (per weak)
4 | 6.3 | 74.7 | 317.5 | 569 | 961.2 | 886.5 | 1858958.2 | 44.89827 | 7.771536 | 33.03163 | 59.19684 | 0.5579965 | 35.815 | 64.185 | 0.003262203 | 0.011922 | 0.00047688 | 6.840722 | 6.309093 | 2.259602 | 4.049491 | 6.3 | 1.19002 | 1.19002 | 29.75051 | 4.715497 | 13.16626 | 7.346728 | 19.6732 | 3.11823 | 8.706491 | 4.858191
8 | 9.7 | 204.6 | 289.3 | 372.4 | 866.3 | 661.7 | 892216.7 | 21.54916 | 23.61768 | 33.3949 | 42.98742 | 0.7768528 | 43.72072 | 56.27928 | 0.003005593 | 0.009156 | 0.000741636 | 4.052653 | 3.09551 | 1.353379 | 1.742131 | 9.7 | 1.088889 | 2.177778 | 26.88615 | 8.68553 | 19.86594 | 15.43291 | 15.21721 | 4.915897 | 11.24386 | 8.734825
14 | 16.6 | 9.8 | 280.8 | 233.8 | 524.4 | 514.6 | 320330.9 | 7.736753 | 1.868802 | 53.54691 | 44.58429 | 1.201027 | 54.56665 | 45.43335 | 0.002496271 | 0.011156 | 0.001606464 | 1.553892 | 1.524853 | 0.832061 | 0.6927916 | 16.6 | 1.030474 | 2.060947 | 14.31213 | 9.385912 | 17.20082 | 20.65864 | 12.78054 | 8.381492 | 15.3601 | 18.44789
28 | 18.3 | 10.2 | 335.9 | 134.1 | 480.2 | 470 | 138233.9 | 3.338679 | 2.124115 | 69.95002 | 27.92586 | 2.504847 | 71.46809 | 28.53191 | 0.003579322 | 0.012156 | 0.00340368 | 1.051604 | 1.029266 | 0.7355969 | 0.2936694 | 18.3 | 0.9694871 | 4.215161 | 17.18949 | 16.70072 | 23.36808 | 58.53347 | 9.860036 | 9.579674 | 13.40413 | 33.57529
36 | 27.8 | 0 | 250.6 | 44.9 | 295.5 | 295.5 | 71671.91 | 1.731047 | 0 | 84.80541 | 15.19459 | 5.581292 | 84.80541 | 15.19459 | 0.002903051 | 0.011358 | 0.00408888 | 0.7099868 | 0.7099868 | 0.6021073 | 0.1078796 | 27.8 | 0.463357 | 3.089046 | 9.085431 | 12.79662 | 15.08939 | 84.21829 | 4.955126 | 6.97918 | 8.22964 | 45.93202
56 | 38.9 | 12.4 | 312.6 | 21.5 | 346.5 | 334.1 | 39323.27 | 0.9497507 | 3.578644 | 90.21645 | 6.204906 | 14.53953 | 93.5648 | 6.435199 | 0.003208136 | 0.015199 | 0.00851144 | 0.3769204 | 0.3634318 | 0.3400442 | 0.02338756 | 38.9 | 0.3888889 | 3.888889 | 6.944444 | 19.10797 | 20.42218 | 296.929 | 3.168035 | 8.717 | 9.316537 | 135.4581
63 | 44.7 | 23.8 | 334.6 | 18.2 | 376.6 | 352.8 | 41403.79 | 1 | 6.319703 | 88.84758 | 4.832714 | 18.38462 | 94.84127 | 5.15873 | 0.002638644 | 0.01344 | 0.0084672 | 0.3116312 | 0.2919371 | 0.2768768 | 0.01506025 | 44.7 | 0.3189964 | 3.189964 | 5.063435 | 17.34427 | 18.28768 | 336.212 | 4.112707 | 14.08765 | 14.85392 | 273.0837
[9 empty] | % FROM PROPENE PEAK FIT IN CASAXPS | [5 empty] | BASED ON TG MASS LOSS | TGA sample mass | sample mass * % Fe3O4 | TOTAL ACIDITY | TOTAL ACIDITY - SiO2 | STRONG ACID SITE DENSITY | WEAK ACID SITE DENSITY
[26 empty] | AcOH TOFs (rate in mmol /min /g Fe3O4 divided by acid sites in mmol /g Fe3O4) |  |  | Acetone production TOFs | Acetone production TOFs | Acetone production TOFs | Acetone production TOFs
[7 empty] | g Fe3O4 in TGA sample | [7 empty] | DATA FROM TGA-MS propylamine experiments
0.00047688
0.000741636
0.001606464
0.0034000332
0.004122954
0.008496241
0.00852096

## mass loss vs propene area
wt% | size (nm) | area of strong and weak peaks | peak area /g Fe3O4 | ratio based on propene peak area | size (nm) | TOTAL ACIDITY (mmol /g Fe3O4) | Total minus SiO2 | strong acid density | weak acid density | ratio based on mass loss | correction factor | TOTAL ACIDITY (mmol /g Fe3O4) | Total minus SiO2 | strong acid density | weak acid density | size (nm) | rate at 400C (mmol /min) | rate (mmol /min /g Fe3O4) | TOF (per total) | TOF (per strong) | TOF (per weak)
4 | 6.3 | 886.5 | 1858958.2 | 44.691 | 6.3 | 6.840722 | 6.309198 | 2.25949 | 4.049707 | 21.95133 | 2.035913 | 13.92711 | 12.84498 | 4.600125 | 8.244851 | 6.3 | 1.19002 | 29.75051 | 2.31612 | 6.467325 | 3.608374
8 | 9.7 | 661.7 | 892216.7 | 21.44968 | 9.7 | 4.052653 | 3.095416 | 1.353181 | 1.742235 | 13.00464 | 1.649386 | 6.68439 | 5.105537 | 2.231918 | 2.873619 | 9.7 | 1.088889 | 26.88615 | 5.266076 | 12.04621 | 9.356196
14 | 16.6 | 514.6 | 320330.9 | 7.701038 | 16.6 | 1.553892 | 1.525145 | 0.8322644 | 0.6928803 | 4.986316 | 1.544434 | 2.399884 | 2.355486 | 1.285378 | 1.070108 | 16.6 | 1.030474 | 14.31213 | 6.076084 | 11.13457 | 13.37447
28 | 18.3 | 470 | 138085.8 | 3.319706 | 18.3 | 1.055373 | 1.032999 | 0.7382332 | 0.2947656 | 3.386608 | 0.9802452 | 1.034524 | 1.012592 | 0.7236496 | 0.2889426 | 18.3 | 0.9694871 | 17.18949 | 16.97573 | 23.75388 | 59.49102
36 | 27.8 | 295.5 | 72269.18 | 1.737415 | 27.8 | 0.7119645 | 0.7119645 | 0.6036747 | 0.1082898 | 2.284638 | 0.7604773 | 0.5414328 | 0.5414328 | 0.4590809 | 0.08235193 | 27.8 | 0.463357 | 9.085431 | 16.78035 | 19.79048 | 110.3244
56 | 38.9 | 334.1 | 39253.05 | 0.9436782 | 38.9 | 0.3769204 | 0.3634267 | 0.3400199 | 0.02340676 | 1.209508 | 0.7802167 | 0.2940796 | 0.2835515 | 0.2652892 | 0.01826234 | 38.9 | 0.3888889 | 6.944444 | 24.49094 | 26.17688 | 380.2603
63 | 44.7 | 352.2 | 41595.8 | 1 | 44.7 | 0.3116312 | 0.2919985 | 0.2769155 | 0.01508295 | 1 | 1 | 0.3116312 | 0.2919985 | 0.2769155 | 0.01508295 | 44.7 | 0.3189964 | 5.063435 | 17.34062 | 18.28513 | 335.7058
|  | g sample for TGA | g Fe3O4 in TGA sample
|  | 0.011922 | 0.00047688
|  | 0.009156 | 0.000741636
|  | 0.011156 | 0.001606464
|  | 0.012156 | 0.00340368
|  | 0.011358 | 0.00408888
|  | 0.015199 | 0.00851144
|  | 0.01344 | 0.0084672

## TOFs new spreadsheet (new fit)
wt% | size (nm) | SiO2 area | Strong sites area | Weak sites area | total area | total - SiO2 | total area /g Fe3O4 in TGA sample | ratio peak/smallest peak | % SiO2 | % Strong sites | % Weak sites | Ratio of strong/weak | % strong | % weak | mmol amine adsorbed | g sample | g Fe3O4 in TGA sample | mmol /g Fe3O4 | mmol /g Fe3O4 (-SiO2) | Strong Fe (mmol /g Fe3O4) | Weak Fe (mmol /g Fe3O4) | size (nm) | rate at 400C (mmol /min) | rate (mmol /min /g Fe3O4) | TOF (per total) | TOF (per strong) | TOF (per weak) | acetone production rate (mmol /min /g Fe3O4) | TOF (per total) | TOF (per strong) | TOF (per weak)
4 | 6.3 | 171.3 | 302.1 | 501.8 | 975.2 | 803.9 | 1685749.0 | 40.23585 | 17.56563 | 30.97826 | 51.45611 | 0.6020327 | 37.5793 | 62.4207 | 0.003262203 | 0.011922 | 0.00047688 | 6.840722 | 5.639106 | 2.119137 | 3.519969 | 6.3 | 1.19002 | 29.75051 | 5.275749 | 14.03898 | 8.451922 | 19.6732 | 3.488709 | 9.283593 | 5.589026
8 | 9.7 | 269.1 | 283.3 | 320.8 | 873.2 | 604.1 | 814550.5 | 19.44188 | 30.81768 | 32.44388 | 36.73843 | 0.8831047 | 46.89621 | 53.10379 | 0.003005593 | 0.009156 | 0.000741636 | 4.052653 | 2.803719 | 1.314838 | 1.488881 | 9.7 | 1.088889 | 26.88615 | 9.589457 | 20.44826 | 18.05795 | 15.21721 | 5.427508 | 11.57345 | 10.22057
14 | 16.6 | 48.7 | 272.4 | 205.7 | 526.8 | 478.1 | 297610.2 | 7.103429 | 9.244495 | 51.70843 | 39.04708 | 1.324259 | 56.97553 | 43.02447 | 0.002496271 | 0.011156 | 0.001606464 | 1.553892 | 1.410242 | 0.803493 | 0.6067493 | 16.6 | 1.030474 | 14.31213 | 10.1487 | 17.81239 | 23.58821 | 12.78054 | 9.062655 | 15.90622 | 21.06395
28 | 18.3 | 31.7 | 336.1 | 104.3 | 472.1 | 440.4 | 129528.1 | 3.091608 | 6.714679 | 71.19254 | 22.09278 | 3.222435 | 76.31698 | 23.68302 | 0.003579322 | 0.012156 | 0.00340368 | 1.051604 | 0.9809918 | 0.7486633 | 0.2323284 | 18.3 | 0.9694871 | 17.18949 | 17.52256 | 22.96024 | 73.98788 | 9.860036 | 10.05109 | 13.17019 | 42.44008
36 | 27.8 | 4.8 | 258.8 | 37.5 | 301.1 | 296.3 | 71865.95 | 1.715313 | 1.594155 | 85.95151 | 12.45433 | 6.901333 | 87.34391 | 12.65609 | 0.002903051 | 0.011358 | 0.00408888 | 0.7099868 | 0.6986685 | 0.6102444 | 0.08842413 | 27.8 | 0.463357 | 9.085431 | 13.00392 | 14.88818 | 102.7483 | 4.955126 | 7.092241 | 8.119904 | 56.03816
56 | 38.9 | 34 | 307.5 | 26.7 | 368.2 | 334.2 | 39335.04 | 0.938858 | 9.234112 | 83.51439 | 7.251494 | 11.51685 | 92.01077 | 7.989228 | 0.003208136 | 0.015199 | 0.00851144 | 0.3769204 | 0.3421152 | 0.3147828 | 0.02733236 | 38.9 | 0.3888889 | 6.944444 | 20.29856 | 22.06107 | 254.0741 | 3.168035 | 9.260141 | 10.06419 | 115.9078
63 | 44.7 | 33 | 325.2 | 31.8 | 390 | 357 | 41896.69 | 1 | 8.461538 | 83.38462 | 8.153846 | 10.22642 | 91.09244 | 8.907563 | 0.002638644 | 0.01344 | 0.0084672 | 0.3116312 | 0.2852624 | 0.2598525 | 0.02540993 | 44.7 | 0.3189964 | 5.063435 | 17.75009 | 19.4858 | 199.2699 | 4.112707 | 14.41728 | 15.82708 | 161.8543
[9 empty] | % FROM PROPENE PEAK FIT IN CASAXPS | [5 empty] | BASED ON TG MASS LOSS | TGA sample mass | sample mass * % Fe3O4 | TOTAL ACIDITY | TOTAL ACIDITY - SiO2 | STRONG ACID SITE DENSITY | WEAK ACID SITE DENSITY
[7 empty] | g Fe3O4 in TGA sample | [7 empty] | DATA FROM TGA-MS propylamine experiments
0.00047688
0.000741636
0.001606464
0.0034000332
0.004122954
0.008496241
0.00852096

## TOF original
loading | size | SiO2 | Strong sites | Weak sites | sum | Ratio | % strong | % weak | TOTAL ACIDITY | Total minus SiO2 | strong acid density | weak acid density | ketonisation rate | TOFs |  |  | TOTAL ACIDITY | Total minus SiO2 | strong acid density | weak acid density | ketonisation rate | TOFs |  | TOF | Ratio | standard error from multiple samples at each temp |  |  | standard error from multiple samples at each temp
wt% | nm | % | % | % |  | strong/weak Fe |  |  | mmol /g catalyst | mmol /g catalyst | mmol /g catalyst | mmol /g catalyst | (mmol /min /g catalyst) | total acidity | strong sites | weak sites | mmol /g Fe3O4 | mmol /g Fe3O4 | mmol /g Fe3O4 | mmol /g Fe3O4 | (mmol /min /g Fe3O4) | total acidity | strong sites | weak sites |  | error for total | error for strong | error for weak | error for total | error for strong | error for weak
63 | 44.7 | 6.3 | 88.86 | 4.84 | 100 | 18.3595 | 94.83458 | 5.165422 | 0.1963277 | 0.183959 | 0.1744568 | 0.00950226 | 3.189964 | 17.34062 | 18.28513 | 335.7058 | 0.3116312 | 0.2919985 | 0.2769155 | 0.01508295 | 5.063435 | 17.34062 | 18.28513 | 335.7058 | 335.7058 | 1.320954 | 5.938987 | 108.7772 | 5.617437 | 5.90033 | 109.3528
56 | 38.9 | 3.58 | 90.21 | 6.21 | 100 | 14.52657 | 93.55943 | 6.440572 | 0.2110754 | 0.2035189 | 0.1904112 | 0.01310778 | 3.888889 | 19.10824 | 20.42364 | 296.6854 | 0.3769204 | 0.3634267 | 0.3400199 | 0.02340676 | 6.944444 | 19.10824 | 20.42364 | 296.6854 | 296.6854 | 2.317712 | 1.27924 | 18.55386 | 1.195669 | 1.276552 | 18.87077
36 | 27.8 | 0 | 84.79 | 15.21 | 100 | 5.574622 | 84.79 | 15.21 | 0.2555952 | 0.2555952 | 0.2167192 | 0.03887604 | 3.089046 | 12.0857 | 14.25368 | 79.45888 | 0.7119645 | 0.7119645 | 0.6036747 | 0.1082898 | 9.085431 | 12.76107 | 15.05021 | 83.89923 | 83.89923 | 0.697686 | 2.178863 | 12.12342 | 1.82292 | 2.148872 | 12.01777
28 | 18.3 | 2.12 | 69.95 | 27.93 | 100 | 2.504475 | 71.46506 | 28.53494 | 0.294449 | 0.2882067 | 0.2059671 | 0.08223961 | 4.215161 | 14.62548 | 20.46522 | 51.25464 | 1.055373 | 1.032999 | 0.7382332 | 0.2947656 | 17.18949 | 16.64037 | 23.28463 | 58.31579 | 58.31579 | 0.1507418 | 0.8670273 | 2.178142 | 0.7071499 | 0.9869437 | 2.469032
14 | 16.6 | 1.85 | 53.56 | 44.59 | 100 | 1.201166 | 54.56954 | 45.43046 | 0.2237604 | 0.2196208 | 0.1198461 | 0.09977477 | 2.060947 | 9.384114 | 17.19662 | 20.65599 | 1.553892 | 1.525145 | 0.8322644 | 0.6928803 | 14.31213 | 9.384114 | 17.19662 | 20.65599 | 20.65599 | 0.07070707 | 0.3617803 | 0.4341364 | 0.1970481 | 0.3623601 | 0.4350413
8 | 9.7 | 23.62 | 33.39 | 42.99 | 100 | 0.7766923 | 43.71563 | 56.28437 | 0.3282649 | 0.2507287 | 0.1096076 | 0.1411211 | 2.177778 | 8.685793 | 19.86885 | 15.43198 | 4.052653 | 3.095416 | 1.353181 | 1.742235 | 26.88615 | 8.685793 | 19.86885 | 15.43198 | 15.43198 | 0.05351457 | 0.1419199 | 0.1103231 | 0.06194964 | 0.1419393 | 0.1102433
4 | 6.3 | 7.77 | 33.03 | 59.2 | 100 | 0.5579392 | 35.81264 | 64.18736 | 0.2736289 | 0.2523679 | 0.09037962 | 0.1619883 | 1.19002 | 4.715419 | 13.16691 | 7.346335 | 6.840722 | 6.309198 | 2.25949 | 4.049707 | 29.75051 | 4.715419 | 13.16691 | 7.346335 | 7.346335 | 0.05330221 | 0.1485858 | 0.08291455 | 0.05321774 | 0.1485858 | 0.08291455
total Fe acidity
strong Fe sites
weak Fe sites