## Sheet1
Change in the azimuthal polarization
from maximium optical strength (degrees) | error polarisation | Central wavelength of LSP resonance (nm) | Error in wavelength | Optical strength of the LSP resonance (dB) | error in optical strength
0 | 0.1 | 1550 | 0.2 | -22.16481 | 0.5
0.508 | 0.1 | 1548.157 | 0.2 | -20.18856 | 0.5
1.16 | 0.1 | 1546.918 | 0.2 | -19.01772 | 0.5
2.24 | 0.1 | 1545.553 | 0.2 | -17.83346 | 0.5
3.32 | 0.1 | 1544.733 | 0.2 | -16.76179 | 0.5
5.4 | 0.1 | 1543.883 | 0.2 | -15.85822 | 0.5
6.48 | 0.1 | 1543.179 | 0.2 | -14.98418 | 0.5
9.54 | 0.1 | 1542.676 | 0.2 | -14.17703 | 0.5
12.6 | 0.1 | 1542.3 | 0.2 | -13.4282 | 0.5
17.64 | 0.1 | 1541.742 | 0.2 | -11.6 | 0.5
22.68 | 0.1 | 1540.298 | 0.2 | -10.04591 | 0.5
32.76 | 0.1 | 1539.278 | 0.2 | -7.99769 | 0.5
42.84 | 0.1 | 1537.902 | 0.2 | -5.08848 | 0.5
52.92 | 0.1 | 1537.019 | 0.2 | -3.15296 | 0.5
63 | 0.1 | 1536.807 | 0.2 | -1.83857 | 0.5
73.08 | 0.1 | 1536.79294 | 0.2 | -0.60626 | 0.5
83.16 | 0.1 | 1536.6657 | 0.2 | -0.76241 | 0.5
93.24 | 0.1 | 1536.96645 | 0.2 | -1.27369 | 0.5
103.32 | 0.1 | 1537.43493 | 0.2 | -2.923 | 0.5
113.4 | 0.1 | 1537.89763 | 0.2 | -3.9443 | 0.5
123.48 | 0.1 | 1538.77675 | 0.2 | -5.28756 | 0.5
133.56 | 0.1 | 1539.22209 | 0.2 | -7.30126 | 0.5
143.64 | 0.1 | 1539.52285 | 0.2 | -9.03143 | 0.5
153.72 | 0.1 | 1540.57548 | 0.2 | -11.39465 | 0.5
158 | 0.1 | 1540.95142 | 0.2 | -12.97358 | 0.5
163.8 | 0.1 | 1541.37363 | 0.2 | -14.89378 | 0.5
168.84 | 0.1 | 1542.48409 | 0.2 | -17.29811 | 0.5
173.88 | 0.1 | 1544.65298 | 0.2 | -18.29271 | 0.5
176.94 | 0.1 | 1547.11105 | 0.2 | -19.30997 | 0.5
178.02 | 0.1 | 1548.77675 | 0.2 | -20.47576 | 0.5
179.1 | 0.1 | 1549.65009 | 0.2 | -21.44838 | 0.5
180 | 0.1 | 1550.65 | 0.2 | -22.59556 | 0.5