## Sheet1
10nM |  | 10nM |  |  | 100nM |  | 100nM |  |  | 1mM |  | 1mM
Wavelength (nm) | error wavelength | optical strength (dB) | error optical strength
1346.498 | 0.06 | -3.59258 | 0.02 | 4688 | 1346.5 | 0.06 | -3.29808 | 0.02 | 6112 | 1345.939 | 0.06 | -3.09044 | 0.02
1346.425 | 0.06 | -3.55127 | 0.02 | 4695.9992 | 1347.332 | 0.06 | -3.22511 | 0.02 | 6119.9992 | 1346.197 | 0.06 | -3.07669 | 0.02
1346.402 | 0.06 | -3.51455 | 0.02 | 4700.0024 | 1346.676 | 0.06 | -3.1578 | 0.02 | 6123.9988 | 1346.207 | 0.06 | -3.0002 | 0.02
1346.392 | 0.06 | -3.49637 | 0.02 | 4704.002 | 1345.351 | 0.06 | -3.17602 | 0.02 | 6131.998 | 1346.364 | 0.06 | -2.99681 | 0.02
1346.396 | 0.06 | -3.48592 | 0.02 | 4712.0012 | 1346.827 | 0.06 | -3.14799 | 0.02 | 6136.0012 | 1345.938 | 0.06 | -2.98817 | 0.02
1346.497 | 0.06 | -3.47097 | 0.02 | 4716.0044 | 1344.864 | 0.06 | -3.14609 | 0.02 | 6140.0044 | 1345.859 | 0.06 | -2.9869 | 0.02
1346.60714 | 0.06 | -3.47616 | 0.02 | 4724.0036 | 1345.833 | 0.06 | -3.14522 | 0.02 | 6144.0004 | 1345.778 | 0.06 | -2.98246 | 0.02
1346.279 | 0.06 | -3.45105 | 0.02 | 4728.0068 | 1344.779 | 0.06 | -3.13814 | 0.02 | 6148.0036 | 1346.101 | 0.06 | -2.9797 | 0.02
1346.194 | 0.06 | -3.44554 | 0.02 | 4732.0028 | 1345.633 | 0.06 | -3.13638 | 0.02 | 6151.9996 | 1345.965 | 0.06 | -2.98832 | 0.02
1346.39423 | 0.06 | -3.44289 | 0.02 | 4736.9996 | 1345.568 | 0.06 | -3.1342 | 0.02 | 6156.0028 | 1345.89 | 0.06 | -2.974 | 0.02
1346.264 | 0.06 | -3.44066 | 0.02 | 4739.0048 | 1345.508 | 0.06 | -3.13378 | 0.02 | 6162.004 | 1346.022 | 0.06 | -2.9719 | 0.02
1345.88984 | 0.06 | -3.43342 | 0.02 | 4744.0052 | 1345.53 | 0.06 | -3.13118 | 0.02 | 6164.002 | 1345.888 | 0.06 | -2.9684 | 0.02
1346.17626 | 0.06 | -3.43179 | 0.02 | 4748.0012 | 1345.559 | 0.06 | -3.13194 | 0.02 | 6167.998 | 1346.51403 | 0.06 | -2.965 | 0.02
1346.13153 | 0.06 | -3.43423 | 0.02 | 4756.0004 | 1346.571 | 0.06 | -3.13243 | 0.02 | 6172.0012 | 1346.93927 | 0.06 | -2.96953 | 0.02
1346.10755 | 0.06 | -3.42473 | 0.02 | 4763.9996 | 1346.064 | 0.06 | -3.13061 | 0.02 | 6175.9972 | 1344.18378 | 0.06 | -2.96006 | 0.02
1346.06856 | 0.06 | -3.42706 | 0.02 | 4848.002 | 1345.866 | 0.06 | -3.12837 | 0.02 | 6180.0004 | 1346.9491 | 0.06 | -2.95933 | 0.02
1346.02295 | 0.06 | -3.4242 | 0.02 | 4860.0008 | 1345.889 | 0.06 | -3.12714 | 0.02 | 6184.9972 | 1347.60787 | 0.06 | -2.9583 | 0.02
1345.74066 | 0.06 | -3.42376 | 0.02 | 4864.004 | 1345.718 | 0.06 | -3.12881 | 0.02 | 6187.9996 | 1348.46082 | 0.06 | -2.95666 | 0.02
1346.0715 | 0.06 | -3.42246 | 0.02 | 4908.0032 | 1345.756 | 0.06 | -3.12983 | 0.02 | 6192.0028 | 1345.69378 | 0.06 | -2.95466 | 0.02
1346.358 | 0.06 | -3.42176 | 0.02 | 4916.0024 | 1345.788 | 0.06 | -3.13063 | 0.02 | 6195.9988 | 1345.206 | 0.06 | -2.95623 | 0.02
1346.129 | 0.06 | -3.42161 | 0.02 | 4920.0056 | 1345.785 | 0.06 | -3.13205 | 0.02 | 6203.998 | 1345.503 | 0.06 | -2.95514 | 0.02
1346.145 | 0.06 | -3.41987 | 0.02 | 4924.0016 | 1345.771 | 0.06 | -3.12943 | 0.02 | 6208.0012 | 1345.455 | 0.06 | -2.95119 | 0.02
1346.173 | 0.06 | -3.4222 | 0.02 | 4940 | 1345.74581 | 0.06 | -3.1279 | 0.02 | 6222.0016 | 1345.302 | 0.06 | -2.94615 | 0.02
1346.178 | 0.06 | -3.42199 | 0.02 | 4944.0032 | 1345.71152 | 0.06 | -3.12785 | 0.02 | 6247.9972 | 1345.368 | 0.06 | -2.9453 | 0.02
1346.13603 | 0.06 | -3.42358 | 0.02 | 4947.9992 | 1345.68632 | 0.06 | -3.13004 | 0.02 | 6252.0004 | 1345.367 | 0.06 | -2.93953 | 0.02
1346.12901 | 0.06 | -3.42379 | 0.02 | 4952.0024 | 1345.66491 | 0.06 | -3.12931 | 0.02 | 6255.9964 | 1345.36 | 0.06 | -2.95415 | 0.02
1346.12525 | 0.06 | -3.42717 | 0.02 | 4960.0016 | 1345.729 | 0.06 | -3.13048 | 0.02 | 6259.9996 | 1345.345 | 0.06 | -2.9416 | 0.02
1346.128 | 0.06 | -3.42826 | 0.02 | 4968.0008 | 1345.73 | 0.06 | -3.13048 | 0.02 | 6351.9976 | 1345.08 | 0.06 | -2.94603 | 0.02
1346.115 | 0.06 | -3.42977 | 0.02 | 4972.004 | 1345.732 | 0.06 | -3.12884 | 0.02 | 6359.9968 | 1345.073 | 0.06 | -2.94081 | 0.02
1346.07512 | 0.06 | -3.42938 | 0.02 | 5036.0012 | 1345.77687 | 0.06 | -3.13066 | 0.02 | 6364 | 1345.0717 | 0.06 | -2.93291 | 0.02
1346.08038 | 0.06 | -3.43047 | 0.02 | 5048.0036 | 1345.777 | 0.06 | -3.1228 | 0.02 | 6376.0024 | 1345.0879 | 0.06 | -2.93935 | 0.02
1346.078 | 0.06 | -3.4361 | 0.02 | 5051.9996 | 1345.751 | 0.06 | -3.12753 | 0.02 | 6384.0016 | 1345.05291 | 0.06 | -2.93607 | 0.02
1346.0276 | 0.06 | -3.43518 | 0.02 | 5064.002 | 1345.67988 | 0.06 | -3.12341 | 0.02 | 6387.9976 | 1345.08207 | 0.06 | -2.93055 | 0.02
1346.01816 | 0.06 | -3.43534 | 0.02 | 5072.0012 | 1345.69788 | 0.06 | -3.12764 | 0.02 | 6403.996 | 1345.058 | 0.06 | -2.93206 | 0.02
1346.01828 | 0.06 | -3.43274 | 0.02 | 5095.9988 | 1345.718 | 0.06 | -3.13159 | 0.02 | 6411.9952 | 1345.034 | 0.06 | -2.92536 | 0.02
1346.012 | 0.06 | -3.43374 | 0.02 | 5099.0012 | 1345.717 | 0.06 | -3.12665 | 0.02 | 6415.9984 | 1345.056 | 0.06 | -2.92821 | 0.02
1345.99677 | 0.06 | -3.43975 | 0.02 | 5104.0052 | 1345.71227 | 0.06 | -3.13027 | 0.02 | 6433.0012 | 1345.06587 | 0.06 | -2.92676 | 0.02
1345.99104 | 0.06 | -3.43603 | 0.02 | 5109.0056 | 1345.684 | 0.06 | -3.12665 | 0.02 | 6439.9996 | 1345.01468 | 0.06 | -2.93074 | 0.02
1345.98542 | 0.06 | -3.43321 | 0.02 | 5160.0032 | 1345.65317 | 0.06 | -3.12444 | 0.02 | 6444.0028 | 1345.04643 | 0.06 | -2.92508 | 0.02
1345.98674 | 0.06 | -3.43283 | 0.02 | 5164.0064 | 1345.63365 | 0.06 | -3.1332 | 0.02 | 6472.9972 | 1345.092 | 0.06 | -2.92696 | 0.02
1345.97753 | 0.06 | -3.42823 | 0.02 | 5172.0056 | 1345.61963 | 0.06 | -3.12506 | 0.02 | 6480.0028 | 1345.07948 | 0.06 | -2.92496 | 0.02
1345.99199 | 0.06 | -3.43162 | 0.02 | 5176.0016 | 1345.59633 | 0.06 | -3.12962 | 0.02 | 6483.9988 | 1345.07041 | 0.06 | -2.92308 | 0.02
1345.96379 | 0.06 | -3.43241 | 0.02 | 5180.0048 | 1345.61963 | 0.06 | -3.12511 | 0.02 | 6504.0004 | 1345.07624 | 0.06 | -2.92569 | 0.02
1345.95937 | 0.06 | -3.43133 | 0.02 | 5184.0008 | 1345.634 | 0.06 | -3.12049 | 0.02 | 6511.9996 | 1345.05939 | 0.06 | -2.92587 | 0.02
1345.94969 | 0.06 | -3.43471 | 0.02 | 5188.004 | 1345.638 | 0.06 | -3.12352 | 0.02 | 6517 | 1345.05032 | 0.06 | -2.92338 | 0.02
1345.91166 | 0.06 | -3.42912 | 0.02 | 5192 | 1345.591 | 0.06 | -3.12588 | 0.02 | 6527.998 | 1345.05162 | 0.06 | -2.92101 | 0.02
1345.91056 | 0.06 | -3.42794 | 0.02 | 5204.0024 | 1345.635 | 0.06 | -3.1239 | 0.02 | 6532.9984 | 1345.04902 | 0.06 | -2.92411 | 0.02
1345.90318 | 0.06 | -3.43094 | 0.02 | 5208.0056 | 1345.62 | 0.06 | -3.12716 | 0.02 | 6535.9972 | 1345.08402 | 0.06 | -2.92344 | 0.02
1345.91589 | 0.06 | -3.43385 | 0.02 | 5212.0016 | 1345.612 | 0.06 | -3.12527 | 0.02 | 6540.0004 | 1345.07559 | 0.06 | -2.9263 | 0.02
1345.90593 | 0.06 | -3.42732 | 0.02 | 5215.0004 | 1345.614 | 0.06 | -3.1211 | 0.02 | 6563.998 | 1345.10151 | 0.06 | -2.92387 | 0.02
1345.89878 | 0.06 | -3.42756 | 0.02 | 5271.9992 | 1345.582 | 0.06 | -3.12615 | 0.02 | 6571.9972 | 1345.08531 | 0.06 | -2.92563 | 0.02
1345.89148 | 0.06 | -3.43109 | 0.02 | 5279.9984 | 1345.61111 | 0.06 | -3.11934 | 0.02 | 6587.9992 | 1345.084 | 0.06 | -2.92399 | 0.02
1345.89525 | 0.06 | -3.42729 | 0.02 | 5284.0016 | 1345.59501 | 0.06 | -3.12256 | 0.02 | 6596.9992 | 1345.059 | 0.06 | -2.92204 | 0.02
1345.88552 | 0.06 | -3.43144 | 0.02 | 5300 | 1345.57227 | 0.06 | -3.1256 | 0.02 | 6600.0016 | 1345.083 | 0.06 | -2.92229 | 0.02
1345.87578 | 0.06 | -3.43227 | 0.02 | 5308.0028 | 1345.55333 | 0.06 | -3.12813 | 0.02 | 6623.9992 | 1345.06263 | 0.06 | -2.92168 | 0.02
1345.862 | 0.06 | -3.42877 | 0.02 | 5312.006 | 1345.535 | 0.06 | -3.11989 | 0.02 | 6628.0024 | 1345.09374 | 0.06 | -2.92034 | 0.02
1345.837 | 0.06 | -3.42969 | 0.02 | 5324.0012 | 1345.571 | 0.06 | -3.12396 | 0.02 | 6632.9992 | 1345.04643 | 0.06 | -2.92314 | 0.02
1345.852 | 0.06 | -3.43132 | 0.02 | 5336.0036 | 1345.602 | 0.06 | -3.12615 | 0.02 | 6636.0016 | 1345.08531 | 0.06 | -2.92071 | 0.02
1345.788 | 0.06 | -3.42554 | 0.02 | 5340.0068 | 1345.586 | 0.06 | -3.12247 | 0.02 | 6647.9968 | 1345.09 | 0.06 | -2.92053 | 0.02
1345.792 | 0.06 | -3.4235 | 0.02 | 5348.006 | 1345.54594 | 0.06 | -3.12511 | 0.02 | 6657.0004 | 1345.061 | 0.06 | -2.9198 | 0.02
1345.776 | 0.06 | -3.43933 | 0.02 | 5356.0052 | 1345.5664 | 0.06 | -3.12057 | 0.02 | 6659.9992 | 1345.083 | 0.06 | -2.9218 | 0.02
1345.779 | 0.06 | -3.4398 | 0.02 | 5360.0012 | 1345.52377 | 0.06 | -3.12027 | 0.02 | 6667.9984 | 1345.072 | 0.06 | -2.9198 | 0.02
1345.809 | 0.06 | -3.44272 | 0.02 | 5388.002 | 1345.54158 | 0.06 | -3.12615 | 0.02 | 6675.9976 | 1345.072 | 0.06 | -2.92 | 0.02
1345.79 | 0.06 | -3.43921 | 0.02 | 5395.0004 | 1345.517 | 0.06 | -3.11973 | 0.02 | 6703.9984 | 1345.11382 | 0.06 | -2.91683 | 0.02
1345.814 | 0.06 | -3.43283 | 0.02 | 5400.0044 | 1345.562 | 0.06 | -3.11928 | 0.02 | 6711.9976 | 1345.069 | 0.06 | -2.91898 | 0.02
1345.805 | 0.06 | -3.43651 | 0.02 | 5468.0048 | 1345.528 | 0.06 | -3.12301 | 0.02 | 6716.0008 | 1345.103 | 0.06 | -2.92607 | 0.02
1345.776 | 0.06 | -3.44027 | 0.02 | 5472.0008 | 1345.57038 | 0.06 | -3.11966 | 0.02 | 6719.9968 | 1345.114 | 0.06 | -2.91962 | 0.02
1345.774 | 0.06 | -3.44301 | 0.02 | 5480 | 1345.53419 | 0.06 | -3.12053 | 0.02 | 6727.9996 | 1345.119 | 0.06 | -2.92156 | 0.02
1345.78698 | 0.06 |  |  | 5484.0032 | 1345.51733 | 0.06 | -3.12325 | 0.02 | 6796.9972 | 1345.08707 | 0.06 | -2.91919 | 0.02
1345.78022 | 0.06 |  |  | 5504.0048 | 1345.54423 | 0.06 | -3.1187 | 0.02 | 6804.0028 | 1345.10921 | 0.06 | -2.92356 | 0.02
1345.76091 | 0.06 |  |  | 5512.004 | 1345.56109 | 0.06 | -3.12 | 0.02 | 6807.9988 | 1345.08031 | 0.06 | -2.92186 | 0.02
1345.78416 | 0.06 |  |  | 5516 | 1345.579 | 0.06 | -3.1172 | 0.02 | 6843.9988 | 1345.10246 | 0.06 | -2.91949 | 0.02
1345.8 | 0.06 |  |  | 5552 | 1345.56072 | 0.06 | -3.12516 | 0.02 | 6856.0012 | 1345.1246 | 0.06 | -2.928 | 0.02
1345.78318 | 0.06 |  |  | 5559.9992 | 1345.5431 | 0.06 | -3.12489 | 0.02 | 6896.0008 | 1345.10884 | 0.06 | -2.92098 | 0.02
1345.809 | 0.06 |  |  | 5564.0024 | 1345.57 | 0.06 | -3.11951 | 0.02 | 6904 | 1345.09908 | 0.06 | -2.92666 | 0.02
1345.77881 | 0.06 |  |  | 5572.0016 | 1345.551 | 0.06 | -3.12055 | 0.02 | 6908.0032 | 1345.10396 | 0.06 | -2.9201 | 0.02
1345.7695 | 0.06 |  |  | 5579 | 1345.558 | 0.06 | -3.11968 | 0.02 | 6941.998 | 1345.12348 | 0.06 | -2.92059 | 0.02
1345.76669 | 0.06 |  |  | 5584.004 | 1345.563 | 0.06 | -3.12112 | 0.02 | 6947.9992 | 1345.10884 | 0.06 | -2.92289 | 0.02
1345.76344 | 0.06 |  |  | 5660.0036 | 1345.56962 | 0.06 | -3.11966 | 0.02 | 6952.0024 | 1345.13699 | 0.06 | -2.92047 | 0.02
1345.8583 | 0.06 |  |  | 5668.0028 | 1345.58875 | 0.06 | -3.11965 | 0.02 | 6968.0008 | 1345.1186 | 0.06 | -2.91755 | 0.02
1345.73526 | 0.06 |  |  | 5675.0012 | 1345.57113 | 0.06 | -3.11989 | 0.02 | 6979.996 | 1345.13811 | 0.06 | -2.92077 | 0.02
1345.7774 | 0.06 |  |  | 5684.0012 | 1345.58174 | 0.06 | -3.12107 | 0.02 | 6983.9992 | 1345.13924 | 0.06 | -2.92538 | 0.02
1345.781 | 0.06 |  |  | 5688.0044 | 1345.58724 | 0.06 | -3.11997 | 0.02 | 7001.002 | 1345.15425 | 0.06 | -2.91901 | 0.02
1345.85604 | 0.06 |  |  | 5735.9996 | 1345.58174 | 0.06 | -3.12148 | 0.02 | 7007.9968 | 1345.14525 | 0.06 | -2.91688 | 0.02
1345.84547 | 0.06 |  |  | 5743.9988 | 1345.58932 | 0.06 | -3.12304 | 0.02 | 7015.996 | 1345.15163 | 0.06 | -2.91834 | 0.02
1345.83011 | 0.06 |  |  | 5748.002 | 1345.57852 | 0.06 | -3.11888 | 0.02 | 7019.9992 | 1345.11072 | 0.06 | -2.92545 | 0.02
1345.87493 | 0.06 |  |  | 5755.0004 | 1345.60353 | 0.06 | -3.12346 | 0.02 | 7023.9988 | 1345.11522 | 0.06 | -2.91992 | 0.02
1345.979 | 0.06 |  |  | 5760.0008 | 1345.565 | 0.06 | -3.11769 | 0.02 | 7028.002 | 1345.11484 | 0.06 | -2.91986 | 0.02
|  |  |  | 5768.0072 | 1345.604 | 0.06 | -3.11813 | 0.02 | 7032.9988 | 1345.14562 | 0.06 | -2.92557 | 0.02
|  |  |  | 5772.0032 | 1345.596 | 0.06 | -3.12132 | 0.02 | 7040.0044 | 1345.11409 | 0.06 | -2.91559 | 0.02
|  |  |  | 5788.0016 | 1345.61698 | 0.06 | -3.11808 | 0.02 | 7044.0004 | 1345.08444 | 0.06 | -2.91439 | 0.02
|  |  |  | 5796.0008 | 1345.57663 | 0.06 | -3.12308 | 0.02 | 7053.0004 | 1345.10846 | 0.06 | -2.92156 | 0.02
|  |  |  | 5800.004 | 1345.5628 | 0.06 | -3.12055 | 0.02 | 7060.9996 | 1345.12423 | 0.06 | -2.92636 | 0.02
|  |  |  | 5808.0032 | 1345.56829 | 0.06 | -3.12456 | 0.02 | 7064.002 | 1345.1231 | 0.06 | -2.92071 | 0.02
|  |  |  | 5816.0024 | 1345.59046 | 0.06 | -3.12769 | 0.02 | 7072.0012 | 1345.14337 | 0.06 |  | --
|  |  |  | 5820.0056 | 1345.55 | 0.06 | -3.12297 | 0.02 | 7080.0004 | 1345.14149 | 0.06 |  | --
|  |  |  | 5828.0048 | 1345.589 | 0.06 | -3.12522 | 0.02 | 7083.9964 | 1345.15724 | 0.06 |  | --
|  |  |  | 5836.004 | 1345.625 | 0.06 | -3.12467 | 0.02 | 7087.9996 | 1345.146 | 0.06 |  | --
|  |  |  | 5840 | 1345.618 | 0.06 | -3.12341 | 0.02 | 7096.9996 | 1345.13736 | 0.06 |  | --
|  |  |  | 5860.0016 | 1345.61338 | 0.06 | -3.12033 | 0.02 | 7100.002 | 1345.13324 | 0.06 |  | --
|  |  |  | 5868.0008 | 1345.61831 | 0.06 | -3.1239 | 0.02 | 7116.9976 | 1345.14149 | 0.06 |  | --
|  |  |  | 5872.004 | 1345.60827 | 0.06 | -3.12363 | 0.02 | 7131.9988 | 1345.13999 | 0.06 |  | --
|  |  |  | 5912.0036 | 1345.60922 | 0.06 | -3.11824 | 0.02 | 7136.002 | 1345.13699 | 0.06 |  | --
|  |  |  | 5920.0028 | 1345.59419 | 0.06 | -3.12418 | 0.02 | 7152.9976 | 1345.13774 | 0.06 |  | --
|  |  |  | 5924.006 | 1345.60882 | 0.06 | -3.12478 | 0.02 | 7155.9964 | 1345.14487 | 0.06 |  | --
|  |  |  | 5940.0044 | 1345.59098 | 0.06 | -3.11907 | 0.02 | 7159.9996 | 1345.12723 | 0.06 |  | --
|  |  |  | 5948.0036 | 1345.59709 | 0.06 |  | -- | 7163.9956 | 1345.14337 | 0.06 |  | --
|  |  |  | 5951.9996 | 1345.586 | 0.06 |  | -- | 7171.9984 | 1345.15575 | 0.06 |  | --
|  |  |  | 5956.0028 | 1345.596 | 0.06 |  | -- | 7176.0016 | 1345.12723 | 0.06 |  | --
|  |  |  | 5964.002 | 1345.61 | 0.06 |  | -- | 7182.0028 | 1345.12798 | 0.06 |  | --
|  |  |  | 5968.0052 | 1345.583 | 0.06 |  | -- | 7185.0016 | 1345.14374 | 0.06 |  | --
|  |  |  | 6016.0004 | 1345.59739 | 0.06 |  | -- | 7292.0008 | 1345.14487 | 0.06 |  | --
|  |  |  | 6023.9996 | 1345.59178 | 0.06 |  | -- | 7301.998 | 1345.14787 | 0.06 |  | --
|  |  |  | 6028.0028 | 1345.581 | 0.06 |  | -- | 7303.996 | 1345.16026 | 0.06 |  | --
|  |  |  | 6039.998 | 1345.73003 | 0.06 |  | -- |  |  | --
|  |  |  | 6048.0008 | 1345.58877 | 0.06 |  | -- |  |  | --
|  |  |  | 6052.0004 | 1345.765 | 0.06 |  | -- |  |  | --
|  |  |  | 6096.0032 | 1345.552 | 0.06 |  | -- |  |  | --
|  |  |  | 6104.0024 | 1345.572 | 0.06 |  | -- |  |  | --
|  |  |  | 6108.0056 | 1345.801 | 0.06 |  | -- |  |  | --

## Sheet2
Concentrations of Thrombin | 1nM |  | 1nM |  |  | 10nM |  | 10nM |  |  | 100nM |  | 100nM |  |  | 1mM |  | 1mM
Time (s) | Wavelength (nm) | error wavelength | optical strength (dB) | error optical strength | Time (s) | Wavelength (nm) | error wavelength | optical strength (dB) | error optical strength | Time (s) | Wavelength (nm) | error wavelength | optical strength (dB) | error optical strength | Time (s) | Wavelength (nm) | error wavelength | optical strength (dB) | error optical strength
0 | 1353.43787 | 0.06 |  |  | 3500 | 1346.498 | 0.06 | -3.59258 | 0.02 | 4688 | 1346.5 | 0.06 | -3.29808 | 0.02 | 6112 | 1345.939 | 0.06 | -3.09044 | 0.02
3.996 | 1353.40138 | 0.06 |  |  | 3504.0032 | 1346.425 | 0.06 | -3.55127 | 0.02 | 4695.9992 | 1347.332 | 0.06 | -3.22511 | 0.02 | 6119.9992 | 1346.197 | 0.06 | -3.07669 | 0.02
7.9992 | 1353.4288 | 0.06 |  |  | 3507.9992 | 1346.402 | 0.06 | -3.51455 | 0.02 | 4700.0024 | 1346.676 | 0.06 | -3.1578 | 0.02 | 6123.9988 | 1346.207 | 0.06 | -3.0002 | 0.02
11.9952 | 1353.45039 | 0.06 |  |  | 3512.0024 | 1346.392 | 0.06 | -3.49637 | 0.02 | 4704.002 | 1345.351 | 0.06 | -3.17602 | 0.02 | 6131.998 | 1346.364 | 0.06 | -2.99681 | 0.02
14.9976 | 1353.42902 | 0.06 |  |  | 3515.9984 | 1346.396 | 0.06 | -3.48592 | 0.02 | 4712.0012 | 1346.827 | 0.06 | -3.14799 | 0.02 | 6136.0012 | 1345.938 | 0.06 | -2.98817 | 0.02
19.0008 | 1353.45709 | 0.06 |  |  | 3520.0016 | 1346.497 | 0.06 | -3.47097 | 0.02 | 4716.0044 | 1344.864 | 0.06 | -3.14609 | 0.02 | 6140.0044 | 1345.859 | 0.06 | -2.9869 | 0.02
22.9968 | 1353.44262 | 0.06 |  |  | 3524.0048 | 1346.60714 | 0.06 | -3.47616 | 0.02 | 4724.0036 | 1345.833 | 0.06 | -3.14522 | 0.02 | 6144.0004 | 1345.778 | 0.06 | -2.98246 | 0.02
30.996 | 1353.44111 | 0.06 |  |  | 3528.0008 | 1346.279 | 0.06 | -3.45105 | 0.02 | 4728.0068 | 1344.779 | 0.06 | -3.13814 | 0.02 | 6148.0036 | 1346.101 | 0.06 | -2.9797 | 0.02
35.9964 | 1353.428 | 0.06 |  |  | 3532.004 | 1346.194 | 0.06 | -3.44554 | 0.02 | 4732.0028 | 1345.633 | 0.06 | -3.13638 | 0.02 | 6151.9996 | 1345.965 | 0.06 | -2.98832 | 0.02
39.9996 | 1353.444 | 0.06 |  |  | 3536 | 1346.39423 | 0.06 | -3.44289 | 0.02 | 4736.9996 | 1345.568 | 0.06 | -3.1342 | 0.02 | 6156.0028 | 1345.89 | 0.06 | -2.974 | 0.02
43.9992 | 1353.438 | 0.06 |  |  | 3540.0032 | 1346.264 | 0.06 | -3.44066 | 0.02 | 4739.0048 | 1345.508 | 0.06 | -3.13378 | 0.02 | 6162.004 | 1346.022 | 0.06 | -2.9719 | 0.02
47.9988 | 1353.4681 | 0.06 |  |  | 3543.9992 | 1345.88984 | 0.06 | -3.43342 | 0.02 | 4744.0052 | 1345.53 | 0.06 | -3.13118 | 0.02 | 6164.002 | 1345.888 | 0.06 | -2.9684 | 0.02
52.002 | 1353.44564 | 0.06 |  |  | 3548.0024 | 1346.17626 | 0.06 | -3.43179 | 0.02 | 4748.0012 | 1345.559 | 0.06 | -3.13194 | 0.02 | 6167.998 | 1346.51403 | 0.06 | -2.965 | 0.02
55.998 | 1353.46097 | 0.06 |  |  | 3551.9984 | 1346.13153 | 0.06 | -3.43423 | 0.02 | 4756.0004 | 1346.571 | 0.06 | -3.13243 | 0.02 | 6172.0012 | 1346.93927 | 0.06 | -2.96953 | 0.02
60.0012 | 1353.42815 | 0.06 |  |  | 3556.0016 | 1346.10755 | 0.06 | -3.42473 | 0.02 | 4763.9996 | 1346.064 | 0.06 | -3.13061 | 0.02 | 6175.9972 | 1344.18378 | 0.06 | -2.96006 | 0.02
63.9972 | 1353.45255 | 0.06 |  |  | 3559.9976 | 1346.06856 | 0.06 | -3.42706 | 0.02 | 4848.002 | 1345.866 | 0.06 | -3.12837 | 0.02 | 6180.0004 | 1346.9491 | 0.06 | -2.95933 | 0.02
70.9992 | 1353.42103 | 0.06 |  |  | 3564.0008 | 1346.02295 | 0.06 | -3.4242 | 0.02 | 4860.0008 | 1345.889 | 0.06 | -3.12714 | 0.02 | 6184.9972 | 1347.60787 | 0.06 | -2.9583 | 0.02
74.9952 | 1353.43463 | 0.06 |  |  | 3568.004 | 1345.74066 | 0.06 | -3.42376 | 0.02 | 4864.004 | 1345.718 | 0.06 | -3.12881 | 0.02 | 6187.9996 | 1348.46082 | 0.06 | -2.95666 | 0.02
79.9956 | 1353.44283 | 0.06 |  |  | 3572 | 1346.0715 | 0.06 | -3.42246 | 0.02 | 4908.0032 | 1345.756 | 0.06 | -3.12983 | 0.02 | 6192.0028 | 1345.69378 | 0.06 | -2.95466 | 0.02
82.9944 | 1353.492 | 0.06 |  |  | 3500.0032 | 1346.358 | 0.06 | -3.42176 | 0.02 | 4916.0024 | 1345.788 | 0.06 | -3.13063 | 0.02 | 6195.9988 | 1345.206 | 0.06 | -2.95623 | 0.02
86.9976 | 1353.46313 | 0.06 |  |  | 3579.9992 | 1346.129 | 0.06 | -3.42161 | 0.02 | 4920.0056 | 1345.785 | 0.06 | -3.13205 | 0.02 | 6203.998 | 1345.503 | 0.06 | -2.95514 | 0.02
91.998 | 1353.501 | 0.06 |  |  | 3584.0024 | 1346.145 | 0.06 | -3.41987 | 0.02 | 4924.0016 | 1345.771 | 0.06 | -3.12943 | 0.02 | 6208.0012 | 1345.455 | 0.06 | -2.95119 | 0.02
94.9968 | 1353.459 | 0.06 |  |  | 3587.9984 | 1346.173 | 0.06 | -3.4222 | 0.02 | 4940 | 1345.74581 | 0.06 | -3.1279 | 0.02 | 6222.0016 | 1345.302 | 0.06 | -2.94615 | 0.02
99.9972 | 1353.5 | 0.06 |  |  | 3592.0016 | 1346.178 | 0.06 | -3.42199 | 0.02 | 4944.0032 | 1345.71152 | 0.06 | -3.12785 | 0.02 | 6247.9972 | 1345.368 | 0.06 | -2.9453 | 0.02
104.0004 | 1353.468 | 0.06 |  |  | 3620.006 | 1346.13603 | 0.06 | -3.42358 | 0.02 | 4947.9992 | 1345.68632 | 0.06 | -3.13004 | 0.02 | 6252.0004 | 1345.367 | 0.06 | -2.93953 | 0.02
107.9964 | 1353.482 | 0.06 |  |  | 3628.0052 | 1346.12901 | 0.06 | -3.42379 | 0.02 | 4952.0024 | 1345.66491 | 0.06 | -3.12931 | 0.02 | 6255.9964 | 1345.36 | 0.06 | -2.95415 | 0.02
110.9952 | 1353.46184 | 0.06 |  |  | 3632.0012 | 1346.12525 | 0.06 | -3.42717 | 0.02 | 4960.0016 | 1345.729 | 0.06 | -3.13048 | 0.02 | 6259.9996 | 1345.345 | 0.06 | -2.9416 | 0.02
114.9984 | 1353.48775 | 0.06 |  |  | 3652.0028 | 1346.128 | 0.06 | -3.42826 | 0.02 | 4968.0008 | 1345.73 | 0.06 | -3.13048 | 0.02 | 6351.9976 | 1345.08 | 0.06 | -2.94603 | 0.02
131.994 | 1353.48019 | 0.06 |  |  | 3660.002 | 1346.115 | 0.06 | -3.42977 | 0.02 | 4972.004 | 1345.732 | 0.06 | -3.12884 | 0.02 | 6359.9968 | 1345.073 | 0.06 | -2.94081 | 0.02
140.0004 | 1353.48149 | 0.06 |  |  | 3699.998 | 1346.07512 | 0.06 | -3.42938 | 0.02 | 5036.0012 | 1345.77687 | 0.06 | -3.13066 | 0.02 | 6364 | 1345.0717 | 0.06 | -2.93291 | 0.02
142.9956 | 1353.46659 | 0.06 |  |  | 3708.0044 | 1346.08038 | 0.06 | -3.43047 | 0.02 | 5048.0036 | 1345.777 | 0.06 | -3.1228 | 0.02 | 6376.0024 | 1345.0879 | 0.06 | -2.93935 | 0.02
147.9996 | 1353.502 | 0.06 |  |  | 3712.0004 | 1346.078 | 0.06 | -3.4361 | 0.02 | 5051.9996 | 1345.751 | 0.06 | -3.12753 | 0.02 | 6384.0016 | 1345.05291 | 0.06 | -2.93607 | 0.02
151.9956 | 1353.51517 | 0.06 |  |  | 3804.0056 | 1346.0276 | 0.06 | -3.43518 | 0.02 | 5064.002 | 1345.67988 | 0.06 | -3.12341 | 0.02 | 6387.9976 | 1345.08207 | 0.06 | -2.93055 | 0.02
155.9988 | 1353.52705 | 0.06 |  |  | 3812.0048 | 1346.01816 | 0.06 | -3.43534 | 0.02 | 5072.0012 | 1345.69788 | 0.06 | -3.12764 | 0.02 | 6403.996 | 1345.058 | 0.06 | -2.93206 | 0.02
159.9948 | 1353.491 | 0.06 |  |  | 3816.0008 | 1346.01828 | 0.06 | -3.43274 | 0.02 | 5095.9988 | 1345.718 | 0.06 | -3.13159 | 0.02 | 6411.9952 | 1345.034 | 0.06 | -2.92536 | 0.02
167.0004 | 1353.501 | 0.06 |  |  | 3848.0048 | 1346.012 | 0.06 | -3.43374 | 0.02 | 5099.0012 | 1345.717 | 0.06 | -3.12665 | 0.02 | 6415.9984 | 1345.056 | 0.06 | -2.92821 | 0.02
170.9964 | 1353.46097 | 0.06 |  |  | 3856.004 | 1345.99677 | 0.06 | -3.43975 | 0.02 | 5104.0052 | 1345.71227 | 0.06 | -3.13027 | 0.02 | 6433.0012 | 1345.06587 | 0.06 | -2.92676 | 0.02
174.9996 | 1353.49379 | 0.06 |  |  | 3883.9976 | 1345.99104 | 0.06 | -3.43603 | 0.02 | 5109.0056 | 1345.684 | 0.06 | -3.12665 | 0.02 | 6439.9996 | 1345.01468 | 0.06 | -2.93074 | 0.02
182.9988 | 1353.52467 | 0.06 |  |  | 3891.9968 | 1345.98542 | 0.06 | -3.43321 | 0.02 | 5160.0032 | 1345.65317 | 0.06 | -3.12444 | 0.02 | 6444.0028 | 1345.04643 | 0.06 | -2.92508 | 0.02
187.9956 | 1353.50826 | 0.06 |  |  | 3896 | 1345.98674 | 0.06 | -3.43283 | 0.02 | 5164.0064 | 1345.63365 | 0.06 | -3.1332 | 0.02 | 6472.9972 | 1345.092 | 0.06 | -2.92696 | 0.02
190.998 | 1353.49142 | 0.06 |  |  | 3903.9992 | 1345.97753 | 0.06 | -3.42823 | 0.02 | 5172.0056 | 1345.61963 | 0.06 | -3.12506 | 0.02 | 6480.0028 | 1345.07948 | 0.06 | -2.92496 | 0.02
194.994 | 1353.51042 | 0.06 |  |  | 3908.0024 | 1345.99199 | 0.06 | -3.43162 | 0.02 | 5176.0016 | 1345.59633 | 0.06 | -3.12962 | 0.02 | 6483.9988 | 1345.07041 | 0.06 | -2.92308 | 0.02
198.9972 | 1353.46205 | 0.06 |  |  | 3944.006 | 1345.96379 | 0.06 | -3.43241 | 0.02 | 5180.0048 | 1345.61963 | 0.06 | -3.12511 | 0.02 | 6504.0004 | 1345.07624 | 0.06 | -2.92569 | 0.02
203.9976 | 1353.5007 | 0.06 |  |  | 3952.0052 | 1345.95937 | 0.06 | -3.43133 | 0.02 | 5184.0008 | 1345.634 | 0.06 | -3.12049 | 0.02 | 6511.9996 | 1345.05939 | 0.06 | -2.92587 | 0.02
208.0008 | 1353.468 | 0.06 |  |  | 3956.0012 | 1345.94969 | 0.06 | -3.43471 | 0.02 | 5188.004 | 1345.638 | 0.06 | -3.12352 | 0.02 | 6517 | 1345.05032 | 0.06 | -2.92338 | 0.02
211.9968 | 1353.478 | 0.06 |  |  | 4100.0048 | 1345.91166 | 0.06 | -3.42912 | 0.02 | 5192 | 1345.591 | 0.06 | -3.12588 | 0.02 | 6527.998 | 1345.05162 | 0.06 | -2.92101 | 0.02
218.9988 | 1353.488 | 0.06 |  |  | 4104.0008 | 1345.91056 | 0.06 | -3.42794 | 0.02 | 5204.0024 | 1345.635 | 0.06 | -3.1239 | 0.02 | 6532.9984 | 1345.04902 | 0.06 | -2.92411 | 0.02
227.9952 | 1353.547 | 0.06 |  |  | 4112 | 1345.90318 | 0.06 | -3.43094 | 0.02 | 5208.0056 | 1345.62 | 0.06 | -3.12716 | 0.02 | 6535.9972 | 1345.08402 | 0.06 | -2.92344 | 0.02
231.9984 | 1353.584 | 0.06 |  |  | 4116.0032 | 1345.91589 | 0.06 | -3.43385 | 0.02 | 5212.0016 | 1345.612 | 0.06 | -3.12527 | 0.02 | 6540.0004 | 1345.07559 | 0.06 | -2.9263 | 0.02
234.9972 | 1353.633 | 0.06 |  |  | 4124.0024 | 1345.90593 | 0.06 | -3.42732 | 0.02 | 5215.0004 | 1345.614 | 0.06 | -3.1211 | 0.02 | 6563.998 | 1345.10151 | 0.06 | -2.92387 | 0.02
242.9964 | 1353.62249 | 0.06 |  |  | 4127.9984 | 1345.89878 | 0.06 | -3.42756 | 0.02 | 5271.9992 | 1345.582 | 0.06 | -3.12615 | 0.02 | 6571.9972 | 1345.08531 | 0.06 | -2.92563 | 0.02
247.9968 | 1353.61169 | 0.06 |  |  | 4132.0016 | 1345.89148 | 0.06 | -3.43109 | 0.02 | 5279.9984 | 1345.61111 | 0.06 | -3.11934 | 0.02 | 6587.9992 | 1345.084 | 0.06 | -2.92399 | 0.02
252 | 1353.63026 | 0.06 |  |  | 4140.0008 | 1345.89525 | 0.06 | -3.42729 | 0.02 | 5284.0016 | 1345.59501 | 0.06 | -3.12256 | 0.02 | 6596.9992 | 1345.059 | 0.06 | -2.92204 | 0.02
254.9988 | 1353.5983 | 0.06 |  |  | 4148 | 1345.88552 | 0.06 | -3.43144 | 0.02 | 5300 | 1345.57227 | 0.06 | -3.1256 | 0.02 | 6600.0016 | 1345.083 | 0.06 | -2.92229 | 0.02
259.9992 | 1353.62184 | 0.06 |  |  | 4152.0032 | 1345.87578 | 0.06 | -3.43227 | 0.02 | 5308.0028 | 1345.55333 | 0.06 | -3.12813 | 0.02 | 6623.9992 | 1345.06263 | 0.06 | -2.92168 | 0.02
262.998 | 1353.63911 | 0.06 |  |  | 4196.0024 | 1345.862 | 0.06 | -3.42877 | 0.02 | 5312.006 | 1345.535 | 0.06 | -3.11989 | 0.02 | 6628.0024 | 1345.09374 | 0.06 | -2.92034 | 0.02
267.9984 | 1353.61774 | 0.06 |  |  | 4199.9984 | 1345.837 | 0.06 | -3.42969 | 0.02 | 5324.0012 | 1345.571 | 0.06 | -3.12396 | 0.02 | 6632.9992 | 1345.04643 | 0.06 | -2.92314 | 0.02
275.9976 | 1353.652 | 0.06 |  |  | 4208.0012 | 1345.852 | 0.06 | -3.43132 | 0.02 | 5336.0036 | 1345.602 | 0.06 | -3.12615 | 0.02 | 6636.0016 | 1345.08531 | 0.06 | -2.92071 | 0.02
279 | 1353.643 | 0.06 |  |  | 4256.0036 | 1345.788 | 0.06 | -3.42554 | 0.02 | 5340.0068 | 1345.586 | 0.06 | -3.12247 | 0.02 | 6647.9968 | 1345.09 | 0.06 | -2.92053 | 0.02
282.996 | 1353.604 | 0.06 |  |  | 4259.9996 | 1345.792 | 0.06 | -3.4235 | 0.02 | 5348.006 | 1345.54594 | 0.06 | -3.12511 | 0.02 | 6657.0004 | 1345.061 | 0.06 | -2.9198 | 0.02
286.9992 | 1353.61 | 0.06 |  |  | 4267.9988 | 1345.776 | 0.06 | -3.43933 | 0.02 | 5356.0052 | 1345.5664 | 0.06 | -3.12057 | 0.02 | 6659.9992 | 1345.083 | 0.06 | -2.9218 | 0.02
290.9952 | 1353.631 | 0.06 |  |  | 4272.002 | 1345.779 | 0.06 | -3.4398 | 0.02 | 5360.0012 | 1345.52377 | 0.06 | -3.12027 | 0.02 | 6667.9984 | 1345.072 | 0.06 | -2.9198 | 0.02
294.9984 | 1353.613 | 0.06 |  |  | 4308.002 | 1345.809 | 0.06 | -3.44272 | 0.02 | 5388.002 | 1345.54158 | 0.06 | -3.12615 | 0.02 | 6675.9976 | 1345.072 | 0.06 | -2.92 | 0.02
299.0016 | 1353.623 | 0.06 |  |  | 4316.0012 | 1345.79 | 0.06 | -3.43921 | 0.02 | 5395.0004 | 1345.517 | 0.06 | -3.11973 | 0.02 | 6703.9984 | 1345.11382 | 0.06 | -2.91683 | 0.02
303.9984 | 1353.6576 | 0.06 |  |  | 4319.9972 | 1345.814 | 0.06 | -3.43283 | 0.02 | 5400.0044 | 1345.562 | 0.06 | -3.11928 | 0.02 | 6711.9976 | 1345.069 | 0.06 | -2.91898 | 0.02
307.9944 | 1353.67363 | 0.06 |  |  | 4376.0024 | 1345.805 | 0.06 | -3.43651 | 0.02 | 5468.0048 | 1345.528 | 0.06 | -3.12301 | 0.02 | 6716.0008 | 1345.103 | 0.06 | -2.92607 | 0.02
315 | 1353.65914 | 0.06 |  |  | 4384.0016 | 1345.776 | 0.06 | -3.44027 | 0.02 | 5472.0008 | 1345.57038 | 0.06 | -3.11966 | 0.02 | 6719.9968 | 1345.114 | 0.06 | -2.91962 | 0.02
319.9968 | 1353.67693 | 0.06 |  |  | 4388.9984 | 1345.774 | 0.06 | -3.44301 | 0.02 | 5480 | 1345.53419 | 0.06 | -3.12053 | 0.02 | 6727.9996 | 1345.119 | 0.06 | -2.92156 | 0.02
323.9928 | 1353.67868 | 0.06 |  |  | 4415.9984 | 1345.78698 | 0.06 |  |  | 5484.0032 | 1345.51733 | 0.06 | -3.12325 | 0.02 | 6796.9972 | 1345.08707 | 0.06 | -2.91919 | 0.02
326.9952 | 1353.69603 | 0.06 |  |  | 4424.0048 | 1345.78022 | 0.06 |  |  | 5504.0048 | 1345.54423 | 0.06 | -3.1187 | 0.02 | 6804.0028 | 1345.10921 | 0.06 | -2.92356 | 0.02
331.9992 | 1353.71184 | 0.06 |  |  | 4428.0008 | 1345.76091 | 0.06 |  |  | 5512.004 | 1345.56109 | 0.06 | -3.12 | 0.02 | 6807.9988 | 1345.08031 | 0.06 | -2.92186 | 0.02
335.9952 | 1353.688 | 0.06 |  |  | 4443.9992 | 1345.78416 | 0.06 |  |  | 5516 | 1345.579 | 0.06 | -3.1172 | 0.02 | 6843.9988 | 1345.10246 | 0.06 | -2.91949 | 0.02
339.9984 | 1353.73424 | 0.06 |  |  | 4448.0024 | 1345.8 | 0.06 |  |  | 5552 | 1345.56072 | 0.06 | -3.12516 | 0.02 | 6856.0012 | 1345.1246 | 0.06 | -2.928 | 0.02
343.0008 | 1353.723 | 0.06 |  |  | 4451.9984 | 1345.78318 | 0.06 |  |  | 5559.9992 | 1345.5431 | 0.06 | -3.12489 | 0.02 | 6896.0008 | 1345.10884 | 0.06 | -2.92098 | 0.02
346.9968 | 1353.701 | 0.06 |  |  | 4456.0016 | 1345.809 | 0.06 |  |  | 5564.0024 | 1345.57 | 0.06 | -3.11951 | 0.02 | 6904 | 1345.09908 | 0.06 | -2.92666 | 0.02
351.9972 | 1353.68681 | 0.06 |  |  | 4472 | 1345.77881 | 0.06 |  |  | 5572.0016 | 1345.551 | 0.06 | -3.12055 | 0.02 | 6908.0032 | 1345.10396 | 0.06 | -2.9201 | 0.02
354.996 | 1353.72085 | 0.06 |  |  | 4476.0032 | 1345.7695 | 0.06 |  |  | 5579 | 1345.558 | 0.06 | -3.11968 | 0.02 | 6941.998 | 1345.12348 | 0.06 | -2.92059 | 0.02
359.9964 | 1353.696 | 0.06 |  |  | 4484.0024 | 1345.76669 | 0.06 |  |  | 5584.004 | 1345.563 | 0.06 | -3.12112 | 0.02 | 6947.9992 | 1345.10884 | 0.06 | -2.92289 | 0.02
363.9996 | 1353.749 | 0.06 |  |  | 4487.9984 | 1345.76344 | 0.06 |  |  | 5660.0036 | 1345.56962 | 0.06 | -3.11966 | 0.02 | 6952.0024 | 1345.13699 | 0.06 | -2.92047 | 0.02
367.9956 | 1353.76521 | 0.06 |  |  | 4619.9996 | 1345.8583 | 0.06 |  |  | 5668.0028 | 1345.58875 | 0.06 | -3.11965 | 0.02 | 6968.0008 | 1345.1186 | 0.06 | -2.91755 | 0.02
370.9944 | 1353.72656 | 0.06 |  |  | 4627.9988 | 1345.73526 | 0.06 |  |  | 5675.0012 | 1345.57113 | 0.06 | -3.11989 | 0.02 | 6979.996 | 1345.13811 | 0.06 | -2.92077 | 0.02
374.9976 | 1353.74852 | 0.06 |  |  | 4632.002 | 1345.7774 | 0.06 |  |  | 5684.0012 | 1345.58174 | 0.06 | -3.12107 | 0.02 | 6983.9992 | 1345.13924 | 0.06 | -2.92538 | 0.02
378.9936 | 1353.75006 | 0.06 |  |  | 4648.0004 | 1345.781 | 0.06 |  |  | 5688.0044 | 1345.58724 | 0.06 | -3.11997 | 0.02 | 7001.002 | 1345.15425 | 0.06 | -2.91901 | 0.02
382.9968 | 1353.78585 | 0.06 |  |  | 4655.9996 | 1345.85604 | 0.06 |  |  | 5735.9996 | 1345.58174 | 0.06 | -3.12148 | 0.02 | 7007.9968 | 1345.14525 | 0.06 | -2.91688 | 0.02
387.9972 | 1353.76169 | 0.06 |  |  | 4660.0028 | 1345.84547 | 0.06 |  |  | 5743.9988 | 1345.58932 | 0.06 | -3.12304 | 0.02 | 7015.996 | 1345.15163 | 0.06 | -2.91834 | 0.02
392.0004 | 1353.78256 | 0.06 |  |  | 4672.0016 | 1345.83011 | 0.06 |  |  | 5748.002 | 1345.57852 | 0.06 | -3.11888 | 0.02 | 7019.9992 | 1345.11072 | 0.06 | -2.92545 | 0.02
394.9992 | 1353.81023 | 0.06 |  |  | 4680.0008 | 1345.87493 | 0.06 |  |  | 5755.0004 | 1345.60353 | 0.06 | -3.12346 | 0.02 | 7023.9988 | 1345.11522 | 0.06 | -2.91992 | 0.02
398.9952 | 1353.81176 | 0.06 |  |  | 4684.004 | 1345.979 | 0.06 |  |  | 5760.0008 | 1345.565 | 0.06 | -3.11769 | 0.02 | 7028.002 | 1345.11484 | 0.06 | -2.91986 | 0.02
403.9956 | 1353.835 | 0.06 | [7 empty] | 5768.0072 | 1345.604 | 0.06 | -3.11813 | 0.02 | 7032.9988 | 1345.14562 | 0.06 | -2.92557 | 0.02
406.9944 | 1353.822 | 0.06 | [7 empty] | 5772.0032 | 1345.596 | 0.06 | -3.12132 | 0.02 | 7040.0044 | 1345.11409 | 0.06 | -2.91559 | 0.02
411.9948 | 1353.828 | 0.06 | [7 empty] | 5788.0016 | 1345.61698 | 0.06 | -3.11808 | 0.02 | 7044.0004 | 1345.08444 | 0.06 | -2.91439 | 0.02
414.9972 | 1353.84 | 0.06 | [7 empty] | 5796.0008 | 1345.57663 | 0.06 | -3.12308 | 0.02 | 7053.0004 | 1345.10846 | 0.06 | -2.92156 | 0.02
419.0004 | 1353.838 | 0.06 | [7 empty] | 5800.004 | 1345.5628 | 0.06 | -3.12055 | 0.02 | 7060.9996 | 1345.12423 | 0.06 | -2.92636 | 0.02
426.9996 | 1353.835 | 0.06 | [7 empty] | 5808.0032 | 1345.56829 | 0.06 | -3.12456 | 0.02 | 7064.002 | 1345.1231 | 0.06 | -2.92071 | 0.02
430.9956 | 1353.87721 | 0.06 | [7 empty] | 5816.0024 | 1345.59046 | 0.06 | -3.12769 | 0.02 | 7072.0012 | 1345.14337 | 0.06 |  | --
435.9996 | 1353.86447 | 0.06 | [7 empty] | 5820.0056 | 1345.55 | 0.06 | -3.12297 | 0.02 | 7080.0004 | 1345.14149 | 0.06 |  | --
443.9988 | 1353.87479 | 0.06 | [7 empty] | 5828.0048 | 1345.589 | 0.06 | -3.12522 | 0.02 | 7083.9964 | 1345.15724 | 0.06 |  | --
447.0012 | 1353.89038 | 0.06 | [7 empty] | 5836.004 | 1345.625 | 0.06 | -3.12467 | 0.02 | 7087.9996 | 1345.146 | 0.06 |  | --
458.9964 | 1353.8805 | 0.06 | [7 empty] | 5840 | 1345.618 | 0.06 | -3.12341 | 0.02 | 7096.9996 | 1345.13736 | 0.06 |  | --
463.9932 | 1353.88973 | 0.06 | [7 empty] | 5860.0016 | 1345.61338 | 0.06 | -3.12033 | 0.02 | 7100.002 | 1345.13324 | 0.06 |  | --
467.9964 | 1353.911 | 0.06 | [7 empty] | 5868.0008 | 1345.61831 | 0.06 | -3.1239 | 0.02 | 7116.9976 | 1345.14149 | 0.06 |  | --
474.9948 | 1353.916 | 0.06 | [7 empty] | 5872.004 | 1345.60827 | 0.06 | -3.12363 | 0.02 | 7131.9988 | 1345.13999 | 0.06 |  | --
478.998 | 1353.948 | 0.06 | [7 empty] | 5912.0036 | 1345.60922 | 0.06 | -3.11824 | 0.02 | 7136.002 | 1345.13699 | 0.06 |  | --
483.0012 | 1353.951 | 0.06 | [7 empty] | 5920.0028 | 1345.59419 | 0.06 | -3.12418 | 0.02 | 7152.9976 | 1345.13774 | 0.06 |  | --
487.998 | 1353.922 | 0.06 | [7 empty] | 5924.006 | 1345.60882 | 0.06 | -3.12478 | 0.02 | 7155.9964 | 1345.14487 | 0.06 |  | --
491.9976 | 1353.904 | 0.06 | [7 empty] | 5940.0044 | 1345.59098 | 0.06 | -3.11907 | 0.02 | 7159.9996 | 1345.12723 | 0.06 |  | --
496.0008 | 1353.93474 | 0.06 | [7 empty] | 5948.0036 | 1345.59709 | 0.06 |  | -- | 7163.9956 | 1345.14337 | 0.06 |  | --
502.9956 | 1353.91849 | 0.06 | [7 empty] | 5951.9996 | 1345.586 | 0.06 |  | -- | 7171.9984 | 1345.15575 | 0.06 |  | --
507.996 | 1353.93694 | 0.06 | [7 empty] | 5956.0028 | 1345.596 | 0.06 |  | -- | 7176.0016 | 1345.12723 | 0.06 |  | --
514.998 | 1353.93057 | 0.06 | [7 empty] | 5964.002 | 1345.61 | 0.06 |  | -- | 7182.0028 | 1345.12798 | 0.06 |  | --
522.9972 | 1353.94946 | 0.06 | [7 empty] | 5968.0052 | 1345.583 | 0.06 |  | -- | 7185.0016 | 1345.14374 | 0.06 |  | --
527.9976 | 1353.93562 | 0.06 | [7 empty] | 6016.0004 | 1345.59739 | 0.06 |  | -- | 7292.0008 | 1345.14487 | 0.06 |  | --
532.0008 | 1353.95934 | 0.06 | [7 empty] | 6023.9996 | 1345.59178 | 0.06 |  | -- | 7301.998 | 1345.14787 | 0.06 |  | --
535.9968 | 1353.94902 | 0.06 | [7 empty] | 6028.0028 | 1345.581 | 0.06 |  | -- | 7303.996 | 1345.16026 | 0.06 |  | --
540 | 1353.94243 | 0.06 | [7 empty] | 6039.998 | 1345.73003 | 0.06 |  | -- |  |  | --
542.9988 | 1353.96922 | 0.06 | [7 empty] | 6048.0008 | 1345.58877 | 0.06 |  | -- |  |  | --
551.9952 | 1353.969 | 0.06 | [7 empty] | 6052.0004 | 1345.765 | 0.06 |  | -- |  |  | --
554.994 | 1353.96285 | 0.06 | [7 empty] | 6096.0032 | 1345.552 | 0.06 |  | -- |  |  | --
559.9944 | 1353.99118 | 0.06 | [7 empty] | 6104.0024 | 1345.572 | 0.06 |  | -- |  |  | --
567 | 1353.98833 | 0.06 | [7 empty] | 6108.0056 | 1345.801 | 0.06 |  | -- |  |  | --
570.996 | 1353.9723 | 0.06
574.9992 | 1353.9936 | 0.06
579.0024 | 1353.96725 | 0.06
582.9984 | 1353.98899 | 0.06
587.9952 | 1353.97515 | 0.06
591.9984 | 1354.0026 | 0.06
595.0008 | 1354.03313 | 0.06
598.9968 | 1354.01227 | 0.06
603.9936 | 1353.99975 | 0.06
606.996 | 1354.02786 | 0.06
612 | 1354.00721 | 0.06
614.9952 | 1354.02083 | 0.06
618.9984 | 1354.00238 | 0.06
626.9976 | 1354.01732 | 0.06
631.9944 | 1354.03906 | 0.06
634.9968 | 1354.01446 | 0.06
639 | 1354.03203 | 0.06
644.0004 | 1354.01424 | 0.06
646.9992 | 1354.04103 | 0.06
651.9996 | 1353.99975 | 0.06
659.9988 | 1354.029 | 0.06
664.002 | 1354.003 | 0.06
666.9936 | 1354.04 | 0.06
670.9968 | 1353.977 | 0.06
675 | 1353.988 | 0.06
684.9972 | 1353.984 | 0.06
687.9996 | 1354.00546 | 0.06
691.9956 | 1354.01973 | 0.06
698.9976 | 1354.01512 | 0.06
703.998 | 1353.98701 | 0.06
706.9968 | 1354.00172 | 0.06
711.9972 | 1354.01534 | 0.06
716.0004 | 1353.99052 | 0.06
719.9964 | 1353.96812 | 0.06
722.9988 | 1353.965 | 0.06
731.9988 | 1353.935 | 0.06
735.9948 | 1353.976 | 0.06
743.994 | 1354.031 | 0.06
746.9964 | 1354.03 | 0.06
750.9996 | 1354.004 | 0.06
755.9964 | 1354.02808 | 0.06
758.9988 | 1354.06058 | 0.06
762.9948 | 1354.05179 | 0.06
766.998 | 1354.07134 | 0.06
771.9948 | 1354.05267 | 0.06
775.998 | 1354.08056 | 0.06
783.9972 | 1354.06541 | 0.06
787.9968 | 1354.121 | 0.06
794.9988 | 1354.045 | 0.06
798.9948 | 1354.086 | 0.06
804.0024 | 1354.09 | 0.06
810.9972 | 1354.086 | 0.06
818.9964 | 1354.14074 | 0.06
826.9956 | 1354.14447 | 0.06
831.996 | 1354.13085 | 0.06
856.0008 | 1354.194 | 0.06
864 | 1354.17082 | 0.06
867.996 | 1345.72953 | 0.06 | -4.67548 | 0.02
871.9992 | 1345.73019 | 0.06 | -4.43358 | 0.02
898.9992 | 1345.75198 | 0.06 | -4.22387 | 0.02
907.9992 | 1345.80482 | 0.06 | -4.19665 | 0.02
911.9952 | 1345.78237 | 0.06 | -4.17247 | 0.02
946.9944 | 1345.79227 | 0.06 | -4.09612 | 0.02
950.9976 | 1345.80813 | 0.06 | -4.10048 | 0.02
955.0008 | 1345.83124 | 0.06 | -4.08086 | 0.02
960.0012 | 1345.8253 | 0.06 | -4.07459 | 0.02
963.9972 | 1345.81803 | 0.06 | -4.07154 | 0.02
983.9988 | 1345.83388 | 0.06 | -4.00929 | 0.02
990.9936 | 1345.862 | 0.06 | -3.99856 | 0.02
994.9968 | 1345.863 | 0.06 | -3.99496 | 0.02
1004.0004 | 1345.814 | 0.06 | -3.99858 | 0.02
1007.9964 | 1345.843 | 0.06 | -3.99514 | 0.02
1010.9952 | 1345.8537 | 0.06 | -4.03882 | 0.02
1015.9956 | 1345.8504 | 0.06 | -4.05089 | 0.02
1079.9964 | 1345.85964 | 0.06 | -3.98071 | 0.02
1083.996 | 1345.83653 | 0.06 | -3.98243 | 0.02
1086.9948 | 1345.87616 | 0.06 | -3.96426 | 0.02
1090.998 | 1345.83521 | 0.06 | -3.97475 | 0.02
1095.9984 | 1345.86691 | 0.06 | -3.97113 | 0.02
1103.9976 | 1345.85172 | 0.06 | -3.96132 | 0.02
1108.0008 | 1345.88937 | 0.06 | -3.93281 | 0.02
1191.996 | 1345.868 | 0.06 | -3.90985 | 0.02
1199.0016 | 1345.857 | 0.06 | -3.90279 | 0.02
1203.9984 | 1345.90324 | 0.06 | -3.90553 | 0.02
1210.9968 | 1345.87153 | 0.06 | -3.89522 | 0.02
1218.996 | 1345.87946 | 0.06 | -3.88918 | 0.02
1222.9992 | 1345.88078 | 0.06 | -3.89541 | 0.02
1226.9952 | 1345.89201 | 0.06 | -3.90135 | 0.02
1234.9944 | 1345.908 | 0.06 | -3.88358 | 0.02
1238.9976 | 1345.91634 | 0.06 | -3.88951 | 0.02
1274.9976 | 1345.91133 | 0.06 | -3.88379 | 0.02
1287.9972 | 1345.91672 | 0.06 | -3.88834 | 0.02
1292.0004 | 1345.90736 | 0.06 | -3.88816 | 0.02
1323.9972 | 1345.907 | 0.06 | -3.87467 | 0.02
1331.9964 | 1345.9119 | 0.06 | -3.87552 | 0.02
1335.9996 | 1345.91625 | 0.06 | -3.87311 | 0.02
1339.002 | 1345.91691 | 0.06 | -3.88212 | 0.02
1347.9948 | 1345.90954 | 0.06 | -3.87032 | 0.02
1350.9972 | 1345.91747 | 0.06 | -3.87859 | 0.02
1359.9972 | 1345.91407 | 0.06 | -3.86707 | 0.02
1371.9996 | 1345.923 | 0.06 | -3.86063 | 0.02
1375.9956 | 1345.914 | 0.06 | -3.87616 | 0.02
1383.9948 | 1345.92456 | 0.06 | -3.87832 | 0.02
1396.0008 | 1345.92021 | 0.06 | -3.86363 | 0.02
1398.9996 | 1345.92532 | 0.06 | -3.86725 | 0.02
1407.996 | 1345.92673 | 0.06 | -3.86484 | 0.02
1410.9948 | 1345.92239 | 0.06 | -3.85917 | 0.02
1414.998 | 1345.93099 | 0.06 | -3.8679 | 0.02
1418.994 | 1345.93448 | 0.06 | -3.85843 | 0.02
1454.994 | 1345.94478 | 0.06 | -3.85099 | 0.02
1463.9976 | 1345.94337 | 0.06 | -3.85183 | 0.02
1468.0008 | 1345.94837 | 0.06 | -3.85768 | 0.02
1487.9952 | 1345.94611 | 0.06 | -3.84941 | 0.02
1503 | 1345.956 | 0.06 | -3.85183 | 0.02
1507.9968 | 1345.945 | 0.06 | -3.84728 | 0.02
1539.9972 | 1345.9651 | 0.06 | -3.84551 | 0.02
1546.9992 | 1345.95981 | 0.06 | -3.83919 | 0.02
1550.9952 | 1345.96614 | 0.06 | -3.84839 | 0.02
1567.998 | 1345.96841 | 0.06 | -3.84375 | 0.02
1575 | 1345.97143 | 0.06 | -3.83704 | 0.02
1608.0012 | 1345.98532 | 0.06 | -3.83817 | 0.02
1616.0004 | 1345.97993 | 0.06 | -3.83334 | 0.02
1619.9964 | 1345.99146 | 0.06 | -3.843 | 0.02
1623.9996 | 1345.98 | 0.06 | -3.85271 | 0.02
1630.998 | 1345.999 | 0.06 | -3.84838 | 0.02
1647.9972 | 1346.001 | 0.06 | -3.84754 | 0.02
1650.9996 | 1345.991 | 0.06 | -3.84754 | 0.02
1654.9956 | 1346.0063 | 0.06 | -3.83817 | 0.02
1659.9996 | 1345.99534 | 0.06 | -3.84356 | 0.02
1710.9972 | 1346.008 | 0.06 | -3.84421 | 0.02
1720.0008 | 1346.02151 | 0.06 | -3.83576 | 0.02
1723.9968 | 1346.01386 | 0.06 | -3.83817 | 0.02
1730.9988 | 1346.02898 | 0.06 | -3.83436 | 0.02
1738.998 | 1346.02161 | 0.06 | -3.83362 | 0.02
1742.994 | 1346.03257 | 0.06 | -3.83278 | 0.02
1747.9944 | 1346.03219 | 0.06 | -3.83678 | 0.02
1750.9932 | 1346.02387 | 0.06 | -3.83093 | 0.02
1754.9964 | 1346.037 | 0.06 | -3.83831 | 0.02
1759.9968 | 1346.025 | 0.06 | -3.84549 | 0.02
1779.9984 | 1346.03628 | 0.06 | -3.83696 | 0.02
1787.9976 | 1346.05273 | 0.06 | -3.83223 | 0.02
1791 | 1346.05148 | 0.06 | -3.82907 | 0.02
1822.9968 | 1346.064 | 0.06 | -3.8367 | 0.02
1831.9968 | 1346.074 | 0.06 | -3.82697 | 0.02
1835.9964 | 1346.06623 | 0.06 | -3.83195 | 0.02
1891.998 | 1346.07608 | 0.06 | -3.82266 | 0.02
1898.9928 | 1346.08843 | 0.06 | -3.82368 | 0.02
1904.0004 | 1346.08513 | 0.06 | -3.81968 | 0.02
1927.998 | 1346.09614 | 0.06 | -3.81848 | 0.02
1934.9964 | 1346.08696 | 0.06 | -3.82507 | 0.02
1938.9996 | 1346.09904 | 0.06 | -3.81968 | 0.02
1947.9996 | 1346.088 | 0.06 | -3.82909 | 0.02
1955.9988 | 1346.101 | 0.06 | -3.82018 | 0.02
1959.0012 | 1346.098 | 0.06 | -3.82589 | 0.02
1967.0004 | 1346.115 | 0.06 | -3.82372 | 0.02
1975.9932 | 1346.10323 | 0.06 | -3.81569 | 0.02
1979.9964 | 1346.09823 | 0.06 | -3.81755 | 0.02
2008.0008 | 1346.104 | 0.06 | -3.83143 | 0.02
2011.9968 | 1346.1 | 0.06 | -3.83219 | 0.02
2018.9988 | 1346.12456 | 0.06 | -3.81365 | 0.02
2023.9992 | 1346.117 | 0.06 | -3.82437 | 0.02
2036.0016 | 1346.114 | 0.06 | -3.82459 | 0.02
2044.0008 | 1346.13319 | 0.06 | -3.81281 | 0.02
2050.9956 | 1346.12571 | 0.06 | -3.81429 | 0.02
2059.9992 | 1346.12844 | 0.06 | -3.81364 | 0.02
2063.9952 | 1346.13046 | 0.06 | -3.8168 | 0.02
2079 | 1346.14454 | 0.06 | -3.8116 | 0.02
2088 | 1346.15288 | 0.06 | -3.81625 | 0.02
2091.996 | 1346.13448 | 0.06 | -3.81064 | 0.02
2110.9968 | 1346.14756 | 0.06 | -3.81513 | 0.02
2118.996 | 1346.16525 | 0.06 | -3.81615 | 0.02
2122.9992 | 1346.16352 | 0.06 | -3.81643 | 0.02
2167.9956 | 1346.19363 | 0.06 | -3.81541 | 0.02
2176.002 | 1346.17021 | 0.06 | -3.81392 | 0.02
2179.998 | 1346.18834 | 0.06 | -3.8208 | 0.02
2195.9964 | 1346.17525 | 0.06 | -3.81931 | 0.02
2203.9956 | 1346.17978 | 0.06 | -3.81662 | 0.02
2206.9944 | 1346.18897 | 0.06 | -3.8168 | 0.02
2231.9964 | 1346.19011 | 0.06 | -3.81606 | 0.02
2235.9996 | 1346.17877 | 0.06 | -3.82368 | 0.02
2239.002 | 1346.1784 | 0.06 | -3.81866 | 0.02
2242.998 | 1346.18897 | 0.06 | -3.81327 | 0.02
2270.9988 | 1346.187 | 0.06 | -3.80767 | 0.02
2275.9956 | 1346.17714 | 0.06 | -3.82001 | 0.02
2278.998 | 1346.201 | 0.06 | -3.80599 | 0.02
2283.0012 | 1346.17046 | 0.06 | -3.81866 | 0.02
2304 | 1346.19149 | 0.06 | -3.81541 | 0.02
2306.9988 | 1346.18356 | 0.06 | -3.81093 | 0.02
2310.9948 | 1346.19363 | 0.06 | -3.81588 | 0.02
2315.9952 | 1346.19313 | 0.06 | -3.81411 | 0.02
2342.9988 | 1346.184 | 0.06 | -3.81214 | 0.02
2350.998 | 1346.201 | 0.06 | -3.81905 | 0.02
2354.994 | 1346.199 | 0.06 | -3.81116 | 0.02
2387.9952 | 1346.18985 | 0.06 | -3.81168 | 0.02
2395.9944 | 1346.204 | 0.06 | -3.80889 | 0.02
2399.9976 | 1346.212 | 0.06 | -3.80767 | 0.02
2410.9992 | 1346.191 | 0.06 | -3.81616 | 0.02
2423.9952 | 1346.19955 | 0.06 | -3.8129 | 0.02
2427.9984 | 1346.19502 | 0.06 | -3.81019 | 0.02
2435.9976 | 1346.18091 | 0.06 | -3.80897 | 0.02
2442.996 | 1346.20169 | 0.06 | -3.81305 | 0.02
2451.9996 | 1346.19011 | 0.06 | -3.8105 | 0.02
2458.9944 | 1346.202 | 0.06 | -3.80704 | 0.02
2462.9976 | 1346.185 | 0.06 | -3.81159 | 0.02
2562.9948 | 1346.19174 | 0.06 | -3.80779 | 0.02
2571.9948 | 1346.20648 | 0.06 | -3.80524 | 0.02
2575.998 | 1346.2032 | 0.06 | -3.80504 | 0.02
2604.0024 | 1346.205 | 0.06 | -3.81268 | 0.02
2607.9984 | 1346.215 | 0.06 | -3.80807 | 0.02
2615.9976 | 1346.19263 | 0.06 | -3.81026 | 0.02
2620.0008 | 1346.20194 | 0.06 | -3.80441 | 0.02
2623.9968 | 1346.19615 | 0.06 | -3.80547 | 0.02
2628 | 1346.20585 | 0.06 | -3.80367 | 0.02
2631.996 | 1346.19603 | 0.06 | -3.80516 | 0.02
2639.9952 | 1346.21013 | 0.06 | -3.80206 | 0.02
2647.9944 | 1346.19766 | 0.06 | -3.80433 | 0.02
2650.9932 | 1346.20522 | 0.06 | -3.80351 | 0.02
2659.9968 | 1346.216 | 0.06 | -3.81011 | 0.02
2667.996 | 1346.187 | 0.06 | -3.80559 | 0.02
2671.9992 | 1346.21932 | 0.06 | -3.80634 | 0.02
2691 | 1346.21794 | 0.06 | -3.80135 | 0.02
2700 | 1346.21025 | 0.06 | -3.80139 | 0.02
2702.9952 | 1346.20119 | 0.06 | -3.80433 | 0.02
2723.9976 | 1346.22738 | 0.06 | -3.80455 | 0.02
2734.9992 | 1346.218 | 0.06 | -3.80125 | 0.02
2738.9952 | 1346.226 | 0.06 | -3.80209 | 0.02
2752.002 | 1346.2032 | 0.06 | -3.80681 | 0.02
2755.0008 | 1346.21517 | 0.06 | -3.79887 | 0.02
2763.9972 | 1346.22146 | 0.06 | -3.80076 | 0.02
2768.0004 | 1346.21567 | 0.06 | -3.80567 | 0.02
2790.9936 | 1346.228 | 0.06 | -3.80123 | 0.02
2794.9968 | 1346.199 | 0.06 | -3.80648 | 0.02
2804.0004 | 1346.232 | 0.06 | -3.79777 | 0.02
2806.9992 | 1346.239 | 0.06 | -3.79726 | 0.02
2810.9952 | 1346.21554 | 0.06 | -3.80453 | 0.02
2815.9956 | 1346.22914 | 0.06 | -3.79954 | 0.02
2819.9988 | 1346.21869 | 0.06 | -3.80351 | 0.02
2823.9948 | 1346.22549 | 0.06 | -3.80143 | 0.02
2879.9964 | 1346.23884 | 0.06 | -3.79824 | 0.02
2887.9956 | 1346.23166 | 0.06 | -3.7995 | 0.02
2890.998 | 1346.23909 | 0.06 | -3.80005 | 0.02
2898.9972 | 1346.22877 | 0.06 | -3.79538 | 0.02
2911.9968 | 1346.237 | 0.06 | -3.79589 | 0.02
2914.9956 | 1346.237 | 0.06 | -3.79946 | 0.02
2990.9952 | 1346.253 | 0.06 | -3.80105 | 0.02
2999.0016 | 1346.24186 | 0.06 | -3.79593 | 0.02
3002.9976 | 1346.23065 | 0.06 | -3.79785 | 0.02
3010.9968 | 1346.24111 | 0.06 | -3.79868 | 0.02
3019.9968 | 1346.24929 | 0.06 | -3.79801 | 0.02
3022.9992 | 1346.24287 | 0.06 | -3.79856 | 0.02
3035.9952 | 1346.226 | 0.06 | -3.80135 | 0.02
3046.9968 | 1346.232 | 0.06 | -3.80178 | 0.02
3070.9944 | 1346.25697 | 0.06 | -3.79589 | 0.02
3078.9936 | 1346.2464 | 0.06 | -3.7975 | 0.02
3095.9964 | 1346.26037 | 0.06 | -3.79848 | 0.02
3102.9984 | 1346.27 | 0.06 | -3.79506 | 0.02
3155.0004 | 1346.24984 | 0.06 | -3.79577 | 0.02
3162.9996 | 1346.26251 | 0.06 | -3.80021 | 0.02
3166.9956 | 1346.26692 | 0.06 | -3.79667 | 0.02
3198.9996 | 1346.26012 | 0.06 | -3.79927 | 0.02
3211.9992 | 1346.25911 | 0.06 | -3.79687 | 0.02
3214.998 | 1346.26088 | 0.06 | -3.79557 | 0.02
3224.0016 | 1346.26969 | 0.06 | -3.79699 | 0.02
3232.0008 | 1346.25168 | 0.06 | -3.79758 | 0.02
3235.9968 | 1346.2576 | 0.06 | -3.7986 | 0.02
3240 | 1346.27196 | 0.06 | -3.79923 | 0.02
3247.9992 | 1346.275 | 0.06 | -3.79489 | 0.02
3251.9952 | 1346.263 | 0.06 | -3.79876 | 0.02
3319.9992 | 1346.25483 | 0.06 | -3.79603 | 0.02
3327.9984 | 1346.26422 | 0.06 | -3.79986 | 0.02
3331.0008 | 1346.26489 | 0.06 | -3.80111 | 0.02
3422.9988 | 1346.227 | 0.06 | -3.79911 | 0.02
3430.998 | 1346.249 | 0.06 | -3.80096 | 0.02
3435.0012 | 1346.232 | 0.06 | -3.79648 | 0.02
3438.9972 | 1346.225 | 0.06 | -3.80092 | 0.02
3447.9972 | 1346.245 | 0.06 | -3.80076 | 0.02
3451.9932 | 1346.24348 | 0.06 | -3.79785 | 0.02
3471.0012 | 1346.23445 | 0.06 | -3.79986 | 0.02
3479.0004 | 1346.22642 | 0.06 | -3.80103 | 0.02
3483.9972 | 1346.24778 | 0.06 | -3.79487 | 0.02