## Cu 2p fresh and reduced
B.E. | Cycle 0:kcumnal.vms:Cu 2p/2:CPS | Cycle 0:kcumnal.vms:Cu 2p/2:CPS | B.E. | Cycle 0:kcumnalred.vms:Cu 2p/2:CPS | Cycle 0:kcumnalred.vms:Cu 2p/2:CPS | B.E. | Cycle 0:paper-corr-kcuznal.vms:Cu 2p/3:CPS | Cycle 0:paper-corr-kcuznal.vms:Cu 2p/3:CPS | B.E. | Cycle 0:paper-corr-kcuznalred.vms:Cu 2p/3:CPS | Cycle 0:paper-corr-kcuznalred.vms:Cu 2p/3:CPS
973.629 | 0 | 200 | 974.302 | 0 | 200 | 974.411 | 0 | 10 | 974.6 | 0 | 20
973.529 | 0 | 200 | 974.202 | 0 | 200 | 974.311 | 0 | 10 | 974.5 | 0 | 20
973.429 | 0 | 200 | 974.102 | 0 | 200 | 974.211 | 0 | 10 | 974.4 | 0 | 20
973.329 | 0 | 200 | 974.002 | 0 | 200 | 974.111 | 0 | 10 | 974.3 | 0 | 20
973.229 | 0 | 200 | 973.902 | 0 | 200 | 974.011 | 0 | 10 | 974.2 | 0 | 20
973.129 | 0 | 200 | 973.802 | 0 | 200 | 973.911 | 0 | 10 | 974.1 | 0 | 20
973.029 | 0 | 200 | 973.702 | 0 | 200 | 973.811 | 0 | 10 | 974 | 0 | 20
972.929 | 0 | 200 | 973.602 | 0 | 200 | 973.711 | 0 | 10 | 973.9 | 0 | 20
972.829 | 0 | 200 | 973.502 | 0 | 200 | 973.611 | 0 | 10 | 973.8 | 0 | 20
972.729 | 0 | 200 | 973.402 | 0 | 200 | 973.511 | 0 | 10 | 973.7 | 0 | 20
972.629 | 0 | 200 | 973.302 | 0 | 200 | 973.411 | 0 | 10 | 973.6 | 0 | 20
972.529 | 0 | 200 | 973.202 | 0 | 200 | 973.311 | 0 | 10 | 973.5 | 0 | 20
972.429 | 0 | 200 | 973.102 | 0 | 200 | 973.211 | 0 | 10 | 973.4 | 0 | 20
972.329 | 0 | 200 | 973.002 | 0 | 200 | 973.111 | 0 | 10 | 973.3 | 0 | 20
972.229 | 0 | 200 | 972.902 | 0 | 200 | 973.011 | 0 | 10 | 973.2 | 0 | 20
972.129 | 0 | 200 | 972.802 | 0 | 200 | 972.911 | 0 | 10 | 973.1 | 0 | 20
972.029 | 0 | 200 | 972.702 | 0 | 200 | 972.811 | 0 | 10 | 973 | 0 | 20
971.929 | 0 | 200 | 972.602 | 0 | 200 | 972.711 | 0 | 10 | 972.9 | 0 | 20
971.829 | 0 | 200 | 972.502 | 0 | 200 | 972.611 | 0 | 10 | 972.8 | 0 | 20
971.729 | 0 | 200 | 972.402 | 0 | 200 | 972.511 | 0 | 10 | 972.7 | 0 | 20
971.629 | 0 | 200 | 972.302 | 0 | 200 | 972.411 | 0 | 10 | 972.6 | 0 | 20
971.529 | 0 | 200 | 972.202 | 0 | 200 | 972.311 | 0 | 10 | 972.5 | 0 | 20
971.429 | 0 | 200 | 972.102 | 0 | 200 | 972.211 | 0 | 10 | 972.4 | 0 | 20
971.329 | 0 | 200 | 972.002 | 0 | 200 | 972.111 | 0 | 10 | 972.3 | 0 | 20
971.229 | 0 | 200 | 971.902 | -2.341297 | 197.658703 | 972.011 | 0 | 10 | 972.2 | 0 | 20
971.129 | 0 | 200 | 971.802 | -0.515191 | 199.484809 | 971.911 | 0 | 10 | 972.1 | 0 | 20
971.029 | 0 | 200 | 971.702 | -8.672967 | 191.327033 | 971.811 | 0 | 10 | 972 | 0 | 20
970.929 | 0 | 200 | 971.602 | 3.71325 | 203.71325 | 971.711 | 0 | 10 | 971.9 | 0 | 20
970.829 | 0 | 200 | 971.502 | 9.526069 | 209.526069 | 971.611 | 0 | 10 | 971.8 | 0 | 20
970.729 | 0 | 200 | 971.402 | -5.578456 | 194.421544 | 971.511 | 0 | 10 | 971.7 | 0 | 20
970.629 | 0 | 200 | 971.302 | 2.443774 | 202.443774 | 971.411 | 0 | 10 | 971.6 | 0 | 20
970.529 | 0 | 200 | 971.202 | 11.13088 | 211.13088 | 971.311 | 0 | 10 | 971.5 | 0 | 20
970.429 | 0 | 200 | 971.102 | -3.749556 | 196.250444 | 971.211 | 0 | 10 | 971.4 | 0 | 20
970.329 | 0 | 200 | 971.002 | 1.422865 | 201.422865 | 971.111 | 0 | 10 | 971.3 | 0 | 20
970.229 | 0 | 200 | 970.902 | 11.00703 | 211.00703 | 971.011 | 0 | 10 | 971.2 | 0 | 20
970.129 | 0 | 200 | 970.802 | -2.713806 | 197.286194 | 970.911 | 0 | 10 | 971.1 | 0 | 20
970.029 | 0 | 200 | 970.702 | -0.2954091 | 199.7045909 | 970.811 | 0 | 10 | 971 | 0 | 20
969.929 | 0 | 200 | 970.602 | -2.304096 | 197.695904 | 970.711 | 0 | 10 | 970.9 | 0 | 20
969.829 | 0 | 200 | 970.502 | -10.38991 | 189.61009 | 970.611 | 0 | 10 | 970.8 | 0 | 20
969.729 | 0 | 200 | 970.402 | 0.456285 | 200.456285 | 970.511 | 0 | 10 | 970.7 | 0 | 20
969.629 | 0 | 200 | 970.302 | 11.67235 | 211.67235 | 970.411 | 0 | 10 | 970.6 | 0 | 20
969.529 | 0 | 200 | 970.202 | -7.271009 | 192.728991 | 970.311 | 0 | 10 | 970.5 | 0 | 20
969.429 | 0 | 200 | 970.102 | -5.054154 | 194.945846 | 970.211 | 0 | 10 | 970.4 | 0 | 20
969.329 | 0 | 200 | 970.002 | -0.9059117 | 199.0940883 | 970.111 | 0 | 10 | 970.3 | 0 | 20
969.229 | 0 | 200 | 969.902 | -5.487924 | 194.512076 | 970.011 | 0 | 10 | 970.2 | 0 | 20
969.129 | 0 | 200 | 969.802 | -0.7449335 | 199.2550665 | 969.911 | 0 | 10 | 970.1 | 0 | 20
969.029 | 0 | 200 | 969.702 | -14.47411 | 185.52589 | 969.811 | 0 | 10 | 970 | 0 | 20
968.929 | 0 | 200 | 969.602 | -3.789005 | 196.210995 | 969.711 | 0 | 10 | 969.9 | 0 | 20
968.829 | 0 | 200 | 969.502 | -2.193347 | 197.806653 | 969.611 | 0 | 10 | 969.8 | 0 | 20
968.729 | 0 | 200 | 969.402 | -7.012256 | 192.987744 | 969.511 | 0 | 10 | 969.7 | 0 | 20
968.629 | 0 | 200 | 969.302 | 3.77247 | 203.77247 | 969.411 | 0 | 10 | 969.6 | 0 | 20
968.529 | 0 | 200 | 969.202 | 5.611724 | 205.611724 | 969.311 | 0 | 10 | 969.5 | 0 | 20
968.429 | 0 | 200 | 969.102 | -5.005572 | 194.994428 | 969.211 | 0 | 10 | 969.4 | 0 | 20
968.329 | 0 | 200 | 969.002 | -10.76975 | 189.23025 | 969.111 | 0 | 10 | 969.3 | 0 | 20
968.229 | 0 | 200 | 968.902 | -9.37437 | 190.62563 | 969.011 | 0 | 10 | 969.2 | 0 | 20
968.129 | 0 | 200 | 968.802 | -7.16918 | 192.83082 | 968.911 | 0 | 10 | 969.1 | 0 | 20
968.029 | 0 | 200 | 968.702 | -9.478724 | 190.521276 | 968.811 | 0 | 10 | 969 | 0 | 20
967.929 | 0 | 200 | 968.602 | -3.805518 | 196.194482 | 968.711 | 0 | 10 | 968.9 | 0 | 20
967.829 | 0 | 200 | 968.502 | 10.88645 | 210.88645 | 968.611 | 0 | 10 | 968.8 | 0 | 20
967.729 | 0 | 200 | 968.402 | 8.014425 | 208.014425 | 968.511 | 0 | 10 | 968.7 | 0 | 20
967.629 | 0 | 200 | 968.302 | -1.352519 | 198.647481 | 968.411 | 0 | 10 | 968.6 | 0 | 20
967.529 | 0 | 200 | 968.202 | -4.665806 | 195.334194 | 968.311 | 0 | 10 | 968.5 | 0 | 20
967.429 | 0 | 200 | 968.102 | 3.501066 | 203.501066 | 968.211 | 0 | 10 | 968.4 | 0 | 20
967.329 | 0 | 200 | 968.002 | -4.337269 | 195.662731 | 968.111 | 0 | 10 | 968.3 | 0 | 20
967.229 | 0 | 200 | 967.902 | 2.483701 | 202.483701 | 968.011 | 0 | 10 | 968.2 | 0 | 20
967.129 | 0 | 200 | 967.802 | 3.74343 | 203.74343 | 967.911 | 0 | 10 | 968.1 | 0 | 20
967.029 | 0 | 200 | 967.702 | -3.238687 | 196.761313 | 967.811 | 0 | 10 | 968 | 0 | 20
966.929 | -2.400077 | 197.599923 | 967.602 | -4.551737 | 195.448263 | 967.711 | 0 | 10 | 967.9 | 0 | 20
966.829 | 10.77601 | 210.77601 | 967.502 | 6.759215 | 206.759215 | 967.611 | 0 | 10 | 967.8 | 0 | 20
966.729 | -9.739482 | 190.260518 | 967.402 | -4.481585 | 195.518415 | 967.511 | 0 | 10 | 967.7 | 0 | 20
966.629 | -0.1477864 | 199.8522136 | 967.302 | -5.167325 | 194.832675 | 967.411 | 0 | 10 | 967.6 | 0 | 20
966.529 | 10.4529 | 210.4529 | 967.202 | 4.651785 | 204.651785 | 967.311 | 0.9412808 | 10.9412808 | 967.5 | 0 | 20
966.429 | 7.936272 | 207.936272 | 967.102 | 0.3559972 | 200.3559972 | 967.211 | -17.66691 | -7.66691 | 967.4 | 0 | 20
966.329 | -1.410416 | 198.589584 | 967.002 | 0.05772753 | 200.0577 | 967.111 | 17.76055 | 27.76055 | 967.3 | 0 | 20
966.229 | 15.54228 | 215.54228 | 966.902 | -18.51467 | 181.48533 | 967.011 | -9.550966 | 0.449034 | 967.2 | 0 | 20
966.129 | -6.865016 | 193.134984 | 966.802 | -0.7393797 | 199.2606203 | 966.911 | 4.510999 | 14.510999 | 967.1 | 0 | 20
966.029 | 7.928235 | 207.928235 | 966.702 | -9.369283 | 190.630717 | 966.811 | -3.654363 | 6.345637 | 967 | 0 | 20
965.929 | 13.40372 | 213.40372 | 966.602 | 1.626262 | 201.626262 | 966.711 | 10.44295 | 20.44295 | 966.9 | 0 | 20
965.829 | -16.88549 | 183.11451 | 966.502 | -4.597145 | 195.402855 | 966.611 | 8.622977 | 18.622977 | 966.8 | 0 | 20
965.729 | -4.22385 | 195.77615 | 966.402 | 11.42045 | 211.42045 | 966.511 | -6.775251 | 3.224749 | 966.7 | 0 | 20
965.629 | -1.871351 | 198.128649 | 966.302 | -10.97666 | 189.02334 | 966.411 | -12.08337 | -2.08337 | 966.6 | 0 | 20
965.529 | 3.533908 | 203.533908 | 966.202 | -5.628016 | 194.371984 | 966.311 | -2.245434 | 7.754566 | 966.5 | 0 | 20
965.429 | -0.6718359 | 199.3281641 | 966.102 | -2.707529 | 197.292471 | 966.211 | -9.905713 | 0.094287 | 966.4 | 0 | 20
965.329 | -10.42224 | 189.57776 | 966.002 | -3.272117 | 196.727883 | 966.111 | 19.44994 | 29.44994 | 966.3 | 0 | 20
965.229 | 4.109927 | 204.109927 | 965.902 | 11.44312 | 211.44312 | 966.011 | -1.128136 | 8.871864 | 966.2 | 0 | 20
965.129 | -28.20401 | 171.79599 | 965.802 | 1.270846 | 201.270846 | 965.911 | 4.512787 | 14.512787 | 966.1 | 0 | 20
965.029 | -20.10772 | 179.89228 | 965.702 | 13.04576 | 213.04576 | 965.811 | -5.977911 | 4.022089 | 966 | 0 | 20
964.929 | 4.250003 | 204.250003 | 965.602 | 13.82582 | 213.82582 | 965.711 | -6.872636 | 3.127364 | 965.9 | 0 | 20
964.829 | 0.03975544 | 200.0398 | 965.502 | -1.066839 | 198.933161 | 965.611 | -8.692192 | 1.307808 | 965.8 | 0 | 20
964.729 | 3.338357 | 203.338357 | 965.402 | -4.199115 | 195.800885 | 965.511 | -14.91909 | -4.91909 | 965.7 | 0 | 20
964.629 | 5.71822 | 205.71822 | 965.302 | -2.009603 | 197.990397 | 965.411 | 12.75927 | 22.75927 | 965.6 | 0 | 20
964.529 | 12.82703 | 212.82703 | 965.202 | -8.471509 | 191.528491 | 965.311 | 13.30639 | 23.30639 | 965.5 | 0 | 20
964.429 | -1.199521 | 198.800479 | 965.102 | -11.40201 | 188.59799 | 965.211 | -3.514778 | 6.485222 | 965.4 | 0 | 20
964.329 | -18.14642 | 181.85358 | 965.002 | 7.456842 | 207.456842 | 965.111 | -14.423 | -4.423 | 965.3 | 0 | 20
964.229 | 22.71697 | 222.71697 | 964.902 | -11.79791 | 188.20209 | 965.011 | 2.433609 | 12.433609 | 965.2 | 0 | 20
964.129 | 6.623737 | 206.623737 | 964.802 | 4.113796 | 204.113796 | 964.911 | -11.99783 | -1.99783 | 965.1 | 0 | 20
964.029 | 16.80176 | 216.80176 | 964.702 | -7.309044 | 192.690956 | 964.811 | 1.108187 | 11.108187 | 965 | 0 | 20
963.929 | 41.42398 | 241.42398 | 964.602 | 12.04276 | 212.04276 | 964.711 | 18.99916 | 28.99916 | 964.9 | 0 | 20
963.829 | -10.19935 | 189.80065 | 964.502 | 8.593381 | 208.593381 | 964.611 | 4.99383 | 14.99383 | 964.8 | 0 | 20
963.729 | 22.47518 | 222.47518 | 964.402 | 8.760033 | 208.760033 | 964.511 | -6.662381 | 3.337619 | 964.7 | 0 | 20
963.629 | -1.142409 | 198.857591 | 964.302 | 3.702173 | 203.702173 | 964.411 | -16.62183 | -6.62183 | 964.6 | 0 | 20
963.529 | 28.5343 | 228.5343 | 964.202 | 10.87479 | 210.87479 | 964.311 | 11.98761 | 21.98761 | 964.5 | 0 | 20
963.429 | 24.49807 | 224.49807 | 964.102 | 2.456471 | 202.456471 | 964.211 | -1.337753 | 8.662247 | 964.4 | 0 | 20
963.329 | 34.0974 | 234.0974 | 964.002 | 4.865966 | 204.865966 | 964.111 | 3.831273 | 13.831273 | 964.3 | 0 | 20
963.229 | 41.40958 | 241.40958 | 963.902 | -3.412084 | 196.587916 | 964.011 | 17.97345 | 27.97345 | 964.2 | 0 | 20
963.129 | 48.77416 | 248.77416 | 963.802 | 6.169854 | 206.169854 | 963.911 | -7.711599 | 2.288401 | 964.1 | 0 | 20
963.029 | 42.05585 | 242.05585 | 963.702 | 9.683529 | 209.683529 | 963.811 | 3.066907 | 13.066907 | 964 | 0 | 20
962.929 | 40.47247 | 240.47247 | 963.602 | 1.00382 | 201.00382 | 963.711 | -2.764574 | 7.235426 | 963.9 | 0 | 20
962.829 | 80.34238 | 280.34238 | 963.502 | -3.462592 | 196.537408 | 963.611 | -8.096452 | 1.903548 | 963.8 | 0 | 20
962.729 | 42.28064 | 242.28064 | 963.402 | 1.199219 | 201.199219 | 963.511 | 4.09167 | 14.09167 | 963.7 | 0 | 20
962.629 | 83.81267 | 283.81267 | 963.302 | 15.37762 | 215.37762 | 963.411 | -9.41946 | 0.58054 | 963.6 | 0 | 20
962.529 | 78.05225 | 278.05225 | 963.202 | -9.776522 | 190.223478 | 963.311 | 5.349254 | 15.349254 | 963.5 | 0 | 20
962.429 | 98.63712 | 298.63712 | 963.102 | -5.726962 | 194.273038 | 963.211 | 9.8524 | 19.8524 | 963.4 | 0 | 20
962.329 | 73.89979 | 273.89979 | 963.002 | 1.660963 | 201.660963 | 963.111 | 18.6183 | 28.6183 | 963.3 | 0 | 20
962.229 | 95.39729 | 295.39729 | 962.902 | 10.20919 | 210.20919 | 963.011 | 11.67029 | 21.67029 | 963.2 | 0 | 20
962.129 | 87.59954 | 287.59954 | 962.802 | 6.784283 | 206.784283 | 962.911 | -3.513455 | 6.486545 | 963.1 | 0 | 20
962.029 | 77.62556 | 277.62556 | 962.702 | 0.3843519 | 200.3843519 | 962.811 | 10.82002 | 20.82002 | 963 | 0 | 20
961.929 | 67.8157 | 267.8157 | 962.602 | 8.353529 | 208.353529 | 962.711 | 23.12152 | 33.12152 | 962.9 | 0 | 20
961.829 | 103.4053 | 303.4053 | 962.502 | 16.14816 | 216.14816 | 962.611 | 16.43582 | 26.43582 | 962.8 | 0 | 20
961.729 | 72.34106 | 272.34106 | 962.402 | -2.686593 | 197.313407 | 962.511 | 17.24029 | 27.24029 | 962.7 | 0 | 20
961.629 | 109.3766 | 309.3766 | 962.302 | -2.482293 | 197.517707 | 962.411 | 34.28668 | 44.28668 | 962.6 | 0 | 20
961.529 | 89.66374 | 289.66374 | 962.202 | 0.2342839 | 200.2342839 | 962.311 | 36.61007 | 46.61007 | 962.5 | 0 | 20
961.429 | 82.76729 | 282.76729 | 962.102 | 0.3491528 | 200.3491528 | 962.211 | 36.59418 | 46.59418 | 962.4 | 0 | 20
961.329 | 67.57561 | 267.57561 | 962.002 | -0.04975375 | 199.9502 | 962.111 | 33.75436 | 43.75436 | 962.3 | 0 | 20
961.229 | 61.22765 | 261.22765 | 961.902 | 0.5758719 | 200.5758719 | 962.011 | 46.19332 | 56.19332 | 962.2 | 0 | 20
961.129 | 83.10553 | 283.10553 | 961.802 | -8.491745 | 191.508255 | 961.911 | 35.41015 | 45.41015 | 962.1 | 0 | 20
961.029 | 81.34516 | 281.34516 | 961.702 | 2.85602 | 202.85602 | 961.811 | 33.50451 | 43.50451 | 962 | 0 | 20
960.929 | 98.65532 | 298.65532 | 961.602 | -8.708767 | 191.291233 | 961.711 | 34.64661 | 44.64661 | 961.9 | 0 | 20
960.829 | 84.75547 | 284.75547 | 961.502 | 0.2228664 | 200.2228664 | 961.611 | 43.3258 | 53.3258 | 961.8 | 0 | 20
960.729 | 77.11705 | 277.11705 | 961.402 | 2.116056 | 202.116056 | 961.511 | 41.23228 | 51.23228 | 961.7 | 0 | 20
960.629 | 81.43921 | 281.43921 | 961.302 | -6.243777 | 193.756223 | 961.411 | 67.59996 | 77.59996 | 961.6 | 0 | 20
960.529 | 58.46339 | 258.46339 | 961.202 | -12.63161 | 187.36839 | 961.311 | 56.9451 | 66.9451 | 961.5 | 0 | 20
960.429 | 86.91811 | 286.91811 | 961.102 | -3.656292 | 196.343708 | 961.211 | 47.63829 | 57.63829 | 961.4 | 0 | 20
960.329 | 52.20182 | 252.20182 | 961.002 | -2.450806 | 197.549194 | 961.111 | 36.39313 | 46.39313 | 961.3 | 0 | 20
960.229 | 26.42493 | 226.42493 | 960.902 | 9.161251 | 209.161251 | 961.011 | 29.31634 | 39.31634 | 961.2 | 0 | 20
960.129 | 31.79738 | 231.79738 | 960.802 | -4.48533 | 195.51467 | 960.911 | 34.19846 | 44.19846 | 961.1 | 0 | 20
960.029 | 19.77434 | 219.77434 | 960.702 | -0.07131213 | 199.9287 | 960.811 | 65.93634 | 75.93634 | 961 | 0 | 20
959.929 | 35.46529 | 235.46529 | 960.602 | 3.483204 | 203.483204 | 960.711 | 33.85737 | 43.85737 | 960.9 | 0 | 20
959.829 | 35.48385 | 235.48385 | 960.502 | -10.89713 | 189.10287 | 960.611 | 67.47577 | 77.47577 | 960.8 | 0 | 20
959.729 | 23.48723 | 223.48723 | 960.402 | -6.225179 | 193.774821 | 960.511 | 25.75789 | 35.75789 | 960.7 | 0 | 20
959.629 | 11.16904 | 211.16904 | 960.302 | 4.384668 | 204.384668 | 960.411 | 34.38381 | 44.38381 | 960.6 | 0 | 20
959.529 | 9.599919 | 209.599919 | 960.202 | -5.605924 | 194.394076 | 960.311 | 20.70601 | 30.70601 | 960.5 | 0 | 20
959.429 | 0.2449386 | 200.2449386 | 960.102 | 1.787284 | 201.787284 | 960.211 | 41.53829 | 51.53829 | 960.4 | 0 | 20
959.329 | 8.728097 | 208.728097 | 960.002 | -4.346329 | 195.653671 | 960.111 | 29.55062 | 39.55062 | 960.3 | 0 | 20
959.229 | 16.80086 | 216.80086 | 959.902 | 7.182807 | 207.182807 | 960.011 | 24.55069 | 34.55069 | 960.2 | 0 | 20
959.129 | -0.5054867 | 199.4945133 | 959.802 | -5.614445 | 194.385555 | 959.911 | 24.46253 | 34.46253 | 960.1 | 0 | 20
959.029 | 6.558727 | 206.558727 | 959.702 | 0.1042076 | 200.1042076 | 959.811 | 24.84447 | 34.84447 | 960 | 0 | 20
958.929 | 22.62615 | 222.62615 | 959.602 | -9.810404 | 190.189596 | 959.711 | 14.87462 | 24.87462 | 959.9 | 0 | 20
958.829 | 10.0662 | 210.0662 | 959.502 | -5.085949 | 194.914051 | 959.611 | 10.96333 | 20.96333 | 959.8 | 0 | 20
958.729 | 14.85023 | 214.85023 | 959.402 | 1.911463 | 201.911463 | 959.511 | 9.146479 | 19.146479 | 959.7 | 0 | 20
958.629 | 15.42784 | 215.42784 | 959.302 | -0.7633097 | 199.2366903 | 959.411 | 20.96731 | 30.96731 | 959.6 | 0 | 20
958.529 | 11.29771 | 211.29771 | 959.202 | -0.5401679 | 199.4598321 | 959.311 | 14.97466 | 24.97466 | 959.5 | 0 | 20
958.429 | 1.7193 | 201.7193 | 959.102 | -2.346574 | 197.653426 | 959.211 | 4.239688 | 14.239688 | 959.4 | 0 | 20
958.329 | 25.76226 | 225.76226 | 959.002 | -0.8089096 | 199.1910904 | 959.111 | -8.109655 | 1.890345 | 959.3 | 0 | 20
958.229 | 2.15184 | 202.15184 | 958.902 | 2.713342 | 202.713342 | 959.011 | 16.78568 | 26.78568 | 959.2 | 0 | 20
958.129 | 12.76901 | 212.76901 | 958.802 | 2.936684 | 202.936684 | 958.911 | 2.061116 | 12.061116 | 959.1 | 0 | 20
958.029 | 21.81311 | 221.81311 | 958.702 | 0.1353389 | 200.1353389 | 958.811 | -1.206549 | 8.793451 | 959 | 0 | 20
957.929 | 1.472715 | 201.472715 | 958.602 | -9.395655 | 190.604345 | 958.711 | 12.19947 | 22.19947 | 958.9 | 0 | 20
957.829 | 12.7918 | 212.7918 | 958.502 | 2.854309 | 202.854309 | 958.611 | 2.624464 | 12.624464 | 958.8 | 0 | 20
957.729 | -17.26082 | 182.73918 | 958.402 | -2.552488 | 197.447512 | 958.511 | -0.8790701 | 9.1209299 | 958.7 | 0 | 20
957.629 | 4.054581 | 204.054581 | 958.302 | 1.102757 | 201.102757 | 958.411 | 3.586745 | 13.586745 | 958.6 | 0 | 20
957.529 | 7.927682 | 207.927682 | 958.202 | 1.674052 | 201.674052 | 958.311 | 0.7843579 | 10.7843579 | 958.5 | 4.353682 | 24.353682
957.429 | -13.168 | 186.832 | 958.102 | 15.74823 | 215.74823 | 958.211 | -7.824417 | 2.175583 | 958.4 | -1.357645 | 18.642355
957.329 | 5.864366 | 205.864366 | 958.002 | 2.018902 | 202.018902 | 958.111 | 7.424093 | 17.424093 | 958.3 | 1.352069 | 21.352069
957.229 | 9.985712 | 209.985712 | 957.902 | -7.986338 | 192.013662 | 958.011 | 6.291647 | 16.291647 | 958.2 | -0.8515889 | 19.1484111
957.129 | -9.064193 | 190.935807 | 957.802 | 9.782302 | 209.782302 | 957.911 | 10.09393 | 20.09393 | 958.1 | 3.366274 | 23.366274
957.029 | -38.44842 | 161.55158 | 957.702 | -3.742244 | 196.257756 | 957.811 | -2.522753 | 7.477247 | 958 | 7.593349 | 27.593349
956.929 | -4.696147 | 195.303853 | 957.602 | 4.18795 | 204.18795 | 957.711 | 7.109865 | 17.109865 | 957.9 | -3.026621 | 16.973379
956.829 | 3.304977 | 203.304977 | 957.502 | 8.218373 | 208.218373 | 957.611 | 3.151863 | 13.151863 | 957.8 | 6.109501 | 26.109501
956.729 | 32.07397 | 232.07397 | 957.402 | 3.213818 | 203.213818 | 957.511 | -1.284992 | 8.715008 | 957.7 | -1.206166 | 18.793834
956.629 | 1.21438 | 201.21438 | 957.302 | 5.533316 | 205.533316 | 957.411 | -4.99817 | 5.00183 | 957.6 | 3.714209 | 23.714209
956.529 | 15.71111 | 215.71111 | 957.202 | 4.039583 | 204.039583 | 957.311 | 10.26712 | 20.26712 | 957.5 | -4.596575 | 15.403425
956.429 | 8.346707 | 208.346707 | 957.102 | 7.366136 | 207.366136 | 957.211 | 23.50531 | 33.50531 | 957.4 | -5.586905 | 14.413095
956.329 | 2.535498 | 202.535498 | 957.002 | 4.871963 | 204.871963 | 957.111 | 7.408693 | 17.408693 | 957.3 | -2.173647 | 17.826353
956.229 | 5.421082 | 205.421082 | 956.902 | 7.195587 | 207.195587 | 957.011 | -4.727135 | 5.272865 | 957.2 | -11.27189 | 8.72811
956.129 | 14.04571 | 214.04571 | 956.802 | 10.32899 | 210.32899 | 956.911 | -5.862109 | 4.137891 | 957.1 | 2.568296 | 22.568296
956.029 | 26.83228 | 226.83228 | 956.702 | -1.196858 | 198.803142 | 956.811 | -10.01351 | -0.01351 | 957 | 0.5645139 | 20.5645139
955.929 | 13.22275 | 213.22275 | 956.602 | 26.23668 | 226.23668 | 956.711 | 2.398304 | 12.398304 | 956.9 | 7.799557 | 27.799557
955.829 | 3.685503 | 203.685503 | 956.502 | -0.3289174 | 199.6710826 | 956.611 | 5.942152 | 15.942152 | 956.8 | -3.92122 | 16.07878
955.729 | 32.69743 | 232.69743 | 956.402 | 17.55928 | 217.55928 | 956.511 | 28.33164 | 38.33164 | 956.7 | 1.495573 | 21.495573
955.629 | 23.68396 | 223.68396 | 956.302 | 14.38696 | 214.38696 | 956.411 | 27.08805 | 37.08805 | 956.6 | 5.718562 | 25.718562
955.529 | 32.57718 | 232.57718 | 956.202 | 7.186757 | 207.186757 | 956.311 | 7.012478 | 17.012478 | 956.5 | -1.696287 | 18.303713
955.429 | 50.38346 | 250.38346 | 956.102 | -1.531247 | 198.468753 | 956.211 | 4.936348 | 14.936348 | 956.4 | -10.5955 | 9.4045
955.329 | 43.76633 | 243.76633 | 956.002 | 11.02745 | 211.02745 | 956.111 | -0.9062432 | 9.0937568 | 956.3 | -0.3691325 | 19.6308675
955.229 | 26.13339 | 226.13339 | 955.902 | 12.26089 | 212.26089 | 956.011 | 19.3248 | 29.3248 | 956.2 | 7.26575 | 27.26575
955.129 | 36.96149 | 236.96149 | 955.802 | 10.1809 | 210.1809 | 955.911 | 14.73341 | 24.73341 | 956.1 | 4.468471 | 24.468471
955.029 | 47.23677 | 247.23677 | 955.702 | 15.53273 | 215.53273 | 955.811 | 15.99744 | 25.99744 | 956 | 9.200301 | 29.200301
954.929 | 43.65902 | 243.65902 | 955.602 | 12.25488 | 212.25488 | 955.711 | 9.268521 | 19.268521 | 955.9 | 9.923683 | 29.923683
954.829 | 52.13393 | 252.13393 | 955.502 | 11.68237 | 211.68237 | 955.611 | 13.32378 | 23.32378 | 955.8 | 5.323757 | 25.323757
954.729 | 59.78405 | 259.78405 | 955.402 | 12.91744 | 212.91744 | 955.511 | 16.22659 | 26.22659 | 955.7 | 1.015193 | 21.015193
954.629 | 70.86971 | 270.86971 | 955.302 | 18.77859 | 218.77859 | 955.411 | 22.67625 | 32.67625 | 955.6 | 7.045585 | 27.045585
954.529 | 77.84595 | 277.84595 | 955.202 | 16.31281 | 216.31281 | 955.311 | 27.75237 | 37.75237 | 955.5 | 14.99807 | 34.99807
954.429 | 89.67197 | 289.67197 | 955.102 | 23.6899 | 223.6899 | 955.211 | 24.38758 | 34.38758 | 955.4 | 2.070252 | 22.070252
954.329 | 104.5202 | 304.5202 | 955.002 | 21.93985 | 221.93985 | 955.111 | 24.53241 | 34.53241 | 955.3 | 4.686983 | 24.686983
954.229 | 89.20498 | 289.20498 | 954.902 | 34.95895 | 234.95895 | 955.011 | 24.6781 | 34.6781 | 955.2 | 3.391116 | 23.391116
954.129 | 73.18976 | 273.18976 | 954.802 | 21.17692 | 221.17692 | 954.911 | 32.82511 | 42.82511 | 955.1 | 8.221063 | 28.221063
954.029 | 88.74504 | 288.74504 | 954.702 | 28.06362 | 228.06362 | 954.811 | 15.60731 | 25.60731 | 955 | -5.101153 | 14.898847
953.929 | 90.99966 | 290.99966 | 954.602 | 34.66596 | 234.66596 | 954.711 | 29.58314 | 39.58314 | 954.9 | 10.56096 | 30.56096
953.829 | 90.20178 | 290.20178 | 954.502 | 29.72721 | 229.72721 | 954.611 | 10.69894 | 20.69894 | 954.8 | 14.20093 | 34.20093
953.729 | 92.47783 | 292.47783 | 954.402 | 24.77617 | 224.77617 | 954.511 | 18.52762 | 28.52762 | 954.7 | 9.30894 | 29.30894
953.629 | 95.49943 | 295.49943 | 954.302 | 26.24482 | 226.24482 | 954.411 | 45.69802 | 55.69802 | 954.6 | 4.607202 | 24.607202
953.529 | 104.7368 | 304.7368 | 954.202 | 34.85263 | 234.85263 | 954.311 | 49.96965 | 59.96965 | 954.5 | 7.329943 | 27.329943
953.429 | 122.1802 | 322.1802 | 954.102 | 36.94936 | 236.94936 | 954.211 | 18.02932 | 28.02932 | 954.4 | 11.06333 | 31.06333
953.329 | 100.9534 | 300.9534 | 954.002 | 52.81981 | 252.81981 | 954.111 | 57.90336 | 67.90336 | 954.3 | 15.50815 | 35.50815
953.229 | 103.8623 | 303.8623 | 953.902 | 50.13723 | 250.13723 | 954.011 | 55.18827 | 65.18827 | 954.2 | 23.68006 | 43.68006
953.129 | 91.38568 | 291.38568 | 953.802 | 47.84998 | 247.84998 | 953.911 | 44.69192 | 54.69192 | 954.1 | 17.50267 | 37.50267
953.029 | 113.8546 | 313.8546 | 953.702 | 56.51155 | 256.51155 | 953.811 | 45.42798 | 55.42798 | 954 | 19.14841 | 39.14841
952.929 | 116.2412 | 316.2412 | 953.602 | 69.61667 | 269.61667 | 953.711 | 53.22763 | 63.22763 | 953.9 | 1.407117 | 21.407117
952.829 | 114.1531 | 314.1531 | 953.502 | 74.9154 | 274.9154 | 953.611 | 68.36814 | 78.36814 | 953.8 | 16.98298 | 36.98298
952.729 | 106.1003 | 306.1003 | 953.402 | 97.51332 | 297.51332 | 953.511 | 62.42091 | 72.42091 | 953.7 | 21.23979 | 41.23979
952.629 | 115.0189 | 315.0189 | 953.302 | 87.80645 | 287.80645 | 953.411 | 52.90875 | 62.90875 | 953.6 | 17.06646 | 37.06646
952.529 | 101.0448 | 301.0448 | 953.202 | 116.6674 | 316.6674 | 953.311 | 76.75374 | 86.75374 | 953.5 | 22.93097 | 42.93097
952.429 | 76.18416 | 276.18416 | 953.102 | 123.6912 | 323.6912 | 953.211 | 62.38525 | 72.38525 | 953.4 | 24.08622 | 44.08622
952.329 | 91.7835 | 291.7835 | 953.002 | 147.717 | 347.717 | 953.111 | 62.52049 | 72.52049 | 953.3 | 24.64118 | 44.64118
952.229 | 98.59265 | 298.59265 | 952.902 | 158.0341 | 358.0341 | 953.011 | 70.65698 | 80.65698 | 953.2 | 32.23022 | 52.23022
952.129 | 78.44307 | 278.44307 | 952.802 | 184.7583 | 384.7583 | 952.911 | 78.60648 | 88.60648 | 953.1 | 42.74945 | 62.74945
952.029 | 73.42545 | 273.42545 | 952.702 | 187.027 | 387.027 | 952.811 | 77.89683 | 87.89683 | 953 | 42.64189 | 62.64189
951.929 | 64.06157 | 264.06157 | 952.602 | 197.0399 | 397.0399 | 952.711 | 69.88843 | 79.88843 | 952.9 | 58.60922 | 78.60922
951.829 | 57.17092 | 257.17092 | 952.502 | 206.5752 | 406.5752 | 952.611 | 83.48075 | 93.48075 | 952.8 | 42.6621 | 62.6621
951.729 | 47.09326 | 247.09326 | 952.402 | 210.7072 | 410.7072 | 952.511 | 88.68273 | 98.68273 | 952.7 | 64.65765 | 84.65765
951.629 | 60.60323 | 260.60323 | 952.302 | 192.9405 | 392.9405 | 952.411 | 77.44409 | 87.44409 | 952.6 | 62.58854 | 82.58854
951.529 | 44.64209 | 244.64209 | 952.202 | 197.541 | 397.541 | 952.311 | 90.84598 | 100.84598 | 952.5 | 71.36563 | 91.36563
951.429 | 61.91375 | 261.91375 | 952.102 | 182.857 | 382.857 | 952.211 | 77.97303 | 87.97303 | 952.4 | 84.38161 | 104.38161
951.329 | 53.56736 | 253.56736 | 952.002 | 171.654 | 371.654 | 952.111 | 83.1423 | 93.1423 | 952.3 | 71.4044 | 91.4044
951.229 | 21.36236 | 221.36236 | 951.902 | 141.9311 | 341.9311 | 952.011 | 89.2835 | 99.2835 | 952.2 | 84.21952 | 104.21952
951.129 | 25.94898 | 225.94898 | 951.802 | 129.4202 | 329.4202 | 951.911 | 76.87188 | 86.87188 | 952.1 | 95.95747 | 115.95747
951.029 | 37.24911 | 237.24911 | 951.702 | 105.4213 | 305.4213 | 951.811 | 67.21024 | 77.21024 | 952 | 90.7417 | 110.7417
950.929 | 38.74638 | 238.74638 | 951.602 | 95.23155 | 295.23155 | 951.711 | 90.19895 | 100.19895 | 951.9 | 83.80656 | 103.80656
950.829 | 39.07887 | 239.07887 | 951.502 | 79.891 | 279.891 | 951.611 | 86.49914 | 96.49914 | 951.8 | 95.34267 | 115.34267
950.729 | 45.11287 | 245.11287 | 951.402 | 75.36628 | 275.36628 | 951.511 | 58.776 | 68.776 | 951.7 | 89.72367 | 109.72367
950.629 | 25.12617 | 225.12617 | 951.302 | 61.08179 | 261.08179 | 951.411 | 72.067 | 82.067 | 951.6 | 116.6446 | 136.6446
950.529 | 44.00967 | 244.00967 | 951.202 | 64.85178 | 264.85178 | 951.311 | 56.02352 | 66.02352 | 951.5 | 79.42417 | 99.42417
950.429 | 40.8592 | 240.8592 | 951.102 | 41.79763 | 241.79763 | 951.211 | 58.70934 | 68.70934 | 951.4 | 76.18168 | 96.18168
950.329 | 40.74806 | 240.74806 | 951.002 | 38.88662 | 238.88662 | 951.111 | 30.82115 | 40.82115 | 951.3 | 73.43445 | 93.43445
950.229 | 17.61151 | 217.61151 | 950.902 | 47.32489 | 247.32489 | 951.011 | 41.82836 | 51.82836 | 951.2 | 75.10189 | 95.10189
950.129 | 35.1977 | 235.1977 | 950.802 | 29.95563 | 229.95563 | 950.911 | 42.78273 | 52.78273 | 951.1 | 54.36825 | 74.36825
950.029 | 20.04971 | 220.04971 | 950.702 | 26.51266 | 226.51266 | 950.811 | 32.68331 | 42.68331 | 951 | 69.25603 | 89.25603
949.929 | 12.98647 | 212.98647 | 950.602 | 3.061614 | 203.061614 | 950.711 | 28.4066 | 38.4066 | 950.9 | 39.46735 | 59.46735
949.829 | 16.26312 | 216.26312 | 950.502 | 19.24974 | 219.24974 | 950.611 | 22.22203 | 32.22203 | 950.8 | 35.03243 | 55.03243
949.729 | 15.31552 | 215.31552 | 950.402 | 26.33264 | 226.33264 | 950.511 | 26.58956 | 36.58956 | 950.7 | 37.52021 | 57.52021
949.629 | 4.859638 | 204.859638 | 950.302 | 9.212653 | 209.212653 | 950.411 | 21.10012 | 31.10012 | 950.6 | 26.75145 | 46.75145
949.529 | 9.440922 | 209.440922 | 950.202 | 9.738076 | 209.738076 | 950.311 | 14.87215 | 24.87215 | 950.5 | 23.19297 | 43.19297
949.429 | 25.4828 | 225.4828 | 950.102 | 1.722301 | 201.722301 | 950.211 | -4.981496 | 5.018504 | 950.4 | 37.71125 | 57.71125
949.329 | -0.9363759 | 199.0636241 | 950.002 | 12.37959 | 212.37959 | 950.111 | -2.394277 | 7.605723 | 950.3 | 26.84243 | 46.84243
949.229 | -18.44677 | 181.55323 | 949.902 | 3.968391 | 203.968391 | 950.011 | 0.1799022 | 10.1799022 | 950.2 | 16.45222 | 36.45222
949.129 | -2.734616 | 197.265384 | 949.802 | 3.174264 | 203.174264 | 949.911 | 14.53474 | 24.53474 | 950.1 | 1.618657 | 21.618657
949.029 | -5.923605 | 194.076395 | 949.702 | 5.840568 | 205.840568 | 949.811 | 3.796943 | 13.796943 | 950 | 17.7978 | 37.7978
948.929 | 4.907761 | 204.907761 | 949.602 | -4.247593 | 195.752407 | 949.711 | 5.93728 | 15.93728 | 949.9 | 8.292058 | 28.292058
948.829 | 16.37315 | 216.37315 | 949.502 | -6.680818 | 193.319182 | 949.611 | 1.266417 | 11.266417 | 949.8 | 4.492325 | 24.492325
948.729 | 4.033959 | 204.033959 | 949.402 | -7.750912 | 192.249088 | 949.511 | -13.85647 | -3.85647 | 949.7 | 1.38758 | 21.38758
948.629 | -4.785563 | 195.214437 | 949.302 | -0.4096959 | 199.5903041 | 949.411 | 1.82685 | 11.82685 | 949.6 | 4.404698 | 24.404698
948.529 | 23.15236 | 223.15236 | 949.202 | -11.30595 | 188.69405 | 949.311 | -10.27624 | -0.27624 | 949.5 | 7.830285 | 27.830285
948.429 | -13.60944 | 186.39056 | 949.102 | 8.306691 | 208.306691 | 949.211 | 1.428118 | 11.428118 | 949.4 | 13.07181 | 33.07181
948.329 | 7.077946 | 207.077946 | 949.002 | -1.817204 | 198.182796 | 949.111 | -8.114635 | 1.885365 | 949.3 | 3.455276 | 23.455276
948.229 | -14.0056 | 185.9944 | 948.902 | -6.752676 | 193.247324 | 949.011 | 25.72145 | 35.72145 | 949.2 | 1.65437 | 21.65437
948.129 | 3.590302 | 203.590302 | 948.802 | -1.553005 | 198.446995 | 948.911 | -4.195314 | 5.804686 | 949.1 | -8.852652 | 11.147348
948.029 | -1.30309 | 198.69691 | 948.702 | 15.45189 | 215.45189 | 948.811 | -2.775434 | 7.224566 | 949 | -1.230922 | 18.769078
947.929 | 17.66643 | 217.66643 | 948.602 | -8.057207 | 191.942793 | 948.711 | -4.15443 | 5.84557 | 948.9 | -9.931082 | 10.068918
947.829 | -7.257615 | 192.742385 | 948.502 | -6.111274 | 193.888726 | 948.611 | -13.89696 | -3.89696 | 948.8 | 2.806864 | 22.806864
947.729 | -2.311825 | 197.688175 | 948.402 | 3.508601 | 203.508601 | 948.511 | -13.11776 | -3.11776 | 948.7 | -1.900772 | 18.099228
947.629 | -3.662251 | 196.337749 | 948.302 | 8.38901 | 208.38901 | 948.411 | 4.687702 | 14.687702 | 948.6 | -3.297096 | 16.702904
947.529 | -13.29412 | 186.70588 | 948.202 | -12.56227 | 187.43773 | 948.311 | -1.385997 | 8.614003 | 948.5 | -1.889469 | 18.110531
947.429 | -4.803443 | 195.196557 | 948.102 | 4.214924 | 204.214924 | 948.211 | -3.238233 | 6.761767 | 948.4 | 6.947728 | 26.947728
947.329 | 1.53459 | 201.53459 | 948.002 | 4.570939 | 204.570939 | 948.111 | 6.860762 | 16.860762 | 948.3 | 0.5328493 | 20.5328493
947.229 | -1.7154 | 198.2846 | 947.902 | 2.824216 | 202.824216 | 948.011 | -12.94585 | -2.94585 | 948.2 | 0.8354219 | 20.8354219
947.129 | 6.45359 | 206.45359 | 947.802 | 14.99134 | 214.99134 | 947.911 | -9.84679 | 0.15321 | 948.1 | 0 | 20
947.029 | 1.783402 | 201.783402 | 947.702 | -1.942604 | 198.057396 | 947.811 | -3.975372 | 6.024628 | 948 | 0 | 20
946.929 | 0.6166381 | 200.6166381 | 947.602 | 9.62343 | 209.62343 | 947.711 | -13.95149 | -3.95149 | 947.9 | 0 | 20
946.829 | -1.714683 | 198.285317 | 947.502 | 13.061 | 213.061 | 947.611 | 18.20277 | 28.20277 | 947.8 | 0 | 20
946.729 | -12.41799 | 187.58201 | 947.402 | 3.959257 | 203.959257 | 947.511 | -15.62312 | -5.62312 | 947.7 | 0 | 20
946.629 | 8.674405 | 208.674405 | 947.302 | 23.20235 | 223.20235 | 947.411 | 14.40344 | 24.40344 | 947.6 | 0 | 20
946.529 | 20.22913 | 220.22913 | 947.202 | 13.21497 | 213.21497 | 947.311 | 3.194232 | 13.194232 | 947.5 | 0 | 20
946.429 | 1.992645 | 201.992645 | 947.102 | 7.732907 | 207.732907 | 947.211 | -6.823961 | 3.176039 | 947.4 | 0 | 20
946.329 | 9.286678 | 209.286678 | 947.002 | 8.191279 | 208.191279 | 947.111 | -11.66736 | -1.66736 | 947.3 | 0 | 20
946.229 | -6.822397 | 193.177603 | 946.902 | 15.7917 | 215.7917 | 947.011 | 4.970174 | 14.970174 | 947.2 | 0 | 20
946.129 | -2.13425 | 197.86575 | 946.802 | 1.542222 | 201.542222 | 946.911 | 5.235 | 15.235 | 947.1 | 0 | 20
946.029 | -0.261704 | 199.738296 | 946.702 | 14.16438 | 214.16438 | 946.811 | 1.030559 | 11.030559 | 947 | 0 | 20
945.929 | 1.382057 | 201.382057 | 946.602 | 2.579468 | 202.579468 | 946.711 | 5.50752 | 15.50752 | 946.9 | 0 | 20
945.829 | 34.28777 | 234.28777 | 946.502 | 11.12162 | 211.12162 | 946.611 | 4.834308 | 14.834308 | 946.8 | 0 | 20
945.729 | 13.0611 | 213.0611 | 946.402 | 3.816446 | 203.816446 | 946.511 | -2.207633 | 7.792367 | 946.7 | -2.786815 | 17.213185
945.629 | -6.557962 | 193.442038 | 946.302 | 9.777111 | 209.777111 | 946.411 | 13.2219 | 23.2219 | 946.6 | -1.325994 | 18.674006
945.529 | -2.569573 | 197.430427 | 946.202 | 19.91396 | 219.91396 | 946.311 | 9.706471 | 19.706471 | 946.5 | 2.700503 | 22.700503
945.429 | 17.62819 | 217.62819 | 946.102 | 5.908831 | 205.908831 | 946.211 | 2.687085 | 12.687085 | 946.4 | 3.870293 | 23.870293
945.329 | 2.19968 | 202.19968 | 946.002 | 9.763478 | 209.763478 | 946.111 | 18.11326 | 28.11326 | 946.3 | -4.746602 | 15.253398
945.229 | 14.89956 | 214.89956 | 945.902 | 10.55462 | 210.55462 | 946.011 | -1.302836 | 8.697164 | 946.2 | 6.250371 | 26.250371
945.129 | 30.47787 | 230.47787 | 945.802 | 18.61372 | 218.61372 | 945.911 | 8.04837 | 18.04837 | 946.1 | 5.589717 | 25.589717
945.029 | 17.92848 | 217.92848 | 945.702 | 11.64641 | 211.64641 | 945.811 | -3.41596 | 6.58404 | 946 | 8.880837 | 28.880837
944.929 | 19.18602 | 219.18602 | 945.602 | 11.27485 | 211.27485 | 945.711 | 0.560264 | 10.560264 | 945.9 | -2.730469 | 17.269531
944.829 | 11.28453 | 211.28453 | 945.502 | 5.359272 | 205.359272 | 945.611 | 11.5465 | 21.5465 | 945.8 | 2.070815 | 22.070815
944.729 | 40.24093 | 240.24093 | 945.402 | 5.252243 | 205.252243 | 945.511 | -2.724375 | 7.275625 | 945.7 | 1.221348 | 21.221348
944.629 | 31.49643 | 231.49643 | 945.302 | 10.76705 | 210.76705 | 945.411 | -0.151379 | 9.848621 | 945.6 | 8.296743 | 28.296743
944.529 | 60.54591 | 260.54591 | 945.202 | 2.591337 | 202.591337 | 945.311 | 13.17292 | 23.17292 | 945.5 | 3.642131 | 23.642131
944.429 | 37.3252 | 237.3252 | 945.102 | 7.311281 | 207.311281 | 945.211 | -5.778408 | 4.221592 | 945.4 | 2.758865 | 22.758865
944.329 | 54.65176 | 254.65176 | 945.002 | 13.0543 | 213.0543 | 945.111 | 6.614717 | 16.614717 | 945.3 | 4.140843 | 24.140843
944.229 | 43.85867 | 243.85867 | 944.902 | 3.52744 | 203.52744 | 945.011 | 10.11655 | 20.11655 | 945.2 | 2.337086 | 22.337086
944.129 | 56.28041 | 256.28041 | 944.802 | 8.302847 | 208.302847 | 944.911 | 12.91472 | 22.91472 | 945.1 | -9.867968 | 10.132032
944.029 | 74.63425 | 274.63425 | 944.702 | 25.46717 | 225.46717 | 944.811 | 9.867014 | 19.867014 | 945 | -3.212807 | 16.787193
943.929 | 119.8621 | 319.8621 | 944.602 | 19.33077 | 219.33077 | 944.711 | 16.87299 | 26.87299 | 944.9 | 6.072198 | 26.072198
943.829 | 116.4192 | 316.4192 | 944.502 | 22.60035 | 222.60035 | 944.611 | 11.71876 | 21.71876 | 944.8 | 2.050544 | 22.050544
943.729 | 86.4059 | 286.4059 | 944.402 | 12.78969 | 212.78969 | 944.511 | 15.68461 | 25.68461 | 944.7 | -10.04654 | 9.95346
943.629 | 94.32368 | 294.32368 | 944.302 | 10.89295 | 210.89295 | 944.411 | 14.50507 | 24.50507 | 944.6 | 0.3966592 | 20.3966592
943.529 | 106.0378 | 306.0378 | 944.202 | 20.14015 | 220.14015 | 944.311 | -2.806793 | 7.193207 | 944.5 | -5.577788 | 14.422212
943.429 | 106.2912 | 306.2912 | 944.102 | 22.82053 | 222.82053 | 944.211 | 34.59639 | 44.59639 | 944.4 | 7.686776 | 27.686776
943.329 | 95.50092 | 295.50092 | 944.002 | -0.03472645 | 199.9653 | 944.111 | 8.62556 | 18.62556 | 944.3 | 9.710487 | 29.710487
943.229 | 92.4158 | 292.4158 | 943.902 | 20.67073 | 220.67073 | 944.011 | 18.67124 | 28.67124 | 944.2 | -0.974214 | 19.025786
943.129 | 107.6461 | 307.6461 | 943.802 | 8.728038 | 208.728038 | 943.911 | 21.46354 | 31.46354 | 944.1 | 3.592061 | 23.592061
943.029 | 89.10723 | 289.10723 | 943.702 | 15.19212 | 215.19212 | 943.811 | 27.52654 | 37.52654 | 944 | -4.148426 | 15.851574
942.929 | 105.2623 | 305.2623 | 943.602 | 17.36684 | 217.36684 | 943.711 | 31.2478 | 41.2478 | 943.9 | 0.9031314 | 20.9031314
942.829 | 102.9271 | 302.9271 | 943.502 | 20.51998 | 220.51998 | 943.611 | 33.33021 | 43.33021 | 943.8 | 1.782154 | 21.782154
942.729 | 108.571 | 308.571 | 943.402 | 12.60363 | 212.60363 | 943.511 | 48.03412 | 58.03412 | 943.7 | 1.443531 | 21.443531
942.629 | 101.3162 | 301.3162 | 943.302 | 13.03204 | 213.03204 | 943.411 | 36.54707 | 46.54707 | 943.6 | -2.652344 | 17.347656
942.529 | 140.322 | 340.322 | 943.202 | 9.23815 | 209.23815 | 943.311 | 43.76852 | 53.76852 | 943.5 | 7.391431 | 27.391431
942.429 | 98.43407 | 298.43407 | 943.102 | 24.75876 | 224.75876 | 943.211 | 60.33534 | 70.33534 | 943.4 | 5.629736 | 25.629736
942.329 | 90.19256 | 290.19256 | 943.002 | 12.42114 | 212.42114 | 943.111 | 68.94304 | 78.94304 | 943.3 | 5.150591 | 25.150591
942.229 | 74.86324 | 274.86324 | 942.902 | 4.768112 | 204.768112 | 943.011 | 54.40282 | 64.40282 | 943.2 | -0.2520375 | 19.7479625
942.129 | 66.51319 | 266.51319 | 942.802 | -7.256936 | 192.743064 | 942.911 | 57.40439 | 67.40439 | 943.1 | 3.194287 | 23.194287
942.029 | 104.4188 | 304.4188 | 942.702 | 8.878936 | 208.878936 | 942.811 | 64.84531 | 74.84531 | 943 | 2.605125 | 22.605125
941.929 | 82.57509 | 282.57509 | 942.602 | 16.94479 | 216.94479 | 942.711 | 83.73526 | 93.73526 | 942.9 | 6.180531 | 26.180531
941.829 | 93.53017 | 293.53017 | 942.502 | 16.14377 | 216.14377 | 942.611 | 54.92567 | 64.92567 | 942.8 | 6.145407 | 26.145407
941.729 | 93.72592 | 293.72592 | 942.402 | 6.056547 | 206.056547 | 942.511 | 68.21224 | 78.21224 | 942.7 | 6.737387 | 26.737387
941.629 | 100.5024 | 300.5024 | 942.302 | 5.45974 | 205.45974 | 942.411 | 57.6464 | 67.6464 | 942.6 | -3.535861 | 16.464139
941.529 | 91.56547 | 291.56547 | 942.202 | 2.066562 | 202.066562 | 942.311 | 51.99671 | 61.99671 | 942.5 | -3.869854 | 16.130146
941.429 | 98.09704 | 298.09704 | 942.102 | -0.7011979 | 199.2988021 | 942.211 | 65.7528 | 75.7528 | 942.4 | 10.9388 | 30.9388
941.329 | 78.10422 | 278.10422 | 942.002 | 17.94703 | 217.94703 | 942.111 | 32.04661 | 42.04661 | 942.3 | -8.637736 | 11.362264
941.229 | 81.28387 | 281.28387 | 941.902 | 3.188025 | 203.188025 | 942.011 | 47.92019 | 57.92019 | 942.2 | 3.440831 | 23.440831
941.129 | 118.7875 | 318.7875 | 941.802 | 4.120273 | 204.120273 | 941.911 | 54.19882 | 64.19882 | 942.1 | -0.8339147 | 19.1660853
941.029 | 104.0598 | 304.0598 | 941.702 | 7.550187 | 207.550187 | 941.811 | 47.14894 | 57.14894 | 942 | -2.721312 | 17.278688
940.929 | 97.01922 | 297.01922 | 941.602 | -0.9196265 | 199.0803735 | 941.711 | 49.92173 | 59.92173 | 941.9 | -5.971965 | 14.028035
940.829 | 91.35615 | 291.35615 | 941.502 | -2.010135 | 197.989865 | 941.611 | 51.52383 | 61.52383 | 941.8 | -0.4391983 | 19.5608017
940.729 | 104.4666 | 304.4666 | 941.402 | -3.327684 | 196.672316 | 941.511 | 42.13821 | 52.13821 | 941.7 | -1.574167 | 18.425833
940.629 | 115.2875 | 315.2875 | 941.302 | 11.66054 | 211.66054 | 941.411 | 38.13546 | 48.13546 | 941.6 | -5.064537 | 14.935463
940.529 | 89.49898 | 289.49898 | 941.202 | -1.489197 | 198.510803 | 941.311 | 38.34309 | 48.34309 | 941.5 | 9.061459 | 29.061459
940.429 | 104.0109 | 304.0109 | 941.102 | 4.15689 | 204.15689 | 941.211 | 39.4856 | 49.4856 | 941.4 | -5.055855 | 14.944145
940.329 | 106.6048 | 306.6048 | 941.002 | 1.005073 | 201.005073 | 941.111 | 55.12033 | 65.12033 | 941.3 | 5.508033 | 25.508033
940.229 | 98.63596 | 298.63596 | 940.902 | -0.2823604 | 199.7176396 | 941.011 | 67.70548 | 77.70548 | 941.2 | -7.308892 | 12.691108
940.129 | 83.11052 | 283.11052 | 940.802 | -2.261092 | 197.738908 | 940.911 | 58.30878 | 68.30878 | 941.1 | -5.180228 | 14.819772
940.029 | 78.79337 | 278.79337 | 940.702 | -0.7171882 | 199.2828118 | 940.811 | 54.76246 | 64.76246 | 941 | -6.599253 | 13.400747
939.929 | 70.46141 | 270.46141 | 940.602 | 1.151742 | 201.151742 | 940.711 | 67.58162 | 77.58162 | 940.9 | -14.49409 | 5.50591
939.829 | 71.2559 | 271.2559 | 940.502 | 16.93641 | 216.93641 | 940.611 | 69.40537 | 79.40537 | 940.8 | 3.082769 | 23.082769
939.729 | 93.43862 | 293.43862 | 940.402 | 4.984708 | 204.984708 | 940.511 | 60.94253 | 70.94253 | 940.7 | 3.536373 | 23.536373
939.629 | 44.5199 | 244.5199 | 940.302 | 1.775764 | 201.775764 | 940.411 | 49.6804 | 59.6804 | 940.6 | -1.895485 | 18.104515
939.529 | 44.72493 | 244.72493 | 940.202 | -1.071527 | 198.928473 | 940.311 | 61.80177 | 71.80177 | 940.5 | -0.8559817 | 19.1440183
939.429 | 43.28594 | 243.28594 | 940.102 | 0.6702046 | 200.6702046 | 940.211 | 55.68172 | 65.68172 | 940.4 | -5.33708 | 14.66292
939.329 | 36.67042 | 236.67042 | 940.002 | -11.04275 | 188.95725 | 940.111 | 56.5786 | 66.5786 | 940.3 | 1.75638 | 21.75638
939.229 | 32.37438 | 232.37438 | 939.902 | -5.42587 | 194.57413 | 940.011 | 49.29334 | 59.29334 | 940.2 | -2.448564 | 17.551436
939.129 | 27.11858 | 227.11858 | 939.802 | -14.25248 | 185.74752 | 939.911 | 49.72708 | 59.72708 | 940.1 | -0.1368831 | 19.8631169
939.029 | 7.738857 | 207.738857 | 939.702 | -0.8704355 | 199.1295645 | 939.811 | 62.54969 | 72.54969 | 940 | -8.587754 | 11.412246
938.929 | 9.654462 | 209.654462 | 939.602 | -1.393938 | 198.606062 | 939.711 | 41.70238 | 51.70238 | 939.9 | 2.340475 | 22.340475
938.829 | -15.53747 | 184.46253 | 939.502 | 1.072047 | 201.072047 | 939.611 | 46.11521 | 56.11521 | 939.8 | -6.789619 | 13.210381
938.729 | -5.919694 | 194.080306 | 939.402 | -2.117727 | 197.882273 | 939.511 | 44.68106 | 54.68106 | 939.7 | -9.295128 | 10.704872
938.629 | 24.83744 | 224.83744 | 939.302 | -4.663797 | 195.336203 | 939.411 | 31.56001 | 41.56001 | 939.6 | 2.229822 | 22.229822
938.529 | 8.737143 | 208.737143 | 939.202 | 1.856084 | 201.856084 | 939.311 | 43.22628 | 53.22628 | 939.5 | -2.763514 | 17.236486
938.429 | -4.575218 | 195.424782 | 939.102 | 3.240383 | 203.240383 | 939.211 | 11.40559 | 21.40559 | 939.4 | -2.745113 | 17.254887
938.329 | 24.54314 | 224.54314 | 939.002 | -6.140364 | 193.859636 | 939.111 | 17.47548 | 27.47548 | 939.3 | 5.303673 | 25.303673
938.229 | 13.84638 | 213.84638 | 938.902 | 8.044032 | 208.044032 | 939.011 | 19.33357 | 29.33357 | 939.2 | 0.6186325 | 20.6186325
938.129 | -13.69319 | 186.30681 | 938.802 | -6.717936 | 193.282064 | 938.911 | 16.04771 | 26.04771 | 939.1 | -5.172823 | 14.827177
938.029 | 0.1084783 | 200.1084783 | 938.702 | 9.025114 | 209.025114 | 938.811 | 27.02334 | 37.02334 | 939 | -9.378969 | 10.621031
937.929 | 6.923844 | 206.923844 | 938.602 | 11.04669 | 211.04669 | 938.711 | 5.265339 | 15.265339 | 938.9 | -2.455781 | 17.544219
937.829 | 3.430799 | 203.430799 | 938.502 | 2.144091 | 202.144091 | 938.611 | 14.37829 | 24.37829 | 938.8 | 4.243943 | 24.243943
937.729 | -8.348717 | 191.651283 | 938.402 | 9.598418 | 209.598418 | 938.511 | -1.997351 | 8.002649 | 938.7 | 0 | 20
937.629 | 3.140481 | 203.140481 | 938.302 | -3.442078 | 196.557922 | 938.411 | -1.530564 | 8.469436 | 938.6 | 0 | 20
937.529 | -0.8289451 | 199.1710549 | 938.202 | 0.9201825 | 200.9201825 | 938.311 | 2.21061 | 12.21061 | 938.5 | 0 | 20
937.429 | 6.950574 | 206.950574 | 938.102 | 6.921477 | 206.921477 | 938.211 | -11.13035 | -1.13035 | 938.4 | 0 | 20
937.329 | -2.617391 | 197.382609 | 938.002 | -3.508772 | 196.491228 | 938.111 | 11.55178 | 21.55178 | 938.3 | 0 | 20
937.229 | -0.971546 | 199.028454 | 937.902 | -1.163221 | 198.836779 | 938.011 | 8.738774 | 18.738774 | 938.2 | 1.137879 | 21.137879
937.129 | 10.34617 | 210.34617 | 937.802 | 13.62423 | 213.62423 | 937.911 | 4.758903 | 14.758903 | 938.1 | -1.266238 | 18.733762
937.029 | -0.6424202 | 199.3575798 | 937.702 | 5.7257 | 205.7257 | 937.811 | 1.249274 | 11.249274 | 938 | 0.6394818 | 20.6394818
936.929 | -1.332628 | 198.667372 | 937.602 | 5.042677 | 205.042677 | 937.711 | -2.495127 | 7.504873 | 937.9 | 4.957688 | 24.957688
936.829 | 24.13968 | 224.13968 | 937.502 | 6.772093 | 206.772093 | 937.611 | -1.318822 | 8.681178 | 937.8 | 1.451091 | 21.451091
936.729 | 1.698254 | 201.698254 | 937.402 | 9.715451 | 209.715451 | 937.511 | 6.433225 | 16.433225 | 937.7 | 10.28856 | 30.28856
936.629 | 16.57874 | 216.57874 | 937.302 | 10.05355 | 210.05355 | 937.411 | 1.998956 | 11.998956 | 937.6 | 0.8663038 | 20.8663038
936.529 | 19.08326 | 219.08326 | 937.202 | 2.544202 | 202.544202 | 937.311 | -1.502169 | 8.497831 | 937.5 | 4.381642 | 24.381642
936.429 | 15.47464 | 215.47464 | 937.102 | 6.679288 | 206.679288 | 937.211 | 21.06118 | 31.06118 | 937.4 | 10.61309 | 30.61309
936.329 | 24.81243 | 224.81243 | 937.002 | 5.396075 | 205.396075 | 937.111 | -0.9224232 | 9.0775768 | 937.3 | 5.508559 | 25.508559
936.229 | 49.80536 | 249.80536 | 936.902 | -0.4169127 | 199.5830873 | 937.011 | 4.950731 | 14.950731 | 937.2 | 4.312013 | 24.312013
936.129 | 17.20589 | 217.20589 | 936.802 | 16.18456 | 216.18456 | 936.911 | -5.780078 | 4.219922 | 937.1 | 14.15779 | 34.15779
936.029 | 57.23394 | 257.23394 | 936.702 | 22.48362 | 222.48362 | 936.811 | -2.027068 | 7.972932 | 937 | -2.279895 | 17.720105
935.929 | 86.75756 | 286.75756 | 936.602 | 12.10251 | 212.10251 | 936.711 | -11.0934 | -1.0934 | 936.9 | 3.84115 | 23.84115
935.829 | 54.00913 | 254.00913 | 936.502 | 6.512667 | 206.512667 | 936.611 | -16.15735 | -6.15735 | 936.8 | 6.557744 | 26.557744
935.729 | 66.04334 | 266.04334 | 936.402 | 6.939447 | 206.939447 | 936.511 | 10.56309 | 20.56309 | 936.7 | 5.06157 | 25.06157
935.629 | 60.72149 | 260.72149 | 936.302 | 4.047213 | 204.047213 | 936.411 | -2.523482 | 7.476518 | 936.6 | -3.054154 | 16.945846
935.529 | 63.13989 | 263.13989 | 936.202 | 6.074791 | 206.074791 | 936.311 | -12.9837 | -2.9837 | 936.5 | 5.776558 | 25.776558
935.429 | 80.44508 | 280.44508 | 936.102 | 17.26675 | 217.26675 | 936.211 | 13.28274 | 23.28274 | 936.4 | 8.496057 | 28.496057
935.329 | 80.67624 | 280.67624 | 936.002 | 12.29991 | 212.29991 | 936.111 | 3.005645 | 13.005645 | 936.3 | 1.681535 | 21.681535
935.229 | 105.9215 | 305.9215 | 935.902 | 15.86762 | 215.86762 | 936.011 | 11.01493 | 21.01493 | 936.2 | 13.43099 | 33.43099
935.129 | 130.4435 | 330.4435 | 935.802 | 13.20993 | 213.20993 | 935.911 | 13.18732 | 23.18732 | 936.1 | 19.47521 | 39.47521
935.029 | 129.9318 | 329.9318 | 935.702 | 21.10789 | 221.10789 | 935.811 | 10.43342 | 20.43342 | 936 | 7.65711 | 27.65711
934.929 | 161.7425 | 361.7425 | 935.602 | 21.28721 | 221.28721 | 935.711 | 26.47462 | 36.47462 | 935.9 | 12.98986 | 32.98986
934.829 | 148.7625 | 348.7625 | 935.502 | 18.1466 | 218.1466 | 935.611 | 33.1933 | 43.1933 | 935.8 | 11.60374 | 31.60374
934.729 | 184.2772 | 384.2772 | 935.402 | 22.44049 | 222.44049 | 935.511 | 18.55089 | 28.55089 | 935.7 | 7.303909 | 27.303909
934.629 | 185.1799 | 385.1799 | 935.302 | 27.35413 | 227.35413 | 935.411 | 41.45196 | 51.45196 | 935.6 | 10.4273 | 30.4273
934.529 | 188.2142 | 388.2142 | 935.202 | 28.56299 | 228.56299 | 935.311 | 29.67319 | 39.67319 | 935.5 | -1.19997 | 18.80003
934.429 | 227.1413 | 427.1413 | 935.102 | 21.82703 | 221.82703 | 935.211 | 36.64335 | 46.64335 | 935.4 | 3.015075 | 23.015075
934.329 | 198.2154 | 398.2154 | 935.002 | 28.65025 | 228.65025 | 935.111 | 32.12854 | 42.12854 | 935.3 | 12.4573 | 32.4573
934.229 | 221.6564 | 421.6564 | 934.902 | 30.87018 | 230.87018 | 935.011 | 54.39374 | 64.39374 | 935.2 | 28.23897 | 48.23897
934.129 | 253.5609 | 453.5609 | 934.802 | 31.68965 | 231.68965 | 934.911 | 44.32699 | 54.32699 | 935.1 | 17.03643 | 37.03643
934.029 | 253.6533 | 453.6533 | 934.702 | 34.72592 | 234.72592 | 934.811 | 49.49122 | 59.49122 | 935 | 10.53593 | 30.53593
933.929 | 258.7018 | 458.7018 | 934.602 | 36.36476 | 236.36476 | 934.711 | 67.8483 | 77.8483 | 934.9 | 10.25054 | 30.25054
933.829 | 247.0411 | 447.0411 | 934.502 | 49.17903 | 249.17903 | 934.611 | 55.26414 | 65.26414 | 934.8 | 9.462714 | 29.462714
933.729 | 287.8981 | 487.8981 | 934.402 | 53.99112 | 253.99112 | 934.511 | 70.82939 | 80.82939 | 934.7 | 15.70178 | 35.70178
933.629 | 275.5487 | 475.5487 | 934.302 | 59.32427 | 259.32427 | 934.411 | 66.25439 | 76.25439 | 934.6 | 7.793664 | 27.793664
933.529 | 253.8888 | 453.8888 | 934.202 | 74.84038 | 274.84038 | 934.311 | 79.75984 | 89.75984 | 934.5 | 11.721 | 31.721
933.429 | 302.3565 | 502.3565 | 934.102 | 80.75439 | 280.75439 | 934.211 | 83.92979 | 93.92979 | 934.4 | 13.84702 | 33.84702
933.329 | 276.6836 | 476.6836 | 934.002 | 92.72792 | 292.72792 | 934.111 | 97.29057 | 107.29057 | 934.3 | 22.20109 | 42.20109
933.229 | 268.4835 | 468.4835 | 933.902 | 104.6455 | 304.6455 | 934.011 | 118.7136 | 128.7136 | 934.2 | 27.35487 | 47.35487
933.129 | 288.9992 | 488.9992 | 933.802 | 155.1466 | 355.1466 | 933.911 | 113.6783 | 123.6783 | 934.1 | 25.2875 | 45.2875
933.029 | 271.2322 | 471.2322 | 933.702 | 145.2601 | 345.2601 | 933.811 | 118.492 | 128.492 | 934 | 25.72706 | 45.72706
932.929 | 245.7592 | 445.7592 | 933.602 | 178.9072 | 378.9072 | 933.711 | 124.9762 | 134.9762 | 933.9 | 26.87008 | 46.87008
932.829 | 264.6605 | 464.6605 | 933.502 | 200.001 | 400.001 | 933.611 | 123.9699 | 133.9699 | 933.8 | 22.89437 | 42.89437
932.729 | 240.7818 | 440.7818 | 933.402 | 243.2102 | 443.2102 | 933.511 | 143.4134 | 153.4134 | 933.7 | 27.34637 | 47.34637
932.629 | 242.8862 | 442.8862 | 933.302 | 275.4112 | 475.4112 | 933.411 | 152.1411 | 162.1411 | 933.6 | 35.51991 | 55.51991
932.529 | 207.491 | 407.491 | 933.202 | 316.386 | 516.386 | 933.311 | 159.5028 | 169.5028 | 933.5 | 53.44461 | 73.44461
932.429 | 189.7196 | 389.7196 | 933.102 | 368.2803 | 568.2803 | 933.211 | 172.0747 | 182.0747 | 933.4 | 51.6172 | 71.6172
932.329 | 182.8831 | 382.8831 | 933.002 | 407.1864 | 607.1864 | 933.111 | 163.0804 | 173.0804 | 933.3 | 65.34922 | 85.34922
932.229 | 133.7496 | 333.7496 | 932.902 | 448.8537 | 648.8537 | 933.011 | 146.5163 | 156.5163 | 933.2 | 59.32283 | 79.32283
932.129 | 149.0763 | 349.0763 | 932.802 | 488.2615 | 688.2615 | 932.911 | 189.1165 | 199.1165 | 933.1 | 85.71695 | 105.71695
932.029 | 136.9293 | 336.9293 | 932.702 | 518.6593 | 718.6593 | 932.811 | 191.4948 | 201.4948 | 933 | 105.3234 | 125.3234
931.929 | 112.6421 | 312.6421 | 932.602 | 521.2975 | 721.2975 | 932.711 | 191.5342 | 201.5342 | 932.9 | 123.3529 | 143.3529
931.829 | 102.5364 | 302.5364 | 932.502 | 509.0531 | 709.0531 | 932.611 | 183.815 | 193.815 | 932.8 | 143.7186 | 163.7186
931.729 | 109.0957 | 309.0957 | 932.402 | 501.1906 | 701.1906 | 932.511 | 182.1692 | 192.1692 | 932.7 | 168.7334 | 188.7334
931.629 | 79.60999 | 279.60999 | 932.302 | 457.4764 | 657.4764 | 932.411 | 189.4495 | 199.4495 | 932.6 | 194.2877 | 214.2877
931.529 | 74.64268 | 274.64268 | 932.202 | 407.8637 | 607.8637 | 932.311 | 196.5318 | 206.5318 | 932.5 | 220.6836 | 240.6836
931.429 | 70.33984 | 270.33984 | 932.102 | 362.1915 | 562.1915 | 932.211 | 174.261 | 184.261 | 932.4 | 251.5367 | 271.5367
931.329 | 58.21264 | 258.21264 | 932.002 | 312.2235 | 512.2235 | 932.111 | 181.7359 | 191.7359 | 932.3 | 267.9784 | 287.9784
931.229 | 66.50818 | 266.50818 | 931.902 | 250.1955 | 450.1955 | 932.011 | 158.449 | 168.449 | 932.2 | 302.3162 | 322.3162
931.129 | 50.57208 | 250.57208 | 931.802 | 214.0986 | 414.0986 | 931.911 | 172.6613 | 182.6613 | 932.1 | 300.3603 | 320.3603
931.029 | 59.98066 | 259.98066 | 931.702 | 196.2814 | 396.2814 | 931.811 | 148.8576 | 158.8576 | 932 | 294.4858 | 314.4858
930.929 | 77.96613 | 277.96613 | 931.602 | 143.5816 | 343.5816 | 931.711 | 136.4529 | 146.4529 | 931.9 | 277.0564 | 297.0564
930.829 | 72.74849 | 272.74849 | 931.502 | 117.1496 | 317.1496 | 931.611 | 133.3892 | 143.3892 | 931.8 | 259.1992 | 279.1992
930.729 | 73.14835 | 273.14835 | 931.402 | 99.57466 | 299.57466 | 931.511 | 110.09 | 120.09 | 931.7 | 243.1225 | 263.1225
930.629 | 77.09115 | 277.09115 | 931.302 | 70.46297 | 270.46297 | 931.411 | 117.4716 | 127.4716 | 931.6 | 212.4634 | 232.4634
930.529 | 90.97883 | 290.97883 | 931.202 | 65.09072 | 265.09072 | 931.311 | 111.4895 | 121.4895 | 931.5 | 176.5375 | 196.5375
930.429 | 90.35821 | 290.35821 | 931.102 | 44.50416 | 244.50416 | 931.211 | 86.43242 | 96.43242 | 931.4 | 175.3968 | 195.3968
930.329 | 73.21478 | 273.21478 | 931.002 | 49.80194 | 249.80194 | 931.111 | 68.30059 | 78.30059 | 931.3 | 141.2225 | 161.2225
930.229 | 72.4389 | 272.4389 | 930.902 | 33.88772 | 233.88772 | 931.011 | 69.35541 | 79.35541 | 931.2 | 115.1294 | 135.1294
930.129 | 60.33004 | 260.33004 | 930.802 | 38.13968 | 238.13968 | 930.911 | 66.65379 | 76.65379 | 931.1 | 84.17784 | 104.17784
930.029 | 60.85733 | 260.85733 | 930.702 | 33.95503 | 233.95503 | 930.811 | 55.94444 | 65.94444 | 931 | 85.10739 | 105.10739
929.929 | 52.89457 | 252.89457 | 930.602 | 19.0886 | 219.0886 | 930.711 | 48.23678 | 58.23678 | 930.9 | 79.71306 | 99.71306
929.829 | 36.36756 | 236.36756 | 930.502 | 19.96476 | 219.96476 | 930.611 | 26.85302 | 36.85302 | 930.8 | 58.24646 | 78.24646
929.729 | 40.69677 | 240.69677 | 930.402 | 9.976761 | 209.976761 | 930.511 | 31.22249 | 41.22249 | 930.7 | 40.76369 | 60.76369
929.629 | 25.95086 | 225.95086 | 930.302 | 21.78702 | 221.78702 | 930.411 | 23.62346 | 33.62346 | 930.6 | 40.02166 | 60.02166
929.529 | 15.32339 | 215.32339 | 930.202 | 13.4158 | 213.4158 | 930.311 | 24.91992 | 34.91992 | 930.5 | 30.54363 | 50.54363
929.429 | 7.906516 | 207.906516 | 930.102 | 6.42211 | 206.42211 | 930.211 | 29.51462 | 39.51462 | 930.4 | 28.98305 | 48.98305
929.329 | 25.43685 | 225.43685 | 930.002 | 17.01162 | 217.01162 | 930.111 | 12.97248 | 22.97248 | 930.3 | 12.56077 | 32.56077
929.229 | 3.714649 | 203.714649 | 929.902 | 10.53446 | 210.53446 | 930.011 | 9.277021 | 19.277021 | 930.2 | 30.85262 | 50.85262
929.129 | 0.9155664 | 200.9155664 | 929.802 | 1.819414 | 201.819414 | 929.911 | 23.66651 | 33.66651 | 930.1 | 18.8508 | 38.8508
929.029 | 0.6876081 | 200.6876081 | 929.702 | 7.56179 | 207.56179 | 929.811 | -10.1997 | -0.1997 | 930 | 2.413309 | 22.413309
928.929 | 2.109396 | 202.109396 | 929.602 | 24.39426 | 224.39426 | 929.711 | -2.002381 | 7.997619 | 929.9 | 5.930969 | 25.930969
928.829 | -11.82325 | 188.17675 | 929.502 | 5.567826 | 205.567826 | 929.611 | 7.862212 | 17.862212 | 929.8 | 6.642678 | 26.642678
928.729 | 9.781969 | 209.781969 | 929.402 | -0.04603828 | 199.954 | 929.511 | -1.254218 | 8.745782 | 929.7 | 14.98594 | 34.98594
928.629 | 22.37348 | 222.37348 | 929.302 | 9.714358 | 209.714358 | 929.411 | -2.877007 | 7.122993 | 929.6 | 8.181156 | 28.181156
928.529 | 1.56836 | 201.56836 | 929.202 | 12.26619 | 212.26619 | 929.311 | -2.629708 | 7.370292 | 929.5 | -2.641953 | 17.358047
928.429 | 2.997846 | 202.997846 | 929.102 | 5.771337 | 205.771337 | 929.211 | -4.478262 | 5.521738 | 929.4 | 7.594993 | 27.594993
928.329 | -9.319075 | 190.680925 | 929.002 | 4.283489 | 204.283489 | 929.111 | 3.022511 | 13.022511 | 929.3 | 6.803183 | 26.803183
928.229 | -0.426493 | 199.573507 | 928.902 | 5.708202 | 205.708202 | 929.011 | -0.9492711 | 9.0507289 | 929.2 | -7.821687 | 12.178313
928.129 | -1.582376 | 198.417624 | 928.802 | -3.901366 | 196.098634 | 928.911 | -10.48654 | -0.48654 | 929.1 | 7.728743 | 27.728743
928.029 | 6.190562 | 206.190562 | 928.702 | 9.467135 | 209.467135 | 928.811 | 3.566713 | 13.566713 | 929 | 6.535529 | 26.535529
927.929 | 2.469269 | 202.469269 | 928.602 | 11.21305 | 211.21305 | 928.711 | -1.571491 | 8.428509 | 928.9 | -5.586425 | 14.413575
927.829 | -13.32174 | 186.67826 | 928.502 | -4.010151 | 195.989849 | 928.611 | 1.476969 | 11.476969 | 928.8 | 1.433267 | 21.433267
927.729 | -5.554323 | 194.445677 | 928.402 | -0.8990418 | 199.1009582 | 928.511 | -5.745251 | 4.254749 | 928.7 | 4.648253 | 24.648253
927.629 | 1.240049 | 201.240049 | 928.302 | -4.990778 | 195.009222 | 928.411 | 15.85594 | 25.85594 | 928.6 | 4.052823 | 24.052823
927.529 | -2.481146 | 197.518854 | 928.202 | 14.41112 | 214.41112 | 928.311 | -9.126845 | 0.873155 | 928.5 | -5.4628 | 14.5372
927.429 | 1.98046 | 201.98046 | 928.102 | -1.023669 | 198.976331 | 928.211 | -13.50256 | -3.50256 | 928.4 | 5.874324 | 25.874324
927.329 | 8.368761 | 208.368761 | 928.002 | -2.817713 | 197.182287 | 928.111 | 0.300144 | 10.300144 | 928.3 | -3.043421 | 16.956579
927.229 | -1.443298 | 198.556702 | 927.902 | 11.46045 | 211.46045 | 928.011 | -0.1668466 | 9.8331534 | 928.2 | -6.84269 | 13.15731
927.129 | 14.58954 | 214.58954 | 927.802 | 5.968835 | 205.968835 | 927.911 | 12.99874 | 22.99874 | 928.1 | -1.026616 | 18.973384
927.029 | -4.088484 | 195.911516 | 927.702 | -3.441938 | 196.558062 | 927.811 | 4.836232 | 14.836232 | 928 | 11.22078 | 31.22078
926.929 | 0.123111 | 200.123111 | 927.602 | 0 | 200 | 927.711 | 10.97397 | 20.97397 | 927.9 | 1.900316 | 21.900316
926.829 | -0.3417657 | 199.6582343 | 927.502 | 0 | 200 | 927.611 | 9.854551 | 19.854551 | 927.8 | 2.003569 | 22.003569
926.729 | 2.4868 | 202.4868 | 927.402 | 0 | 200 | 927.511 | -1.366566 | 8.633434 | 927.7 | 3.110988 | 23.110988
926.629 | 16.43033 | 216.43033 | 927.302 | 0 | 200 | 927.411 | -8.574383 | 1.425617 | 927.6 | -3.400207 | 16.599793
926.529 | -22.43958 | 177.56042 | 927.202 | 0 | 200 | 927.311 | -8.996425 | 1.003575 | 927.5 | 4.02437 | 24.02437
926.429 | -10.18757 | 189.81243 | 927.102 | 0 | 200 | 927.211 | -9.183596 | 0.816404 | 927.4 | -3.188896 | 16.811104
926.329 | -1.287526 | 198.712474 | 927.002 | 0 | 200 | 927.111 | -13.55902 | -3.55902 | 927.3 | -10.49147 | 9.50853
926.229 | -7.538005 | 192.461995 | 926.902 | 0 | 200 | 927.011 | -5.577412 | 4.422588 | 927.2 | -8.573859 | 11.426141
926.129 | 1.598654 | 201.598654 | 926.802 | 0 | 200 | 926.911 | -1.127231 | 8.872769 | 927.1 | -8.160627 | 11.839373
926.029 | 6.095915 | 206.095915 | 926.702 | 0 | 200 | 926.811 | -2.98339 | 7.01661 | 927 | 3.875256 | 23.875256
925.929 | 12.28422 | 212.28422 | 926.602 | 0 | 200 | 926.711 | 0.7631866 | 10.7631866 | 926.9 | 0.3670341 | 20.3670341
925.829 | 17.3468 | 217.3468 | 926.502 | 0 | 200 | 926.611 | -13.67015 | -3.67015 | 926.8 | -6.240156 | 13.759844
925.729 | 9.711644 | 209.711644 | 926.402 | 0 | 200 | 926.511 | -10.80811 | -0.80811 | 926.7 | -12.93756 | 7.06244
925.629 | 5.313235 | 205.313235 | 926.302 | 0 | 200 | 926.411 | 6.535097 | 16.535097 | 926.6 | 2.002785 | 22.002785
925.529 | -7.719298 | 192.280702 | 926.202 | 0 | 200 | 926.311 | 17.61894 | 27.61894 | 926.5 | -9.311581 | 10.688419
925.429 | 0 | 200 | 926.102 | 0 | 200 | 926.211 | 1.486155 | 11.486155 | 926.4 | -4.292617 | 15.707383
925.329 | 0 | 200 | 926.002 | 0 | 200 | 926.111 | -5.037907 | 4.962093 | 926.3 | -4.786697 | 15.213303
925.229 | 0 | 200 | 925.902 | 0 | 200 | 926.011 | -8.503392 | 1.496608 | 926.2 | -9.384163 | 10.615837
925.129 | 0 | 200 | 925.802 | 0 | 200 | 925.911 | 0.8576998 | 10.8576998 | 926.1 | -14.67545 | 5.32455
925.029 | 0 | 200 | 925.702 | 0 | 200 | 925.811 | 0 | 10 | 926 | -4.34313 | 15.65687
924.929 | 0 | 200 | 925.602 | 0 | 200 | 925.711 | 0 | 10 | 925.9 | -9.842165 | 10.157835
924.829 | 0 | 200 | 925.502 | 0 | 200 | 925.611 | 0 | 10 | 925.8 | -4.321904 | 15.678096
924.729 | 0 | 200 | 925.402 | 0 | 200 | 925.511 | 0 | 10 | 925.7 | -3.11423 | 16.88577
924.629 | 0 | 200 | 925.302 | 0 | 200 | 925.411 | 0 | 10 | 925.6 | -4.310777 | 15.689223
924.529 | 0 | 200 | 925.202 | 0 | 200 | 925.311 | 0 | 10 | 925.5 | 0 | 20
924.429 | 0 | 200 | 925.102 | 0 | 200 | 925.211 | 0 | 10 | 925.4 | 0 | 20
924.329 | 0 | 200 | 925.002 | 0 | 200 | 925.111 | 0 | 10 | 925.3 | 0 | 20
924.229 | 0 | 200 | 924.902 | 0 | 200 | 925.011 | 0 | 10 | 925.2 | 0 | 20
924.129 | 0 | 200 | 924.802 | 0 | 200 | 924.911 | 0 | 10 | 925.1 | 0 | 20
924.029 | 0 | 200 | 924.702 | 0 | 200 | 924.811 | 0 | 10 | 925 | 0 | 20
923.929 | 0 | 200 | 924.602 | 0 | 200 | 924.711 | 0 | 10 | 924.9 | 0 | 20
923.829 | 0 | 200 | 924.502 | 0 | 200 | 924.611 | 0 | 10 | 924.8 | 0 | 20
923.729 | 0 | 200 | 924.402 | 0 | 200 | 924.511 | 0 | 10 | 924.7 | 0 | 20
923.629 | 0 | 200 | 924.302 | 0 | 200 | 924.411 | 0 | 10 | 924.6 | 0 | 20