## reprocessed regions
cu_metal_standard.vms | Cu 2p | Cu 2p |  |  | Cu total |  | C 1s | K 2p |  | Cu/K |  | cu_metal_standard.vms | Cu/K
%Conc | 59.39 | 30.09 |  |  | 89.48 |  | 10.15 | 0.38 |  | 235.4737
cu2o.vms | Cu 2p | Cu 2p |  |  | 0 |  | C 1s | K 2p |  | #VALUE! |  |  | Fresh Cu/K | Fresh K/Cu | Reduced Cu/K | Reduced K/Cu
%Conc | 26.85 | 13.09 |  |  | 39.94 |  | 59.69 | 0.38 |  | 105.1053 |  | kcumnal | 7.186916 | 0.1391417 | 0.6258027 | 1.597948
kcumnal_fresh | Cu 2p |  |  |  | 0 |  | C 1s | K 2p | Mn 2p | #VALUE! |  | kcuzncr | 15.3908 | 0.06497386 | 0.972973 | 1.027778
%Conc | 15.38 |  |  |  | 15.38 |  | 48.67 | 2.14 | 33.81 | 7.186916 |  | kcuznmn | 5.829208 | 0.1715499 | 0.7561042 | 1.322569
kcuzncr_fresh.vms | Cu 2p | Cu 2p |  |  | 0 | O 1s | C 1s | K 2p |  | #VALUE! |  | kcuznal | 7.533898 | 0.1327334 | 4.161616 | 0.2402913
%Conc | 4.46 | 8.93 |  |  | 13.39 | 66.12 | 19.62 | 0.87 |  | 15.3908
kcumnal_red.vms | Cu 2p |  |  |  | 0 |  | C 1s | K 2p |  | #VALUE!
%Conc | 46.56 |  |  |  | 46.56 |  | 46.12 | 7.32 |  | 6.360656
kcuzncr_red.vms | Cu 2p |  |  |  | 0 | O 1s | C 1s | K 2p | Zn 2p | #VALUE!
%Conc | 5.4 |  |  |  | 5.4 | 63.12 | 11.62 | 5.55 | 14.31 | 0.972973
kcuznmn_fresh.vms | Cu 2p | Cu 2p |  |  | 0 |  | C 1s | K 2p |  | #VALUE!
%Conc | 8.5 | 15.05 |  |  | 23.55 |  | 72.41 | 4.04 |  | 5.829208
kcuznal_fresh.vms | Cu 2p | Cu 2p |  |  | 0 | O 1s | C 1s | K 2p |  | #VALUE!
%Conc | 2.6 | 6.29 |  |  | 8.89 | 49.49 | 23.13 | 1.18 |  | 7.533898
kcuznmn_red.vms | Cu 2p | Cu 2p | Cu 2p |  | 0 |  | C 1s | K 2p |  | #VALUE!
%Conc | 9.2 | 18.51 | 0.16 |  | 27.87 |  | 35.27 | 36.86 |  | 0.7561042
kcuznal_red.vms | Cu 2p | Cu 2p | Cu 2p |  | 0 | O 1s | C 1s | K 2p |  | #VALUE! | #VALUE!
%Conc | 2.78 | 1.34 | 0 |  | 4.12 | 29.55 | 7.53 | 0.99 |  | 4.161616 | #DIV/0!
kcumnal_red.vms | Cu 2p | Cu 2p | Cu 2p | Cu 2p | 0 |  | C 1s | K 2p |  | #VALUE!
%Conc | 6.73 | 3.24 | 0.75 | 0 | 10.72 |  | 72.14 | 17.13 |  | 0.6258027
Peak Area: % Mass Concentration
cu_metal_standard.vms | Cu 2p | Cu 2p | C 1s | K 2p
| 64.81 | 32.84 | 2.09 | 0.25
cu2o.vms | Cu 2p | Cu 2p | C 1s | K 2p
| 52.19 | 25.43 | 21.93 | 0.45
kcumnal_fresh | Cu 2p | C 1s | K 2p | Mn 2p
| 27.89 | 16.69 | 2.39 | 53.03
kcuzncr_fresh.vms | Cu 2p | Cu 2p | O 1s | C 1s |  | K 2p
| 13.01 | 26.04 | 48.56 | 10.82 |  | 1.57
kcumnal_red.vms | Cu 2p | C 1s | K 2p
| 77.88 | 14.58 | 7.54
kcuzncr_red.vms | Cu 2p | O 1s | C 1s | K 2p |  | Zn 2p
| 12.98 | 38.17 | 5.27 | 8.2 |  | 35.38
kcuznmn_fresh.vms | Cu 2p | Cu 2p | C 1s | K 2p
| 21.39 | 37.9 | 34.46 | 6.25
kcuznal_fresh.vms | Cu 2p | Cu 2p | O 1s | C 1s |  | K 2p
| 5.87 | 14.21 | 28.15 | 9.88 |  | 1.64
kcuznmn_red.vms | Cu 2p | Cu 2p | Cu 2p | C 1s |  | K 2p
| 16.07 | 32.36 | 0.28 | 11.65 |  | 39.64
kcuznal_red.vms | Cu 2p | Cu 2p | Cu 2p | O 1s |  | C 1s
| 6.06 | 2.93 | 0 | 16.21 |  | 3.1
kcumnal_red.vms | Cu 2p | Cu 2p | Cu 2p | Cu 2p |  | C 1s
| 19.37 | 9.31 | 2.17 | 0 |  | 39.21