## pre starch
Ordered mixing for drug and carriers over different times
Pregelatinised starch and ergocalciferol (1:50) in 5 ml | [5 empty] | Manual mixing
Non- cohesive pregelatinised starch | [6 empty] | Non-cohesive pre s |  |  | Non-Sievd pre st |  | Cohesive Pre St
Time(min)Absorbance |  | Con(mcg/ml) | amount | % drug content |  | Time | Av | SD | Rsd | Av | Rsd | AV | SD | Rsd
0 | 0.043 | 1.02 | 5.1069 | 5.21 |  | 0 | 7.632 | 3.487314 | 45.6933 | 3.756333 | 37.241 | 2.826 | 1.01586 | 35.95
0 | 0.096 | 2.28 | 11.401 | 11.629 |  | 2 | 51.08033 | 6.848633 | 19.385 | 52.57667 | 17.57 | 56.26333 | 13.68195 | 24.32
0 | 0.05 | 1.188 | 5.938 | 6.057 |  | 4 | 52.30467 | 2.980331 | 13.458 | 53.334 | 11.684 | 62.00667 | 9.3995 | 15.16
2 | 0.466 | 11.069 | 55.344 | 56.451 |  | 8 | 53.90667 | 10.44954 | 10.235 | 58.10467 | 11.062 | 63.19433 | 5.142901 | 8.138
2 | 0.441 | 10.475 | 52.375 | 53.422 |  | 16 | 54.593 | 3.446087 | 9.437 | 59.6 | 8.8442 | 63.96233 | 3.87435 | 6.057
2 | 0.358 | 8.504 | 42.518 | 43.368 |  | 32 | 60.65033 | 6.305221 | 5.548 | 71.75333 | 6.436 | 73.693 | 2.45987 | 3.34
4 | 0.434 | 10.316 | 51.58 | 52.611
4 | 0.406 | 9.644 | 48.22 | 49.183
4 | 0.455 | 10.808 | 54.038 | 55.12
8 | 0.485 | 11.52 | 57.601 | 58.752
8 | 0.504 | 11.971 | 59.857 | 61.054
8 | 0.345 | 8.219 | 41.093 | 41.914
16 | 0.464 | 11.021 | 55.107 | 56.208
16 | 0.47 | 11.164 | 55.819 | 56.935
16 | 0.418 | 9.929 | 49.644 | 50.636
32 | 0.554 | 13.159 | 65.796 | 67.111
32 | 0.498 | 11.829 | 59.145 | 60.327
32 | 0.45 | 10.689 | 53.444 | 54.513
Non- sieved pregelatinised starch
0 | 0.035 |  |  | 4.239
0 | 0.04 |  |  | 4.85
0 | 0.018 |  |  | 2.18
2 | 0.436 |  |  | 52.82
2 | 0.384 |  |  | 46.52
2 | 0.428 |  |  | 58.39
4 | 0.478 |  |  | 57.9
4 | 0.473 |  |  | 57.3
4 | 0.343 |  |  | 41.55
8 | 0.531 |  |  | 64.32
8 | 0.425 |  |  | 51.484
8 | 0.483 |  |  | 58.51
16 | 0.443 |  |  | 53.66
16 | 0.526 |  |  | 63.72
16 | 0.507 |  |  | 61.42
32 | 0.556 |  |  | 67.35
32 | 0.632 |  |  | 76.56
32 | 0.589 |  |  | 71.35
Cohesive pregelatinised starch
0 | 0.033 |  |  | 3.997
0 | 0.018 |  |  | 2.181
0 | 0.019 |  |  | 2.3
2 | 0.337 |  |  | 40.82
2 | 0.552 |  |  | 66.87
2 | 0.504 |  |  | 61.1
4 | 0.519 |  |  | 62.9
4 | 0.476 |  |  | 57.7
4 | 0.54 |  |  | 65.42
8 | 0.492 |  |  | 59.6
8 | 0.552 |  |  | 66.87
8 | 0.521 |  |  | 63.113
16 | 0.502 |  |  | 60.81
16 | 0.505 |  |  | 61.18 |  |  | Time | RSD | RSD | RSD | RSD | RSD | RSD | RSD | RSD | RSD
16 | 0.577 |  |  | 69.897 |  |  |  | Non-Cohesive pregelatinised starch | Non-Sieved pregelatinised starch | Cohesive pregelatinised starch | Non-Cohesive starch | Non-Sieved starch | Cohesive starch | Non-Cohesive MCC | Non-Sieved MCC | Cohesive MCC
32 | 0.604 |  |  | 73.168 |  |  | 0 | 45.6933 | 37.241 | 35.95 | 36.05 | 40.5 | 26.1 | 29.6837 | 15.26419 | 42.41645
32 | 0.533 |  |  | 64.567 |  |  | 2 | 19.385 | 17.57 | 24.32 | 12 | 14.05 | 13.4 | 5.585236 | 2.221541 | 6.950067
32 | 0.688 |  |  | 83.344 |  |  | 4 | 13.458 | 11.684 | 15.16 | 9.22 | 13.27 | 7.94 | 4.427083 | 1.247722 | 7.349846
[7 empty] | 8 | 10.235 | 11.062 | 8.138 | 8.88 | 9.86 | 7.38 | 2.530351 | 0.5612372 | 5.026558
[7 empty] | 16 | 9.437 | 8.8442 | 6.057 | 6.983 | 6.612 | 5.83 | 3.330423 | 1.157571 | 3.506559
[7 empty] | 32 | 5.548 | 6.436 | 3.34 | 5.03 | 2.77 | 4.13 | 2.830955 | 0.7536296 | 3.177458
Device mixing
[5 empty] | Time | % Drug content uniformity
[6 empty] | Non-Cohesive pregelatinised starch | Non-Sieved pregelatinised starch | Cohesive pregelatinised starch | SD | SD | SD | RSD | RSD | RSD
[5 empty] | 0 | 6.25 | 6.88 | 5.28 | 1.98 | 4.12 | 1.11 | 31.68 | 59.88372 | 21.02273
[5 empty] | 2 | 88.4 | 94.34 | 98.66 | 1.66 | 5.67 | 1.33 | 1.877828 | 6.010176 | 1.348064
[5 empty] | 4 | 91.26 | 94.67 | 101.24 | 1.78 | 4.66 | 1.68 | 1.950471 | 4.922362 | 1.659423
[5 empty] | 8 | 95.33 | 105.33 | 102.68 | 2.08 | 5.22 | 1.97 | 2.181894 | 4.955853 | 1.918582
[5 empty] | 16 | 102.34 | 110.88 | 108.79 | 1.66 | 4.89 | 2.66 | 1.622044 | 4.410173 | 2.445078
[5 empty] | 32 | 116.11 | 119.38 | 112.48 | 1.45 | 3.98 | 2.74 | 1.248816 | 3.333892 | 2.435989
RSD for device mixng
[7 empty] | Time | RSD | RSD | RSD | RSD | RSD | RSD | RSD | RSD | RSD
[8 empty] | Non-Cohesive pregelatinised starch | Non-Sieved pregelatinised starch | Cohesive pregelatinised starch | Non-Cohesive starch | Non-Sieved starch | Cohesive starch | Non-Cohesive MCC | Non-Sieved MCC | Cohesive MCC
[7 empty] | 0 | 31.68 | 59.88372 | 21.02273 | 31.68 | 85.46512 | 80.49242 | 10.47009 | 33.68829 | 56.43939
[7 empty] | 2 | 1.877828 | 6.010176 | 1.348064 | 2.301081 | 7.56073 | 8.586449 | 1.494086 | 3.909074 | 2.874433
[7 empty] | 4 | 1.950471 | 4.922362 | 1.659423 | 2.220836 | 8.250299 | 7.116693 | 1.676148 | 3.084026 | 2.045053
[7 empty] | 8 | 2.181894 | 4.955853 | 1.918582 | 2.358009 | 7.502456 | 6.412328 | 1.866482 | 3.412789 | 1.679048
[7 empty] | 16 | 1.622044 | 4.410173 | 2.445078 | 1.757916 | 6.583752 | 6.083305 | 0.9479127 | 3.04746 | 1.835909
[7 empty] | 32 | 1.248816 | 3.333892 | 2.435989 | 1.379507 | 5.88173 | 5.369829 | 0.7943925 | 2.398002 | 1.884347

## MCC
Time | % Drug content uniformity
| Non-Cohesive MCC | Non-Sieved MCC | Cohesive MCC | SD | SD | SD | RSD | RSD | RSD
0 | 4.11 | 5.11 | 3.89 | 1.22 | 0.78 | 1.65 | 29.6837 | 15.26419 | 42.41645
2 | 61.77 | 65.27 | 59.28 | 3.45 | 1.45 | 4.12 | 5.585236 | 2.221541 | 6.950067
4 | 65.28 | 71.33 | 61.77 | 2.89 | 0.89 | 4.54 | 4.427083 | 1.247722 | 7.349846
8 | 78.25 | 80.18 | 77.19 | 1.98 | 0.45 | 3.88 | 2.530351 | 0.5612372 | 5.026558
16 | 80.17 | 84.66 | 79.28 | 2.67 | 0.98 | 2.78 | 3.330423 | 1.157571 | 3.506559
32 | 86.19 | 90.23 | 83.4 | 2.44 | 0.68 | 2.65 | 2.830955 | 0.7536296 | 3.177458
Device mixing
| Time | % Drug content uniformity
|  | Non-Cohesive MCC | Non-Sieved MCC | Cohesive MCC | SD | SD | SD | RSD | RSD | RSD
| 0 | 9.36 | 10.33 | 5.28 | 0.98 | 3.48 | 2.98 | 10.47009 | 33.68829 | 56.43939
| 2 | 96.38 | 105.14 | 92.54 | 1.44 | 4.11 | 2.66 | 1.494086 | 3.909074 | 2.874433
| 4 | 98.44 | 108.3 | 96.33 | 1.65 | 3.34 | 1.97 | 1.676148 | 3.084026 | 2.045053
| 8 | 101.26 | 113.69 | 98.27 | 1.89 | 3.88 | 1.65 | 1.866482 | 3.412789 | 1.679048
| 16 | 104.44 | 120.1 | 96.41 | 0.99 | 3.66 | 1.77 | 0.9479127 | 3.04746 | 1.835909
| 32 | 107 | 120.1 | 100.3 | 0.85 | 2.88 | 1.89 | 0.7943925 | 2.398002 | 1.884347

## starch
Ordered mixing for drug and carriers over different times
starch and ergocalciferol (1:50) in 5 ml
Non- cohesive starch | [6 empty] | Non-Cohesive | sive starch |  | Non-Sieved starch |  |  | Cohesive starch
Time(min) | Absorbance | Conc(mcg/ml | Amount | % drug content |  | Time | AV | SD | RSD | AV | SD | RSD | AV | SD | RSD
0 | 0.039 |  |  | 4.724 |  | 0 | 3.594667 | 1.29578 | 36.05 | 2.746667 | 1.1125 | 40.5 | 3.566667 | 0.9291573 | 26.1
0 | 0.032 |  |  | 3.88 |  | 2 | 68.72633 | 8.24786 | 12 | 64.24667 | 9.024 | 14.05 | 63.22333 | 8.4778 | 13.4
0 | 0.018 |  |  | 2.18 |  | 4 | 71.51333 | 6.59324 | 9.22 | 67.55333 | 8.9654 | 13.27 | 64.66667 | 5.13426 | 7.94
2 | 0.592 |  |  | 71.714 |  | 8 | 72.32333 | 6.4217 | 8.88 | 73.12333 | 7.4387 | 9.86 | 69.1 | 5.10294 | 7.38
2 | 0.588 |  |  | 71.23 |  | 16 | 78.88 | 5.508067 | 6.983 | 75.43 | 4.9876 | 6.612 | 74.16667 | 4.3215 | 5.83
2 | 0.522 |  |  | 63.235 |  | 32 | 79.104 | 3.97658 | 5.03 | 77.77667 | 2.1524 | 2.77 | 78.35 | 3.23567 | 4.13
4 | 0.605 |  |  | 73.29
4 | 0.613 |  |  | 74.26
4 | 0.553 |  |  | 66.99
8 | 0.673 |  |  | 81.53
8 | 0.575 |  |  | 69.66
8 | 0.543 |  |  | 65.78
16 | 0.702 |  |  | 85.1
16 | 0.635 |  |  | 76.92
16 | 0.616 |  |  | 74.62
32 | 0.762 |  |  | 92.31
32 | 0.537 |  |  | 65.052
32 | 0.66 |  |  | 79.95
Non- sieved starch
0 | 0.027 |  |  | 3.27
0 | 0.024 |  |  | 2.91
0 | 0.017 |  |  | 2.06
2 | 0.54 |  |  | 65.42
2 | 0.546 |  |  | 66.14
2 | 0.505 |  |  | 61.18
4 | 0.539 |  |  | 65.29
4 | 0.53 |  |  | 64.2
4 | 0.604 |  |  | 73.17
8 | 0.697 |  |  | 84.43
8 | 0.544 |  |  | 65.89
8 | 0.57 |  |  | 69.05
16 | 0.683 |  |  | 82.74
16 | 0.536 |  |  | 64.93
16 | 0.649 |  |  | 78.62
32 | 0.669 |  |  | 81.04
32 | 0.662 |  |  | 80.19
32 | 0.595 |  |  | 72.1
Cohesive | Starch
0 | 0.038 |  |  | 4.6
0 | 0.028 |  |  | 3.3
0 | 0.023 |  |  | 2.8
2 | 0.533 |  |  | 64.57
2 | 0.527 |  |  | 63.8
2 | 0.506 |  |  | 61.3
4 | 0.547 |  |  | 66.3
4 | 0.535 |  |  | 64.8
4 | 0.519 |  |  | 62.9
8 | 0.618 |  |  | 74.9
8 | 0.539 |  |  | 65.3
8 | 0.554 |  |  | 67.1
16 | 0.589 |  |  | 71.4
16 | 0.68 |  |  | 82.4
16 | 0.567 |  |  | 68.7
32 | 0.695 |  |  | 84.2
32 | 0.622 |  |  | 75.35
32 | 0.623 |  |  | 75.5
Device mixing
[7 empty] | Time | % Drug content uniformity
[8 empty] | Non-Cohesive starch | Non-Sieved starch | Cohesive starch | SD | SD | SD | RSD | RSD | RSD
[7 empty] | 0 | 6.25 | 6.88 | 5.28 | 1.98 | 5.88 | 4.25 | 31.68 | 85.46512 | 80.49242
[7 empty] | 2 | 72.14 | 69.57 | 68.48 | 1.66 | 5.26 | 5.88 | 2.301081 | 7.56073 | 8.586449
|  |  | 1 | 44.1 | 60.7 | Non c | 4 | 80.15 | 75.27 | 76.44 | 1.78 | 6.21 | 5.44 | 2.220836 | 8.250299 | 7.116693
|  |  | 2 | 53.7 | 71.7 | n.s | 8 | 88.21 | 81.44 | 80.47 | 2.08 | 6.11 | 5.16 | 2.358009 | 7.502456 | 6.412328
|  |  | 3 | 66.9 | 73.7 | c | 16 | 94.43 | 87.64 | 88.11 | 1.66 | 5.77 | 5.36 | 1.757916 | 6.583752 | 6.083305
[7 empty] | 32 | 105.11 | 94.36 | 95.72 | 1.45 | 5.55 | 5.14 | 1.379507 | 5.88173 | 5.369829

## Sheet3
1:50 ratio of geometric and ordered mixing
|  | % Drug content | Sd
Geometric | Pre starch
Non-Cohesive |  | 44.1 | 8.4 |  | 1:50 Blended Powder | 1:50 Cohesive | Cohesive Powder
Cohesive |  | 66.9 | 5.6 |  | 1:50 Nonsieved Powder |  | Non-coesive powder
Nonsieved |  | 53.7 | 6.7 |  | 1:50 Cohesive Powder |  | Nonsieved powder
Physical pre starch | [6 empty] | 1 | 44.1
Non-cohesive |  | 60.7 | 6.3 | 1
cohesive |  | 73.7 | 9.4 | 2 |  |  | 2
nonsieved |  | 71.8 | 4.6 | 3
Geometric starch
Non-cohesive |  | 55.4 | 0.44
cohesive |  | 40.8 | 6.6
nonsieved |  | 57.1 | 2.4
Physical starch
Non cohesive |  | 79.1 | 13.6
cohesive |  | 78.35 | 5.06
nonsieved |  | 77.8 | 4.9

## 1% drug
Non-sieved pregelatinised starch
Non grinding drug(vit D2)
Time(min) | Absorbance | % drug content | Time | Av | SD
0 | 0 |  | 0 | 2.66 | 1.22
0 |  |  | 4 | 10.145 | 1.66
0 |  |  | 8 | 11.45 | 1.11
4 |  |  | 16 | 15.27 | 0.988
4 |  |  | 32 | 15.88 | 2.098
4
8
8
8
16
16 | [10 empty] | %drug content uniformity
16
32
32
32
Non-sieved pregelatinised starch
Grinding drug(vit D2)
Time(min) | Absorbance | % drug content
Time(min) | Absorbance | % drug content
0 | 0 |  |  | Time | Pre gelatinised starch | SD | %RSD
0 |  |  |  | 0 | 9.5 | 0.99 | 10.42
0 |  |  |  | 4 | 74 | 1.12 | 1.5
4 |  |  |  | 8 | 80.4 | 2.09 | 2.6
4 |  |  |  | 16 | 116 | 0.88 | 0.76
4 |  |  |  | 32 | 118.3 | 1.11 | 0.94
8 |  |  |  | Time
8 |  |  |  |  | Pregelatinised starch | Starch | MCC | SD | SD | SD
8 |  |  |  | 0 | 6 | 4 | 9 | 0.99 | 1.33 | 0.77
|  |  |  | 2 | 62 | 54 | 65 | 1.12 | 0.89 | 0.65
16 |  |  |  | 4 | 74 | 60.3 | 77.1 | 2.09 | 2.66 | 1.11
16 |  |  |  | 8 | 80.4 | 78.78 | 99.22 | 0.88 | 1.44 | 0.34
16 |  |  |  | 16 | 92.32 | 80.13 | 104.32 | 1.11 | 1.22 | 0.84
32 |  |  |  | 32 | 118.3 | 100.78 | 121.11 | 0.75 | 1.99 | 0.44
32
32

## 0.5% drug
| Time | Av | SD
| 0 | 2.11 | 1.44
| 4 | 57 | 0.88
| 8 | 66 | 2.11
| 16 | 96 | 1.11
| 32 | 98 | 2.11
Time
| Pregelatinised starch | Starch | MCC | SD | SD | SD
0 | 1.11 | 0.8 | 3.11 | 1.34 | 3.11 | 0.89
2 | 45 | 33.1 | 54.61 | 2.41 | 3.76 | 1.44
4 | 57.2 | 44.21 | 70.14 | 2.77 | 4.18 | 1.96
8 | 66.3 | 55.4 | 83.64 | 3.11 | 3.16 | 0.74
16 | 90 | 78.44 | 96.65 | 2.65 | 3.48 | 1.64
32 | 105.34 | 98.22 | 108.3 | 1.42 | 3.22 | 0.69