## All Liquids in CPG63
Cyclohexane
Spectrometer | Spectrometer Temperature (K) | Actual Temperature (K) | Signal Intensity | Normalised Signal Intensity
0 | 273.15 | 270.676025 | 0 | 0
2 | 275.15 | 272.923025 | 0 | 0
3 | 276.15 | 274.046525 | 0 | 0
4 | 277.15 | 275.170025 | 0 | 0
4.3 | 277.45 | 275.507075 | 0 | 0
4.6 | 277.75 | 275.844125 | 0 | 0
4.9 | 278.05 | 276.181175 | 0 | 0
5.2 | 278.35 | 276.518225 | 0 | 0
5.4 | 278.55 | 276.742925 | 0 | 0
5.5 | 278.65 | 276.855275 | 0 | 0
5.6 | 278.75 | 276.967625 | 0 | 0
5.7 | 278.85 | 277.079975 | 0 | 0
5.8 | 278.95 | 277.192325 | 1997.62 | 0.002900001
5.9 | 279.05 | 277.304675 | 6960.55 | 0.01010483
6 | 279.15 | 277.417025 | 12316.75 | 0.01788057
6.1 | 279.25 | 277.529375 | 22175.77 | 0.03219319
6.2 | 279.35 | 277.641725 | 32684.36 | 0.04744881
6.3 | 279.45 | 277.754075 | 51168.78 | 0.07428316
6.4 | 279.55 | 277.866425 | 81476.98 | 0.1182824
6.5 | 279.65 | 277.978775 | 134796.06 | 0.1956872
6.6 | 279.75 | 278.091125 | 180135.94 | 0.2615084
6.7 | 279.85 | 278.203475 | 241734.58 | 0.3509329
6.8 | 279.95 | 278.315825 | 319344.74 | 0.4636017
6.9 | 280.05 | 278.428175 | 404846.24 | 0.5877267
7 | 280.15 | 278.540525 | 520242.94 | 0.7552513
7.1 | 280.25 | 278.652875 | 667593.27 | 0.9691639
7.2 | 280.35 | 278.765225 | 688834.2 | 1
7.3 | 280.45 | 278.877575 | 688834.2 | 1
7.5 | 280.65 | 279.102275 | 688834.2 | 1
8 | 281.15 | 279.664025 | 688834.2 | 1
8.5 | 281.65 | 280.225775 | 688834.2 | 1
8.6 | 281.75 | 280.338125
8.7 | 281.85 | 280.450475
8.8 | 281.95 | 280.562825
t-Butanol
Spectrometer Temperature degC | Spectrometer Temperature (K) | Actual Temperature (K) | Signal Intensity (Initial Melting)2 | Melting
-30 | 243.15 | 236.971025 | 0 | 0
-20 | 253.15 | 248.206025 | 0 | 0
-10 | 263.15 | 259.441025 | 0 | 0
0 | 273.15 | 270.676025 | 0 | 0
5 | 278.15 | 276.293525 | 0 | 0
10 | 283.15 | 281.911025 | 0 | 0
11 | 284.15 | 283.034525 | 0 | 0
12 | 285.15 | 284.158025 | 0 | 0
13 | 286.15 | 285.281525 | 0 | 0
14 | 287.15 | 286.405025 | 0 | 0
15 | 288.15 | 287.528525 | 0 | 0
16 | 289.15 | 288.652025 | 282.52 | 0.003595463
17.5 | 290.65 | 290.337275 | 765.3 | 0.009739516
18 | 291.15 | 290.899025 | 4019.5 | 0.05115378
18.2 | 291.35 | 291.123725 | 10378.95 | 0.1320867
18.4 | 291.55 | 291.348425 | 16664.86 | 0.2120837
18.6 | 291.75 | 291.573125 | 23074.04 | 0.2936495
18.8 | 291.95 | 291.797825 | 32491.76 | 0.4135032
19 | 292.15 | 292.022525 | 43220.52 | 0.5500417
19.2 | 292.35 | 292.247225 | 55483.58 | 0.7061064
19.4 | 292.55 | 292.471925 | 67588.21 | 0.8601548
19.6 | 292.75 | 292.696625 | 75274.86 | 0.9579782
19.8 | 292.95 | 292.921325 | 77486.97 | 0.9861304
20 | 293.15 | 293.146025 | 78576.8 | 1
20.8 | 293.95 | 294.044825 | 78576.8 | 1
21.1 | 294.25 | 294.381875 | 78576.8 | 1
Menthol
Spectrometer Temp degC | Spectrometer Temp K | Actual Temp K | Normalised SI | Melting
0 | 273.15 | 270.676025 | 0 | 0
10 | 283.15 | 281.911025 | 0 | 0
15 | 288.15 | 287.528525 | 0 | 0
16 | 289.15 | 288.652025 | 0 | 0
19 | 292.15 | 292.022525 | 113.31 | 0
20 | 293.15 | 293.146025 | 424.23 | 0
20.5 | 293.65 | 293.707775 | 1049.62 | 0.001470815
21 | 294.15 | 294.269525 | 2384.63 | 0.006062108
21.5 | 294.65 | 294.831275 | 5589.84 | 0.01384561
22 | 295.15 | 295.393025 | 12249.72 | 0.01498327
22.3 | 295.45 | 295.730075 | 18348.88 | 0.01508696
22.6 | 295.75 | 296.067125 | 24475.4 | 0.01542061
22.9 | 296.05 | 296.404175 | 30654.69 | 0.01688392
23.2 | 296.35 | 296.741225 | 35462.16 | 0.02423898
23.5 | 296.65 | 297.078275 | 37154.28 | 0.03264438
23.8 | 296.95 | 297.415325 | 37293.52 | 0.0458059
24.1 | 297.25 | 297.752375 | 37505.7 | 0.07258715
24.7 | 297.85 | 298.426475 | 38214.72 | 0.1099966
25.3 | 298.45 | 299.100575 | 39058.33 | 0.1737087
25.9 | 299.05 | 299.774675 | 39992.62 | 0.2698849
26.5 | 299.65 | 300.448775 | 41280.59 | 0.3413255
27.1 | 300.25 | 301.122875 | 47068.91 | 0.4269131
27.3 | 300.45 | 301.347575 | 52256.62 | 0.5243996
27.5 | 300.65 | 301.572275 | 58842.77 | 0.6281964
27.7 | 300.85 | 301.796975 | 68358.85 | 0.7483643
27.9 | 301.05 | 302.021675 | 80451.67 | 0.8527487
28.1 | 301.25 | 302.246375 | 93179.69 | 0.9370578
28.3 | 301.45 | 302.471075 | 104255.8 | 0.985044
28.5 | 301.65 | 302.695775 | 110670.66 | 0.9984187
28.7 | 301.85 | 302.920475 | 115169.58 | 0.9984187
28.9 | 302.05 | 303.145175 | 115758.85 | 0.9984187
29.1 | 302.25 | 303.369875 | 115935.33 | 0.9984187
Cyclohexane PSD
Spectrometer Temp degC | Spectrometer Temp K | Actual Temp K | Normalised SI | Delta T | d=(k/deltaT) + 2sl | dv/dT | dv/dx = (K/x^2)*dv/dt | Normalised dv/dx
0 | 273.15 | 270.676025 | 0 | 9.623975 | 13.65244 | 0 | 0 | 0
2 | 275.15 | 272.923025 | 0 | 7.376975 | 16.91236 | 0 |  | 0
3 | 276.15 | 274.046525 | 0 | 6.253475 | 19.42084 | 0 | 0 | 0
4 | 277.15 | 275.170025 | 0 | 5.129975 | 23.02807 | 0 | 0 | 0
4.3 | 277.45 | 275.507075 | 0 | 4.792925 | 24.44001 | 0 | 0 | 0
4.6 | 277.75 | 275.844125 | 0 | 4.455875 | 26.06555 | 0 | 0 | 0
4.9 | 278.05 | 276.181175 | 0 | 4.118825 | 27.95713 | 0 | 0 | 0
5.2 | 278.35 | 276.518225 | 0 | 3.781775 | 30.18589 | 0 | 0 | 0
5.4 | 278.55 | 276.742925 | 0 | 3.557075 | 31.90638 | 0 | 0 | 0
5.5 | 278.65 | 276.855275 | 0 | 3.444725 | 32.85079 | 0 | 0 | 0
5.6 | 278.75 | 276.967625 | 0 | 3.332375 | 33.85889 | 0 | 0 | 0
5.7 | 278.85 | 277.079975 | 0 | 3.220025 | 34.93733 | 17780.33 | 3649.598 | 0.01355694
5.8 | 278.95 | 277.192325 | 1997.62 | 3.107675 | 36.09375 | 44173.83 | 9067.139 | 0.03368116
5.9 | 279.05 | 277.304675 | 6960.55 | 2.995325 | 37.33692 | 47674.23 | 9785.633 | 0.03635011
6 | 279.15 | 277.417025 | 12316.75 | 2.882975 | 38.67698 | 87752.74 | 18012.16 | 0.06690871
6.1 | 279.25 | 277.529375 | 22175.77 | 2.770625 | 40.12573 | 93534.4 | 19198.91 | 0.07131704
6.2 | 279.35 | 277.641725 | 32684.36 | 2.658275 | 41.69693 | 164525.3 | 33770.54 | 0.1254454
6.3 | 279.45 | 277.754075 | 51168.78 | 2.545925 | 43.40681 | 269765.9 | 55372.26 | 0.205688
6.4 | 279.55 | 277.866425 | 81476.98 | 2.433575 | 45.27456 | 474580.2 | 97412.52 | 0.3618525
6.5 | 279.65 | 277.978775 | 134796.06 | 2.321225 | 47.32312 | 403559.2 | 82834.74 | 0.3077012
6.6 | 279.75 | 278.091125 | 180135.94 | 2.208875 | 49.58007 | 548274.5 | 112539.1 | 0.4180421
6.7 | 279.85 | 278.203475 | 241734.58 | 2.096525 | 52.07892 | 690789.1 | 141791.7 | 0.526705
6.8 | 279.95 | 278.315825 | 319344.74 | 1.984175 | 54.86074 | 761028 | 156208.9 | 0.58026
6.9 | 280.05 | 278.428175 | 404846.24 | 1.871825 | 57.97651 | 1027117.9 | 210826.7 | 0.7831452
7 | 280.15 | 278.540525 | 520242.94 | 1.759475 | 61.49019 | 1311529.4 | 269205.1 | 1
7.1 | 280.25 | 278.652875 | 667593.27 | 1.647125 | 65.4832 | 189060.3 | 38806.61 | 0.1441526
7.2 | 280.35 | 278.765225 | 688834.2 | 1.534775 | 70.06081 | 0 | 0 | 0
7.3 | 280.45 | 279.55691 | 688834.2 | 1.44309 | 79.64419 | 0 | 0 | 0
7.5 | 280.65 | 279.102275 | 688834.2 | 1.197725 | 88.94637 | 0 | 0 | 0
8 | 281.15 | 279.664025 | 688834.2 | 0.635975 | 164.9061 | 0 | 0 | 0
8.5 | 281.65 | 280.225775 | 688834.2 | 0.074225 | 1390.623 | 2458.14 | 504.5589 | 0.001874255
t-Butanol PSD
Spectrometer Temp degC | Spectrometer Temp K | Actual Temp K | Normalised SI | Delta T | d=(k/deltaT) + 2sl | dv/dT | dv/dx = (K/x^2)*dv/dt | Normalised dv/dx
-30 | 243.15 | 236.971025 | 0 | 57.028975 | 3.799464 | 0 | 0 | 0
-20 | 253.15 | 248.206025 | 0 | 45.793975 | 4.312089 | 0 | 0 | 0
-10 | 263.15 | 259.441025 | 0 | 34.558975 | 5.158019 | 0 | 0 | 0
0 | 273.15 | 270.676025 | 0 | 23.323975 | 6.818906 | 0 | 0 | 0
5 | 278.15 | 276.293525 | 0 | 17.706475 | 8.439742 | 0 | 0 | 0
10 | 283.15 | 281.911025 | 0 | 12.088975 | 11.56692 | 0 | 0 | 0
11 | 284.15 | 283.034525 | 0 | 10.965475 | 12.57683 | 0 | 0 | 0
12 | 285.15 | 284.158025 | 0 | 9.841975 | 13.81733 | 0 | 0 | 0
13 | 286.15 | 285.281525 | 0 | 8.718475 | 15.37753 | 0 | 0 | 0
14 | 287.15 | 286.405025 | 0 | 7.594975 | 17.39932 | 0 | 0 | 0
15 | 288.15 | 287.528525 | 0 | 6.471475 | 20.12311 | 251.4642 | 11.89224 | 0.004607659
16 | 289.15 | 288.652025 | 282.52 | 5.347975 | 23.99133 | 286.4738 | 13.54792 | 0.005249152
17.5 | 290.65 | 290.337275 | 765.3 | 3.662725 | 34.24315 | 5792.968 | 273.9611 | 0.1061464
18 | 291.15 | 290.899025 | 4019.5 | 3.100975 | 40.13662 | 19401.2 | 917.5216 | 0.3554945
18.2 | 291.35 | 291.123725 | 8378.95 | 2.876275 | 43.13858 | 27974.68 | 1322.978 | 0.512589
18.4 | 291.55 | 291.348425 | 14664.86 | 2.651575 | 46.64933 | 37424.03 | 1769.857 | 0.6857326
18.6 | 291.75 | 291.573125 | 23074.04 | 2.426875 | 50.81018 | 41912.42 | 1982.122 | 0.7679747
18.8 | 291.95 | 291.797825 | 32491.76 | 2.202175 | 55.82014 | 47747.04 | 2258.053 | 0.8748844
19 | 292.15 | 292.022525 | 43220.52 | 1.977475 | 61.96866 | 54575.26 | 2580.973 | 1
19.2 | 292.35 | 292.247225 | 55483.58 | 1.752775 | 69.69363 | 53870.18 | 2547.629 | 0.9870807
19.4 | 292.55 | 292.471925 | 67588.21 | 1.528075 | 79.69047 | 34208.5 | 1617.788 | 0.6268134
19.6 | 292.75 | 292.696625 | 75274.86 | 1.303375 | 93.13419 | 9844.726 | 465.5768 | 0.1803881
19.8 | 292.95 | 292.921325 | 77486.97 | 1.078675 | 112.1789 | 4850.156 | 229.3736 | 0
20 | 293.15 | 293.146025 | 78576.8 | 0.853975 | 141.2457 | 0 | 0 | 0
20.8 | 293.95 | 294.044825 | 78576.8 | -0.044825 | -2656.628 | 0 | 0 | 0
21.1 | 294.25 | 294.381875 | 78576.8 | -0.381875 | -310.3293 | 266.9213 | 12.62324 | 0.004890885
Menthol PSD
Spectrometer Temp degC | Spectrometer Temp K | Actual Temp K | Normalised SI | Delta T | d=(k/deltaT) + 2sl | dv/dT | dv/dx = (K/x^2)*dv/dt | Normalised dv/dx
0 | 273.15 | 270.676025 | 0 | 34.823975 | 8.168771 | 0 | 0 | 0
10 | 283.15 | 281.911025 | 0 | 23.588975 | 11.164 | 0 | 0 | 0
15 | 288.15 | 287.528525 | 0 | 17.971475 | 14.06598 | 0 | 0 | 0
16 | 289.15 | 288.652025 | 0 | 16.847975 | 14.87859 | 33.61816 | 5.04535 | 0.0005934937
19 | 292.15 | 292.022525 | 113.31 | 13.477475 | 18.12933 | 276.7423 | 41.53297 | 0.004885599
20 | 293.15 | 293.146025 | 424.23 | 12.353975 | 19.60709 | 1113.289 | 167.0803 | 0.01965396
20.5 | 293.65 | 293.707775 | 1049.62 | 11.792225 | 20.45156 | 2376.52 | 356.6636 | 0.04195499
21 | 294.15 | 294.269525 | 2384.63 | 11.230475 | 21.38051 | 5705.759 | 856.3096 | 0.1007293
21.5 | 294.65 | 294.831275 | 5589.84 | 10.668725 | 22.40729 | 11855.59 | 1779.265 | 0.2092982
22 | 295.15 | 295.393025 | 12249.72 | 10.106975 | 23.5482 | 18095.71 | 2715.771 | 0.3194611
22.3 | 295.45 | 295.730075 | 18348.88 | 9.769925 | 24.29573 | 18176.89 | 2727.953 | 0.3208941
22.6 | 295.75 | 296.067125 | 24475.4 | 9.432875 | 25.09668 | 18333.45 | 2751.45 | 0.3236581
22.9 | 296.05 | 296.404175 | 30654.69 | 9.095825 | 25.95698 | 14263.37 | 2140.62 | 0.2518051
23.2 | 296.35 | 296.741225 | 35462.16 | 8.758775 | 26.8835 | 5020.383 | 753.4496 | 0.08862965
23.5 | 296.65 | 297.078275 | 37154.28 | 8.421725 | 27.88417 | 413.1138 | 61.99934 | 0.007293096
23.8 | 296.95 | 297.415325 | 37293.52 | 8.084675 | 28.96829 | 629.5208 | 94.47731 | 0.01111354
24.1 | 297.25 | 297.752375 | 37505.7 | 7.747625 | 30.14673 | 1051.802 | 157.8525 | 0.01856848
24.7 | 297.85 | 298.426475 | 38214.72 | 7.073525 | 32.84052 | 1251.461 | 187.8169 | 0.02209325
25.3 | 298.45 | 299.100575 | 39058.33 | 6.399425 | 36.10182 | 1385.981 | 208.0055 | 0.02446806
25.9 | 299.05 | 299.774675 | 39992.62 | 5.725325 | 40.1311 | 1910.651 | 286.747 | 0.03373057
26.5 | 299.65 | 300.448775 | 41280.59 | 5.051225 | 45.23582 | 8586.738 | 1288.682 | 0.15159
27.1 | 300.25 | 301.122875 | 47068.91 | 4.377125 | 51.91284 | 23087.27 | 3464.894 | 0.4075819
27.3 | 300.45 | 301.347575 | 52256.62 | 4.152425 | 54.62027 | 29310.86 | 4398.919 | 0.5174528
27.5 | 300.65 | 301.572275 | 58842.77 | 3.927725 | 57.63747 | 42350.16 | 6355.832 | 0.7476481
27.7 | 300.85 | 301.796975 | 68358.85 | 3.703025 | 61.02084 | 53817.62 | 8076.848 | 0.9500944
27.9 | 301.05 | 302.021675 | 80451.67 | 3.478325 | 64.84134 | 56644.5 | 8501.101 | 1
28.1 | 301.25 | 302.246375 | 93179.69 | 3.253625 | 69.18954 | 49292.88 | 7397.783 | 0.8702147
28.3 | 301.45 | 302.471075 | 104255.8 | 3.028925 | 74.18288 | 28548.55 | 4284.513 | 0.5039951
28.5 | 301.65 | 302.695775 | 110670.66 | 2.804225 | 79.97644 | 20021.9 | 3004.849 | 0.3534658
28.7 | 301.85 | 302.920475 | 115169.58 | 2.579525 | 86.77935 | 2622.474 | 393.576 | 0.04629707
28.9 | 302.05 | 303.145175 | 115758.85 | 2.354825 | 94.88054 | 785.4028 | 117.8718 | 0.01386547
29.1 | 302.25 | 303.369875 | 115935.33 | 2.130125 | 104.6909 | 382.1583 | 57.35361 | 0.006746609

## Delay time check
Menthol Delay time check
Actual Temperature (K) | 2 ms Signal Intensity (Initial Melting) | 2 ms Adjusted Signal Intensity (Initial Melting) | 2 ms melting | 2 ms Signal Intensity Freezing | 2 ms normalised freezing | 2 ms freezing | 20 ms signal intesnity melting | 20 ms normalised melting | 20 ms melting | 20 ms signal intensity freezing | 20 ms normalised freezing | 20 ms freezing
270.676025 | 0 | 0 | 0 | 0 | 0 | 0 | 0 | 0 | 0 | 0 | 0 | 0
281.911025 | 0 | 0 | 0 | 0 | 0 | 0 | 0 | 0 | 0 | 0 | 0 | 0
288.652025 | 0 | 0 | 0 | 0 | 0 | 0 | 0 | 0 | 0 | 0 | 0 | 0
289.775525 | 0 | 0 | 0 | 412.05 | 412.05 | 0.004559391 | 0 | 0 | 0 | 0 | 0 | 0
292.022525 | 0 | 0 | 0 | 993.34 | 993.34 | 0.01099145 | 0 | 0 | 0 | 0 | 0 | 0
293.146025 | 143.9 | 143.9 | 0 | 1603.35 | 1603.35 | 0.01774129 | 0 | 0 | 0 | 0 | 0 | 0
294.269525 | 328.43 | 328.43 | 0 | 2819.49 | 2819.49 | 0.03119805 | 0 | 0 | 0 | 539.13 | 539.13 | 0.02526283
295.393025 | 1008.81 | 1008.81 | 0 | 8498.12 | 8498.12 | 0.09403289 | 0 | 0 | 0 | 1337.76 | 1337.76 | 0.06268544
295.954775 | 1740.28 | 1740.28 | 0 | 14749.36 | 14749.36 | 0.1632037 | 0 | 0 | 0 | 2544.96 | 2544.96 | 0.119253
296.516525 | 2669.85 | 2669.85 | 0 | 24740.09 | 24740.09 | 0.2737526 | 0 | 0 | 0 | 3957.45 | 3957.45 | 0.1854402
297.078275 | 3214.83 | 3214.83 | 0 | 42345.31 | 42345.31 | 0.4685568 | 0 | 0 | 0 | 6083.37 | 6083.37 | 0.2850577
297.640025 | 3399.12 | 3399.12 | 0 | 58314.05 | 58314.05 | 0.6452531 | 0 | 0 | 0 | 8239.58 | 8239.58 | 0.3860945
298.201775 |  |  | 0 | 66837.95 | 66837.95 | 0.7395713 | 0 | 0 | 0 | 9858.97 | 9858.97 | 0.4619767
298.763525 | 3758.03 | 3758.03 | 0.01 | 73096.79 | 73096.79 | 0.8088262 | 0 | 0 | 0 | 10964.53 | 10964.53 | 0.5137816
299.325275 |  |  | 0.04 | 77217.93 | 77217.93 | 0.8544272 | 0 | 0 | 0 | 12708.86 | 12708.86 | 0.5955183
299.887025 | 5016.48 | 5016.48 | 0.06704281 | 80307.82 | 80307.82 | 0.8886173 | 364.49 | 364.49 | 0.0211198 | 13825.94 | 13825.94 | 0.647863
300.448775 | 6336.15 | 6336.15 | 0.08467955 | 82457.27 | 82457.27 | 0.9124013 | 615.17 | 615.17 | 0.03564506 | 15252.34 | 15252.34 | 0.714702
301.010525 | 9852.35 | 9852.35 | 0.1316718 | 84150.24 | 84150.24 | 0.9311342 | 819.8 | 819.8 | 0.04750203 | 16324.32 | 16324.32 | 0.7649333
301.347575 | 12394.43 | 12394.43 | 0.1656455 |  |  | 0.94 | 985.05 | 985.05 | 0.05707718 |  |  | 0.78
301.684625 | 16654.49 | 16654.49 | 0.2225791 | 85482.3 | 85482.3 | 0.9458736 | 1234.81 | 1234.81 | 0.07154914 | 17027.92 | 17027.92 | 0.797903
302.021675 | 23330.38 | 23330.38 | 0.3117991 |  |  | 0.97 | 1955.82 | 1955.82 | 0.1133269 |  |  | 0.84
302.358725 | 31751.4 | 31751.4 | 0.424342 | 88126.56 | 88126.56 | 0.9751328 | 3318.8 | 3318.8 | 0.1923027 | 18724.41 | 18724.41 | 0.877398
302.583425 | 37393.81 | 37393.81 | 0.49975 |  |  | 0.99 | 4267.24 | 4267.24 | 0.2472586 |  |  | 0.92
302.808125 | 45681.47 | 45681.47 | 0.6105105 |  |  | 1 | 6455.04 | 6455.04 | 0.3740272 |  |  | 0.96
303.032825 | 53281.44 | 53281.44 | 0.7120804 |  |  | 1 | 8719.02 | 8719.02 | 0.50521 |  |  | 1
303.257525 | 63874.95 | 63874.95 | 0.8536575 | 90373.91 | 90373.91 | 1 | 12435.79 | 12435.79 | 0.7205724 | 21340.84 | 21340.84 | 1
303.482225 | 70175.34 | 70175.34 | 0.9378592 |  |  | 1 | 15472.36 | 15472.36 | 0.8965217 |  |  | 1
303.706925 | 73599.91 | 73599.91 | 0.9836269 |  |  | 1 | 16642.87 | 16642.87 | 0.9643451 |  |  | 1
303.931625 | 74825.03 | 74825.03 | 1 |  |  | 1 | 17258.21 | 17258.21 | 1 |  |  | 1
304.381025 |  | 74825.03 | 1 |  |  | 1 |  | 17258.21 | 1 |  |  | 1
304.942775 |  | 74825.03 | 1 |  |  |  |  | 17258.21 | 1 |  |  | 0
305.504525 |  |  | 0 | [8 empty] | 0
306.628025 |  |  | 0 | [8 empty] | 0
t-butanol
Spectrometer Temperature degC | Spectrometer Temperature (K) | Actual Temperature (K) | Signal intensity 2ms | Adjusted Signal Intensity 2ms | Freezing (2 ms) | Signal intensity (freezing) | Adjusted Signal Intensity (freezing) | Freezing (20 ms) | Signal Intensity (Initial Melting) | Adjusted Signal Intensity (Initial Melting) | Melting
-15 | 258.15 | 253.823525 | [6 empty] | 0
-10 | 263.15 | 259.441025 | [6 empty] | 0
-5 | 268.15 | 265.058525 | 0 | 0 | 0 |  |  |  | 0
0 | 273.15 | 270.676025 | 1221.54 | 1221.54 | 0.006665832 |  |  |  | 0 | 0 | 0
2 | 275.15 | 272.923025 | 4001.21 | 4001.21 | 0.02668298 |  |  | 0 |  |  | 0
4 | 277.15 | 275.170025 | 12525.22 | 12525.22 | 0.06834898 | 0 | 0 | 0
5 | 278.15 | 276.293525 | 17007.07 | 17007.07 | 0.09280602 |  |  |  | 0 | 0 | 0
6 | 279.15 | 277.417025 |  |  |  | 422.97 | 422.97 | 0.002413735
7 | 280.15 | 278.540525 | 23226.04 | 23226.04 | 0.1267424 |  |  | 0 |  |  | 0
8 | 281.15 | 279.664025 | 27789.59 | 27789.59 | 0.1516452 | 2080.77 | 2080.77 | 0.01187419
9 | 282.15 | 280.787525 | 35605.13 | 35605.13 | 0.1942939 |  |  | 0 |  |  | 0
9.8 | 282.95 | 281.686325 |  |  |  | 4149.26 | 4149.26 | 0.02367831 | 0 | 0 | 0
10 | 283.15 | 281.911025 | 46109.92 | 46109.92 | 0.2516176 |  |  | 0 |  |  | 0
10.5 | 283.65 | 282.472775 |  |  |  | 5732.1 | 5732.1 | 0.032711
11 | 284.15 | 283.034525 | 61279.84 | 61279.84 | 0.3343985 |  |  | 0 |  |  | 0
11.2 | 284.35 | 283.259225 |  |  |  | 9386.12 | 9386.12 | 0.05356316
11.5 | 284.65 | 283.596275 |  |  |  | 12630.63 | 12630.63 | 0.07207839
11.8 | 284.95 | 283.933325 |  |  |  | 19662.88 | 19662.88 | 0.1122089
12 | 285.15 | 284.158025 | 82047.6 | 82047.6 | 0.4477262 |  |  | 0 |  |  | 0
12.1 | 285.25 | 284.270375 |  |  |  | 24387.34 | 24387.34 | 0.1391696
12.5 | 285.65 | 284.719775 | 97041.48 | 97041.48 | 0.5295465 |  |  | 0 |  |  | 0
12.4 | 285.55 | 284.607425 |  |  |  | 32515.71 | 32515.71 | 0.1855553
12.7 | 285.85 | 284.944475 |  |  |  | 40006.34 | 40006.34 | 0.2283016
13 | 286.15 | 285.281525 | 113663.01 | 113663.01 | 0.6202486 | 48563.99 | 48563.99 | 0.2771369
13.3 | 286.45 | 285.618575 |  |  |  | 58377.94 | 58377.94 | 0.3331416
13.6 | 286.75 | 285.955625 |  |  |  | 70426.27 | 70426.27 | 0.401897
13.9 | 287.05 | 286.292675 |  |  |  | 83877.01 | 83877.01 | 0.4786554
14.2 | 287.35 | 286.629725 |  |  |  | 99052.88 | 99052.88 | 0.5652586
14.5 | 287.65 | 286.966775 | 150154.35 | 150154.35 | 0.8193785 | 125799.26 | 125799.26 | 0.7178904
15 | 288.15 | 287.528525 | 169953.63 | 169953.63 | 0.9274214 | 164654.03 | 164654.03 | 0.9396204 | 7622.57 | 7622.57 | 0.0432131
15.3 | 288.45 | 287.865575 | [6 empty] | 12919.42 | 12919.42 | 0.07324146
15.4 | 288.55 | 287.977925 | [6 empty] | 14773.15 | 14773.15 | 0.08375044
15.5 | 288.65 | 288.090275 | [6 empty] | 16864.07 | 16864.07 | 0.09560407
15.6 | 288.75 | 288.202625 | [6 empty] | 18464.56 | 18464.56 | 0.1046774
15.7 | 288.85 | 288.314975 | [6 empty] | 20866.95 | 20866.95 | 0.1182968
15.8 | 288.95 | 288.427325 | [6 empty] | 22876.02 | 22876.02 | 0.1296864
15.9 | 289.05 | 288.539675 | [6 empty] | 24554.92 | 24554.92 | 0.1392043
16 | 289.15 | 288.652025 | 183253.95 | 183253.95 | 1 | 171550.91 | 171550.91 | 0.9789784 | 26581.57 | 26581.57 | 0.1506935
16.1 | 289.25 | 288.764375 | [6 empty] | 28701.02 | 28701.02 | 0.1627089
16.2 | 289.35 | 288.876725 | [6 empty] | 31165.67 | 31165.67 | 0.1766813
16.3 | 289.45 | 288.989075 | [6 empty] | 33661.93 | 33661.93 | 0.1908328
16.4 | 289.55 | 289.101425 | [6 empty] | 36393.76 | 36393.76 | 0.2063198
16.5 | 289.65 | 289.213775 |  |  |  | 171929.03 | 171929.03 | 0.9811361 | 39118.79 | 39118.79 | 0.2217683
16.6 | 289.75 | 289.326125 | [6 empty] | 41974.31 | 41974.31 | 0.2379565
16.7 | 289.85 | 289.438475 | [6 empty] | 45609.03 | 45609.03 | 0.2585621
16.8 | 289.95 | 289.550825 | [6 empty] | 49396.01 | 49396.01 | 0.2800308
16.9 | 290.05 | 289.663175 | [6 empty] | 54440.9 | 54440.9 | 0.3086308
17 | 290.15 | 289.775525 |  |  |  | 174060.73 | 174060.73 | 0.993301 | 57955.93 | 57955.93 | 0.3285579
17.1 | 290.25 | 289.887875 | [6 empty] | 61933.76 | 61933.76 | 0.3511086
17.2 | 290.35 | 290.000225 | [6 empty] | 66753.76 | 66753.76 | 0.3784336
17.3 | 290.45 | 290.112575 | [6 empty] | 72002.79 | 72002.79 | 0.4081909
17.4 | 290.55 | 290.224925 | [6 empty] | 77503.5 | 77503.5 | 0.439375
17.5 | 290.65 | 290.337275 | [6 empty] | 84761.51 | 84761.51 | 0.4805213
17.6 | 290.75 | 290.449625 | [6 empty] | 91839.99 | 91839.99 | 0.5206499
17.7 | 290.85 | 290.561975 | [6 empty] | 100361.25 | 100361.25 | 0.5689578
17.8 | 290.95 | 290.674325 | [6 empty] | 108965.45 | 108965.45 | 0.6177359
17.9 | 291.05 | 290.786675 | [6 empty] | 118944.73 | 118944.73 | 0.6743094
18 | 291.15 | 290.899025 |  |  |  | 175234.63 | 175234.63 | 1 | 129219.57 | 129219.57 | 0.7325585
18.1 | 291.25 | 291.011375 | [6 empty] | 141499.83 | 141499.83 | 0.8021765
18.2 | 291.35 | 291.123725 | [6 empty] | 153763.62 | 153763.62 | 0.8717011
18.3 | 291.45 | 291.236075 | [6 empty] | 164937.91 | 164937.91 | 0.9350493
18.4 | 291.55 | 291.348425 | [6 empty] | 172682.42 | 172682.42 | 0.9789536
18.5 | 291.65 | 291.460775 | [6 empty] | 175778.28 | 175778.28 | 0.9965044
18.6 | 291.75 | 291.573125 | [6 empty] | 176394.89 | 176394.89 | 1
19 | 292.15 | 292.022525 |  |  |  | 175107.28 | 175234.63 | 1 | 176325.56 | 176394.89 | 1
20 | 293.15 | 293.146025 |  |  |  | 174852.69 | 175234.63 | 1 |  |  | 1
22 | 295.15 | 295.393025 |  |  |  | 174052.99 | 175234.63 | 1 |  |  | 1
23 | 296.15 | 296.516525 | [5 empty] | 0 |  |  | 1
24 | 297.15 | 297.640025 | [5 empty] | 0 |  |  | 1.2

## Butanol Mathematica Data
1/d (nm) | ΔTm | 1/Tm | d (nm) | ΔTf
0.062 | 6.95 | 0.1438849 | 16.12903 | 13.9
0.0585 | 6.95 | 0.1438849 | 17.09402 | 13.9
0.0515 | 6.15 | 0.1626016 | 19.41748 | 12.3
0.044 | 5.4 | 0.1851852 | 22.72727 | 10.8
0.04 | 4.75 | 0.2105263 | 25 | 9.5
0.0375 | 4.1 | 0.2439024 | 26.66667 | 8.2
0.031 | 3.3 | 0.3030303 | 32.25806 | 6.6
0.029 | 3.05 | 0.3278689 | 34.48276 | 6.1
0.025 | 2.75 | 0.3636364 | 40 | 5.5
0.0155 | 1.9 | 0.5263158 | 64.51613 | 3.8
0.014 | 1.8 | 0.5555556 | 71.42857 | 3.6
0.0115 | 1.4 | 0.7142857 | 86.95652 | 2.8
0.0075 | 1 | 1 | 133.3333 | 2
0.007 | 0.9 | 1.111111 | 142.8571 | 1.8

## Menthol Mathematica Data
1/d (nm) | ΔTm | 1/Tm | d (nm) | ΔTf
0.04166667 | 11 | 0.09090909 | 24 | 6
0.02631579 | 6.4 | 0.15625 | 38 | 7.5
0.02380952 | 5.6 | 0.1785714 | 42 | 12
0.02 | 4.4 | 0.2272727 | 50 | 17.2
0.01612903 | 3.9 | 0.2564103 | 62 | 22
0.01010101 | 2.35 | 0.4255319 | 99
0.01851852 | 3.9 | 0.2564103 | 54
0.019 | 3.75 | 0.2666667 | 52.6 | 7.5
0.023 | 6 | 0.1666667 | 43 | 12
0.039 | 8.6 | 0.1162791 | 25.6 | 17.2
0.05 | 11 | 0.09090909 | 20 | 22

## Menthol CPG Data
Menthol CPG 24
Spectrometer Temp degC | Spectrometer Temp K | Actual Temp K | Normalised SI | Delta T | d=(k/deltaT) + 2sl | dv/dT | dv/dx = (K/x^2)*dv/dt | Normalised dv/dx
0 | 273.15 | 270.676025 | 0 | 34.823975 | 8.168771 | 0 | 0 | 0
10 | 283.15 | 281.911025 | 0 | 23.588975 | 11.164 | 0 | 0 | 0
12 | 285.15 | 284.158025 | 0 | 21.341975 | 12.14147 | 0 | 0 | 0
15 | 288.15 | 287.528525 | 0 | 17.971475 | 14.06598 | 46.04806 | 4.03381 | 0.0009542216
17 | 290.15 | 289.775525 | 103.47 | 15.724475 | 15.80733 | 75.71874 | 6.632961 | 0.001569066
18 | 291.15 | 290.899025 | 188.54 | 14.600975 | 16.879 | 1195.425 | 104.7192 | 0.02477195
18.5 | 291.65 | 291.460775 | 860.07 | 14.039225 | 17.47915 | 5310.957 | 465.2398 | 0.1100552
19 | 292.15 | 292.022525 | 3843.5 | 13.477475 | 18.12933 | 7210.058 | 631.6011 | 0.1494089
19.5 | 292.65 | 292.584275 | 7893.75 | 12.915725 | 18.83607 | 11844.49 | 1037.577 | 0.2454449
20 | 293.15 | 293.146025 | 14547.39 | 12.353975 | 19.60709 | 20046.7 | 1756.091 | 0.4154136
20.3 | 293.45 | 293.483075 | 21304.13 | 12.016925 | 20.1043 | 24316.54 | 2130.129 | 0.5038945
20.6 | 293.75 | 293.820125 | 29500.02 | 11.679875 | 20.6302 | 31889.72 | 2793.539 | 0.6608282
20.9 | 294.05 | 294.157175 | 40248.45 | 11.342825 | 21.18736 | 44497.7 | 3897.999 | 0.9220945
21.2 | 294.35 | 294.494225 | 55246.4 | 11.005775 | 21.77864 | 48257.2 | 4227.331 | 1
21.5 | 294.65 | 294.831275 | 71511.49 | 10.668725 | 22.40729 | 43953.98 | 3850.369 | 0.9108274
21.8 | 294.95 | 295.168325 | 86326.18 | 10.331675 | 23.07695 | 26017.71 | 2279.152 | 0.5391467
22.1 | 295.25 | 295.505375 | 95095.45 | 9.994625 | 23.79178 | 4208.841 | 368.6945 | 0.08721686
22.4 | 295.55 | 295.842425 | 96514.04 | 9.657575 | 24.5565 | 258.3593 | 22.63227 | 0.005353798
22.7 | 295.85 | 296.179475 | 96601.12 | 9.320525 | 25.37653 | 0 | 0 | 0
23 | 296.15 | 296.516525 | 96601.12 | 8.983475 | 26.25809 | 0 | 0 | 0
24 | 297.15 | 297.640025 | 96601.12 | 7.859975 | 29.74268 | 0 | 0 | 0
25 | 298.15 | 298.763525 | 96601.12 | 6.736475 | 34.38958 | 323.3364 | 28.32427 | 0.006700272
Menthol CPG38
Spectrometer Temp degC | Spectrometer Temp K | Actual Temp K | Normalised SI | Delta T | d=(k/deltaT) + 2sl | dv/dT | dv/dx = (K/x^2)*dv/dt | Normalised dv/dx
0 | 273.15 | 270.676025 | 0 | 34.823975 | 8.168771 | 0 | 0 | 0
10 | 283.15 | 281.911025 | 0 | 23.588975 | 11.164 | 14.99243 | 2.250036 | 0.0003546169
15 | 288.15 | 287.528525 | 84.22 | 17.971475 | 14.06598 | 40.14241 | 6.024498 | 0.0009494908
15.5 | 288.65 | 288.090275 | 106.77 | 17.409725 | 14.45918 | 48.2421 | 7.240084 | 0.001141073
16 | 289.15 | 288.652025 | 133.87 | 16.847975 | 14.87859 | 98.67379 | 14.80878 | 0.002333937
16.5 | 289.65 | 289.213775 | 189.3 | 16.286225 | 15.32695 | 365.2158 | 54.81091 | 0.008638471
17 | 290.15 | 289.775525 | 394.46 | 15.724475 | 15.80733 | 1973.583 | 296.1916 | 0.04668126
17.5 | 290.65 | 290.337275 | 1503.12 | 15.162725 | 16.32331 | 4878.202 | 732.1114 | 0.1153844
18 | 291.15 | 290.899025 | 4243.45 | 14.600975 | 16.879 | 8178.46 | 1227.408 | 0.1934456
18.3 | 291.45 | 291.236075 | 7000 | 14.263925 | 17.23342 | 10658.6 | 1599.622 | 0.2521084
18.6 | 291.75 | 291.573125 | 10592.48 | 13.926875 | 17.60499 | 11180.54 | 1677.954 | 0.2644539
18.9 | 292.05 | 291.910175 | 14360.88 | 13.589825 | 17.995 | 20444.71 | 3068.304 | 0.4835799
19.2 | 292.35 | 292.247225 | 21251.77 | 13.252775 | 18.40484 | 20885.8 | 3134.502 | 0.4940131
19.5 | 292.65 | 292.584275 | 28291.33 | 12.915725 | 18.83607 | 25366.18 | 3806.908 | 0.5999876
19.8 | 292.95 | 292.921325 | 36841 | 12.578675 | 19.29042 | 25150.78 | 3774.582 | 0.5948928
20.1 | 293.25 | 293.258375 | 45318.07 | 12.241625 | 19.76978 | 22723.31 | 3410.271 | 0.5374756
20.4 | 293.55 | 293.595425 | 52976.96 | 11.904575 | 20.27629 | 17382.94 | 2608.799 | 0.4111597
20.7 | 293.85 | 293.932475 | 58835.88 | 11.567525 | 20.81231 | 10933.75 | 1640.916 | 0.2586166
21 | 294.15 | 294.269525 | 62521.1 | 11.230475 | 21.38051 | 2822.608 | 423.6117 | 0.06676331
21.3 | 294.45 | 294.606575 | 63472.46 | 10.893425 | 21.98387 | 2295.149 | 344.4517 | 0.05428729
21.6 | 294.75 | 294.943625 | 64246.04 | 10.556375 | 22.62576 | 1489.898 | 223.601 | 0.03524063
21.9 | 295.05 | 295.280675 | 64748.21 | 10.219325 | 23.30999 | 2388.755 | 358.4999 | 0.05650137
22.2 | 295.35 | 295.617725 | 65553.34 | 9.882275 | 24.04089 | 1816.377 | 272.5985 | 0.04296288
22.5 | 295.65 | 295.954775 | 66165.55 | 9.545225 | 24.82341 | 2471.954 | 370.9862 | 0.05846926
23 | 296.15 | 296.516525 | 67554.17 | 8.983475 | 26.25809 | 1878.469 | 281.9171 | 0.04443154
23.5 | 296.65 | 297.078275 | 68609.4 | 8.421725 | 27.88417 | 2478.896 | 372.0281 | 0.05863348
24 | 297.15 | 297.640025 | 70001.92 | 7.859975 | 29.74268 | 3207.245 | 481.3373 | 0.07586116
24.5 | 297.65 | 298.201775 | 71803.59 | 7.298225 | 31.8873 | 9367.192 | 1405.811 | 0.2215627
25 | 298.15 | 298.763525 | 77065.61 | 6.736475 | 34.38958 | 30260.7 | 4541.47 | 0.7157582
25.3 | 298.45 | 299.100575 | 87264.98 | 6.399425 | 36.10182 | 42277.83 | 6344.978 | 1
25.6 | 298.75 | 299.437625 | 101353.49 | 6.062375 | 38.00446 | 34996.18 | 5252.161 | 0.8277667
25.9 | 299.05 | 299.774675 | 117993.26 | 5.725325 | 40.1311 | 21117.39 | 3169.258 | 0.4994909
26.2 | 299.35 | 300.111725 | 130014.21 | 5.388275 | 42.52381 | 11106.16 | 1666.791 | 0.2626946
26.5 | 299.65 | 300.448775 | 136739.88 | 5.051225 | 45.23582 | 4994.28 | 749.5321 | 0.11813
26.8 | 299.95 | 300.785825 | 139346.11 | 4.714175 | 48.33564 | 3856.92 | 578.8394 | 0.09122796
27.1 | 300.25 | 301.122875 | 141244.2 | 4.377125 | 51.91284 | 3068.499 | 460.5146 | 0.07257938
Menthol CPG43
Spectrometer Temp degC | Spectrometer Temp K | Actual Temp K | Normalised SI | Delta T | d=(k/deltaT) + 2sl | dv/dT | dv/dx = (K/x^2)*dv/dt | Normalised dv/dx
0 | 273.15 | 270.676025 | 0 | 34.823975 | 8.168771 | 0 | 0 | 0
5 | 278.15 | 276.293525 | 0 | 29.206475 | 9.378337 | 0 | 0 | 0
10 | 283.15 | 281.911025 | 0 | 23.588975 | 11.164 | 0 | 0 | 0
15 | 288.15 | 287.528525 | 0 | 17.971475 | 14.06598 | 68.2866 | 10.24833 | 0.001541657
16 | 289.15 | 288.652025 | 76.72 | 16.847975 | 14.87859 | 105.1535 | 15.78125 | 0.002373975
17 | 290.15 | 289.775525 | 194.86 | 15.724475 | 15.80733 | 591.7935 | 88.81526 | 0.01336049
17.5 | 290.65 | 290.337275 | 527.3 | 15.162725 | 16.32331 | 2016.787 | 302.6756 | 0.04553153
18 | 291.15 | 290.899025 | 1660.23 | 14.600975 | 16.879 | 3653.743 | 548.3469 | 0.0824879
18.5 | 291.65 | 291.460775 | 3712.72 | 14.039225 | 17.47915 | 7368.847 | 1105.903 | 0.1663611
19 | 292.15 | 292.022525 | 7852.17 | 13.477475 | 18.12933 | 11964.79 | 1795.653 | 0.2701203
19.5 | 292.65 | 292.584275 | 14573.39 | 12.915725 | 18.83607 | 16735.9 | 2511.692 | 0.3778342
20 | 293.15 | 293.146025 | 23974.78 | 12.353975 | 19.60709 | 17722.83 | 2659.809 | 0.4001155
20.5 | 293.65 | 293.707775 | 33930.58 | 11.792225 | 20.45156 | 15836.35 | 2376.69 | 0.3575258
21 | 294.15 | 294.269525 | 42826.65 | 11.230475 | 21.38051 | 6363.311 | 954.9938 | 0.1436599
21.5 | 294.65 | 294.831275 | 46401.24 | 10.668725 | 22.40729 | 1194.677 | 179.2949 | 0.02697136
22 | 295.15 | 295.393025 | 47072.35 | 10.106975 | 23.5482 | 1011.357 | 151.7826 | 0.02283268
22.5 | 295.65 | 295.954775 | 47640.48 | 9.545225 | 24.82341 | 784.2635 | 117.7008 | 0.01770575
23 | 296.15 | 296.516525 | 48081.04 | 8.983475 | 26.25809 | 1165.946 | 174.9829 | 0.02632271
23.5 | 296.65 | 297.078275 | 48736.01 | 8.421725 | 27.88417 | 819.5105 | 122.9906 | 0.01850149
24 | 297.15 | 297.640025 | 49196.37 | 7.859975 | 29.74268 | 1240.801 | 186.2171 | 0.02801266
24.5 | 297.65 | 298.201775 | 49893.39 | 7.298225 | 31.8873 | 1595.194 | 239.4037 | 0.03601353
24.8 | 297.95 | 298.538825 | 50431.05 | 6.961175 | 33.34021 | 2094.882 | 314.396 | 0.04729463
25.1 | 298.25 | 298.875875 | 51137.13 | 6.624125 | 34.94097 | 8243.02 | 1237.097 | 0.1860967
25.4 | 298.55 | 299.212925 | 53915.44 | 6.287075 | 36.71337 | 18482.9 | 2773.878 | 0.4172749
25.7 | 298.85 | 299.549975 | 60145.1 | 5.950025 | 38.68657 | 23974.9 | 3598.108 | 0.5412639
26 | 299.15 | 299.887025 | 68225.84 | 5.612975 | 40.89674 | 44294.29 | 6647.604 | 1
26.3 | 299.45 | 300.224075 | 83155.23 | 5.275925 | 43.38931 | 28778.43 | 4319.013 | 0.6497097
26.6 | 299.75 | 300.561125 | 92855 | 4.938875 | 46.22208 | 23038.99 | 3457.648 | 0.5201344
26.9 | 300.05 | 300.898175 | 100620.29 | 4.601825 | 49.46981 | 3784.809 | 568.0171 | 0.08544689
27.2 | 300.35 | 301.235225 | 101895.96 | 4.264775 | 53.23089 | 3359.086 | 504.1253 | 0.07583565
27.5 | 300.65 | 301.572275 | 103028.14 | 3.927725 | 57.63747 | 0 | 0 | 0
29 | 302.15 | 303.257525 | 103028.14 | 2.242475 | 99.53995 | 0 | 0 | 0
Menthol CPG50
Spectrometer Temp degC | Spectrometer Temp K | Actual Temp K | Normalised SI | Delta T | d=(k/deltaT) + 2sl | dv/dT | dv/dx = (K/x^2)*dv/dt | Normalised dv/dx
0 | 273.15 | 270.676025 | 0 | 36.723975 | 7.843407 | 0 | 0 | 0
10 | 283.15 | 281.911025 | 0 | 25.488975 | 10.47195 | 0 | 0 | 0
16 | 289.15 | 288.652025 | 0 | 18.747975 | 13.56126 | 0 | 0 | 0
17 | 290.15 | 289.775525 | 0 | 17.624475 | 14.3059 | 0 | 0 | 0
19 | 292.15 | 292.022525 | 0 | 15.377475 | 16.12161 | 128.0819 | 11.21997 | 0.002716758
20 | 293.15 | 293.146025 | 143.9 | 14.253975 | 17.24414 | 164.2457 | 14.38792 | 0.003483831
21 | 294.15 | 294.269525 | 328.43 | 13.130475 | 18.55876 | 605.5897 | 53.04966 | 0.01284522
22 | 295.15 | 295.393025 | 1008.81 | 12.006975 | 20.1194 | 1302.127 | 114.0663 | 0.02761955
22.5 | 295.65 | 295.954775 | 1740.28 | 11.445225 | 21.01462 | 1654.775 | 144.9583 | 0.0350996
23 | 296.15 | 296.516525 | 2669.85 | 10.883475 | 22.00225 | 970.1469 | 84.98487 | 0.02057788
23.5 | 296.65 | 297.078275 | 3214.83 | 10.321725 | 23.09738 | 328.0641 | 28.73841 | 0.0069586
24 | 297.15 | 297.640025 | 3399.12 | 9.759975 | 24.31858 | 179.5817 | 15.73135 | 0.003809125
24.5 | 297.65 | 298.201775 | 3500 | 9.198225 | 25.68894 | 459.3324 | 40.23752 | 0.009742946
25 | 298.15 | 298.763525 | 3758.03 | 8.636475 | 27.23757 | 1320.819 | 115.7037 | 0.02801602
25.5 | 298.65 | 299.325275 | 4500 | 8.074725 | 29.00167 | 919.4126 | 80.54054 | 0.01950175
26 | 299.15 | 299.887025 | 5016.48 | 7.512975 | 31.02957 | 2349.212 | 205.791 | 0.04982938
26.5 | 299.65 | 300.448775 | 6336.15 | 6.951225 | 33.38524 | 6259.368 | 548.3206 | 0.1327681
27 | 300.15 | 301.010525 | 9852.35 | 6.389475 | 36.15512 | 7542.145 | 660.6919 | 0.1599772
27.3 | 300.45 | 301.347575 | 12394.43 | 6.052425 | 38.06384 | 12639.25 | 1107.199 | 0.2680924
27.6 | 300.75 | 301.684625 | 16654.49 | 5.715375 | 40.1977 | 19806.82 | 1735.078 | 0.4201245
27.9 | 301.05 | 302.021675 | 23330.38 | 5.378325 | 42.599 | 24984.48 | 2188.641 | 0.5299484
28.2 | 301.35 | 302.358725 | 31751.4 | 5.041275 | 45.32139 | 25110.86 | 2199.711 | 0.5326289
28.4 | 301.55 | 302.583425 | 37393.81 | 4.816575 | 47.34799 | 36883.22 | 3230.97 | 0.7823337
28.6 | 301.75 | 302.808125 | 45681.47 | 4.591875 | 49.57294 | 33822.74 | 2962.872 | 0.7174176
28.8 | 301.95 | 303.032825 | 53281.44 | 4.367175 | 52.02683 | 47145.13 | 4129.913 | 1
29 | 302.15 | 303.257525 | 63874.95 | 4.142475 | 54.74695 | 28039.12 | 2456.227 | 0.5947406
29.2 | 302.35 | 303.482225 | 70175.34 | 3.917775 | 57.77908 | 15240.63 | 1335.079 | 0.3232706
29.4 | 302.55 | 303.706925 | 73599.91 | 3.693075 | 61.18018 | 5452.247 | 477.6169 | 0.1156482
29.6 | 302.75 | 303.931625 | 74825.03 | 3.468375 | 65.02196 | 0 | 0 | 0
Menthol CPG54
Spectrometer Temp degC | Spectrometer Temp K | Actual Temp K | Normalised SI | Delta T | d=(k/deltaT) + 2sl | dv/dT | dv/dx = (K/x^2)*dv/dt | Normalised dv/dx
0 | 273.15 | 270.676025 | 0 | 34.823975 | 8.168771 | 0 | 0 | 0
5 | 278.15 | 276.293525 | 0 | 29.206475 | 9.378337 | 0 | 0 | 0
10 | 283.15 | 281.911025 | 0 | 23.588975 | 11.164 | 13.38852 | 2.009324 | 0.0002571244
15 | 288.15 | 287.528525 | 75.21 | 17.971475 | 14.06598 | 78.3943 | 11.76527 | 0.00150555
17.5 | 290.65 | 290.337275 | 295.4 | 15.162725 | 16.32331 | 848.073 | 127.2772 | 0.01628711
18.5 | 291.65 | 291.460775 | 1248.21 | 14.039225 | 17.47915 | 1518.131 | 227.8382 | 0.02915547
19 | 292.15 | 292.022525 | 2101.02 | 13.477475 | 18.12933 | 2189.444 | 328.5876 | 0.04204792
19.5 | 292.65 | 292.584275 | 3330.94 | 12.915725 | 18.83607 | 2553.485 | 383.2222 | 0.04903927
20 | 293.15 | 293.146025 | 4765.36 | 12.353975 | 19.60709 | 4056.342 | 608.7682 | 0.07790141
20.5 | 293.65 | 293.707775 | 7044.01 | 11.792225 | 20.45156 | 3985.866 | 598.1912 | 0.07654793
21 | 294.15 | 294.269525 | 9283.07 | 11.230475 | 21.38051 | 3018.549 | 453.0182 | 0.05797077
21.5 | 294.65 | 294.831275 | 10978.74 | 10.668725 | 22.40729 | 508.4468 | 76.30674 | 0.009764642
22 | 295.15 | 295.393025 | 11264.36 | 10.106975 | 23.5482 | 269.4437 | 40.43761 | 0.005174624
22.5 | 295.65 | 295.954775 | 11415.72 | 9.545225 | 24.82341 | 180.7388 | 27.12493 | 0.00347106
23 | 296.15 | 296.516525 | 11517.25 | 8.983475 | 26.25809 | 340.7744 | 51.14278 | 0.006544518
23.5 | 296.65 | 297.078275 | 11708.68 | 8.421725 | 27.88417 | 616.3952 | 92.50743 | 0.01183777
24 | 297.15 | 297.640025 | 12054.94 | 7.859975 | 29.74268 | 943.4268 | 141.5877 | 0.01811836
24.5 | 297.65 | 298.201775 | 12584.91 | 7.298225 | 31.8873 | 1576.093 | 236.537 | 0.03026861
25 | 298.15 | 298.763525 | 13470.28 | 6.736475 | 34.38958 | 2908.607 | 436.5183 | 0.05585934
25.5 | 298.65 | 299.325275 | 15104.19 | 6.174725 | 37.34717 | 6282.777 | 942.9074 | 0.1206598
26 | 299.15 | 299.887025 | 18633.54 | 5.612975 | 40.89674 | 8120.783 | 1218.752 | 0.1559584
26.3 | 299.45 | 300.224075 | 21370.65 | 5.275925 | 43.38931 | 14848.54 | 2228.441 | 0.2851639
26.6 | 299.75 | 300.561125 | 26375.35 | 4.938875 | 46.22208 | 20915.8 | 3139.004 | 0.4016846
26.9 | 300.05 | 300.898175 | 33425.02 | 4.601825 | 49.46981 | 30988.55 | 4650.703 | 0.5951302
27.2 | 300.35 | 301.235225 | 43869.71 | 4.264775 | 53.23089 | 36380 | 5459.843 | 0.6986723
27.5 | 300.65 | 301.572275 | 56131.59 | 3.927725 | 57.63747 | 52070.2 | 7814.597 | 1
27.8 | 300.95 | 301.909325 | 73681.85 | 3.590675 | 62.87132 | 42522.39 | 6381.68 | 0.8166358
28.1 | 301.25 | 302.246375 | 88014.02 | 3.253625 | 69.18954 | 12043.05 | 1807.398 | 0.2312849
28.4 | 301.55 | 302.583425 | 92073.13 | 2.916575 | 76.96807 | 830.4703 | 124.6354 | 0.01594905
28.7 | 301.85 | 302.920475 | 92353.04 | 2.579525 | 86.77935 | 0 | 0 | 0

## Butanol CPG Data
Butanol CPG24
Spectrometer Temp degC | Spectrometer Temp K | Actual Temp K | Normalised SI | Delta T | d=(k/deltaT) + 2sl | dv/dT | dv/dx = (K/x^2)*dv/dt | Normalised dv/dx
10 | 280.15 | 279.23897 | 0 | 14.76103 | 9.782607 | 1438.492 | 68.02917 | 0.01243102
15 | 285.15 | 284.53797 | 7622.57 | 9.46203 | 14.30349 | 16659.9 | 787.8802 | 0.1439699
15.3 | 285.45 | 284.85591 | 12919.42 | 9.14409 | 14.74137 | 17491.32 | 827.1995 | 0.1511547
15.4 | 285.55 | 284.96189 | 14773.15 | 9.03811 | 14.89417 | 19729.38 | 933.042 | 0.1704954
15.5 | 285.65 | 285.06787 | 16864.07 | 8.93213 | 15.0506 | 15101.81 | 714.1949 | 0.1305053
15.6 | 285.75 | 285.17385 | 18464.56 | 8.82615 | 15.21079 | 22668.33 | 1072.031 | 0.1958929
15.7 | 285.85 | 285.27983 | 20866.95 | 8.72017 | 15.37487 | 18957.07 | 896.5176 | 0.1638213
15.8 | 285.95 | 285.38581 | 22876.02 | 8.61419 | 15.54299 | 15841.67 | 749.1842 | 0.136899
15.9 | 286.05 | 285.49179 | 24554.92 | 8.50821 | 15.7153 | 19122.95 | 904.3624 | 0.1652548
16 | 286.15 | 285.59777 | 26581.57 | 8.40223 | 15.89195 | 19998.58 | 945.7731 | 0.1728218
16.1 | 286.25 | 285.70375 | 28701.02 | 8.29625 | 16.07312 | 23255.8 | 1099.813 | 0.2009697
16.2 | 286.35 | 285.80973 | 31165.67 | 8.19027 | 16.25897 | 23554.07 | 1113.919 | 0.2035472
16.3 | 286.45 | 285.91571 | 33661.93 | 8.08429 | 16.4497 | 25776.84 | 1219.039 | 0.2227558
16.4 | 286.55 | 286.02169 | 36393.76 | 7.97831 | 16.64549 | 25712.68 | 1216.004 | 0.2222013
16.5 | 286.65 | 286.12767 | 39118.79 | 7.87233 | 16.84656 | 26943.95 | 1274.233 | 0.2328416
16.6 | 286.75 | 286.23365 | 41974.31 | 7.76635 | 17.05311 | 34296.28 | 1621.94 | 0.2963782
16.7 | 286.85 | 286.33963 | 45609.03 | 7.66037 | 17.26538 | 35732.97 | 1689.884 | 0.3087936
16.8 | 286.95 | 286.44561 | 49396.01 | 7.55439 | 17.48361 | 47602.28 | 2251.207 | 0.4113647
16.9 | 287.05 | 286.55159 | 54440.9 | 7.44841 | 17.70805 | 33166.92 | 1568.53 | 0.2866186
17 | 287.15 | 286.65757 | 57955.93 | 7.34243 | 17.93896 | 37533.78 | 1775.048 | 0.3243557
17.1 | 287.25 | 286.76355 | 61933.76 | 7.23645 | 18.17664 | 45480.28 | 2150.853 | 0.393027
17.2 | 287.35 | 286.86953 | 66753.76 | 7.13047 | 18.42138 | 49528.5 | 2342.302 | 0.4280104
17.3 | 287.45 | 286.97551 | 72002.79 | 7.02449 | 18.67351 | 51903.28 | 2454.61 | 0.4485326
17.4 | 287.55 | 287.08149 | 77503.5 | 6.91851 | 18.93336 | 68484.71 | 3238.779 | 0.5918244
17.5 | 287.65 | 287.18747 | 84761.51 | 6.81253 | 19.2013 | 66790.72 | 3158.667 | 0.5771854
17.6 | 287.75 | 287.29345 | 91839.99 | 6.70655 | 19.4777 | 80404.42 | 3802.486 | 0.6948309
17.7 | 287.85 | 287.39943 | 100361.25 | 6.60057 | 19.76299 | 81187.02 | 3839.496 | 0.7015939
17.8 | 287.95 | 287.50541 | 108965.45 | 6.49459 | 20.05758 | 94161.92 | 4453.105 | 0.8137191
17.9 | 288.05 | 287.61139 | 118944.73 | 6.38861 | 20.36194 | 96950.75 | 4584.995 | 0.8378193
18 | 288.15 | 287.71737 | 129219.57 | 6.28263 | 20.67658 | 115873.4 | 5479.884 | 1
18.1 | 288.25 | 287.82335 | 141499.83 | 6.17665 | 21.00201 | 115718 | 5472.534 | 1
18.2 | 288.35 | 287.92933 | 153763.62 | 6.07067 | 21.33881 | 105437.7 | 4986.361 | 0.9111612
18.3 | 288.45 | 288.03531 | 164937.91 | 5.96469 | 21.68757 | 73075.2 | 3455.872 | 0.631494
18.4 | 288.55 | 288.14129 | 172682.42 | 5.85871 | 22.04895 | 29211.74 | 1381.482 | 0.2524391
18.5 | 288.65 | 288.24727 | 175778.28 | 5.75273 | 22.42364 | 5818.173 | 275.153 | 0.05027891
18.6 | 288.75 | 288.35325 | 176394.89 | 5.64675 | 22.8124 | 0 | 0 | 0
Butanol CPG38
Spectrometer Temp degC | Spectrometer Temp K | Actual Temp K | Normalised SI | Delta T | d=(k/deltaT) + 2sl | dv/dT | dv/dx = (K/x^2)*dv/dt | Normalised dv/dx
-30 | 243.15 | 236.971025 | 0 | 57.028975 | 3.799464 | 0 | 0 | 0
-20 | 253.15 | 248.206025 | 0 | 45.793975 | 4.312089 | 0 | 0 | 0
-10 | 263.15 | 259.441025 | 0 | 34.558975 | 5.158019 | 0 | 0 | 0
0 | 273.15 | 270.676025 | 0 | 23.323975 | 6.818906 | 0 | 0 | 0
5 | 278.15 | 276.293525 | 0 | 17.706475 | 8.439742 | 141.7623 | 6.704225 | 0.002563515
10 | 283.15 | 281.911025 | 796.35 | 12.088975 | 11.56692 | -391.7757 | -18.52786 | -0.007084553
10.5 | 283.65 | 282.472775 | 576.27 | 11.527225 | 12.04727 | 175.4161 | 8.295779 | 0.003172082
11 | 284.15 | 283.034525 | 674.81 | 10.965475 | 12.57683 | 140.6498 | 6.651608 | 0.002543396
11.5 | 284.65 | 283.596275 | 753.82 | 10.403725 | 13.16359 | 648.5625 | 30.67182 | 0.01172808
12 | 285.15 | 284.158025 | 1118.15 | 9.841975 | 13.81733 | 920.9613 | 43.5541 | 0.01665392
12.5 | 285.65 | 284.719775 | 1635.5 | 9.280225 | 14.55021 | 1831.277 | 86.60476 | 0.03311533
13 | 286.15 | 285.281525 | 2664.22 | 8.718475 | 15.37753 | 1234.571 | 58.38531 | 0.02232497
13.5 | 286.65 | 285.843275 | 3357.74 | 8.156725 | 16.3188 | 2782.074 | 131.5698 | 0.05030876
14 | 287.15 | 286.405025 | 4920.57 | 7.594975 | 17.39932 | 5449.898 | 257.7366 | 0.09855152
14.5 | 287.65 | 286.966775 | 7982.05 | 7.033225 | 18.65244 | 6623.712 | 313.2486 | 0.1197778
15 | 288.15 | 287.528525 | 11702.92 | 6.471475 | 20.12311 | 10578.78 | 500.2917 | 0.1912981
15.5 | 288.65 | 288.090275 | 17645.55 | 5.909725 | 21.87337 | 15026.1 | 710.6142 | 0.2717197
16 | 289.15 | 288.652025 | 26086.46 | 5.347975 | 23.99133 | 16909.21 | 799.6705 | 0.3057725
16.3 | 289.45 | 288.989075 | 31785.71 | 5.010925 | 25.49004 | 22645.75 | 1070.963 | 0.4095073
16.6 | 289.75 | 289.326125 | 39418.46 | 4.673875 | 27.20491 | 26104.29 | 1234.524 | 0.4720487
16.9 | 290.05 | 289.663175 | 48216.91 | 4.336825 | 29.18632 | 38209.67 | 1807.012 | 0.6909527
17.2 | 290.35 | 290.000225 | 61095.48 | 3.999775 | 31.50168 | 41485.21 | 1961.919 | 0.7501848
17.5 | 290.65 | 290.337275 | 75078.07 | 3.662725 | 34.24315 | 48909.81 | 2313.043 | 0.8844452
17.8 | 290.95 | 290.674325 | 91563.12 | 3.325675 | 37.54032 | 55299.99 | 2615.247 | 1
18.1 | 291.25 | 291.011375 | 110201.98 | 2.988625 | 41.58118 | 51155.26 | 2419.235 | 0.9250501
18.4 | 291.55 | 291.348425 | 127443.86 | 2.651575 | 46.64933 | 32577.99 | 1540.678 | 0.5891138
18.7 | 291.85 | 291.685475 | 138424.27 | 2.314525 | 53.19357 | 1753.39 | 82.92131 | 0.03170687
19 | 292.15 | 292.022525 | 139015.25 | 1.977475 | 61.96866 | 0 | 0 | 0
19.3 | 292.45 | 292.359575 | 139015.25 | 1.640425 | 74.34971 | 0 | 0 | 0
Butanol CPG43
Spectrometer Temp degC | Spectrometer Temp K | Actual Temp K | Normalised SI | Delta T | d=(k/deltaT) + 2sl | dv/dT | dv/dx = (K/x^2)*dv/dt | Normalised dv/dx
-30 | 243.15 | 236.971025 | 0 | 57.028975 | 3.799464 | 0 | 0 | 0
-20 | 253.15 | 248.206025 | 0 | 45.793975 | 4.312089 | 0 | 0 | 0
-10 | 263.15 | 259.441025 | 0 | 34.558975 | 5.158019 | 0 | 0 | 0
0 | 273.15 | 270.676025 | 0 | 23.323975 | 6.818906 | 0 | 0 | 0
5 | 278.15 | 276.293525 | 0 | 17.706475 | 8.439742 | 71.44103 | 3.378589 | 0.0008068504
10 | 283.15 | 281.911025 | 401.32 | 12.088975 | 11.56692 | 150.721 | 7.127896 | 0.001702233
12 | 285.15 | 284.158025 | 739.99 | 9.841975 | 13.81733 | 625.9279 | 29.60138 | 0.007069189
14 | 287.15 | 286.405025 | 2146.45 | 7.594975 | 17.39932 | 2202.75 | 104.1725 | 0.02487772
15 | 288.15 | 287.528525 | 4621.24 | 6.471475 | 20.12311 | 4862.608 | 229.9625 | 0.05491798
15.5 | 288.65 | 288.090275 | 7352.81 | 5.909725 | 21.87337 | 6839.608 | 323.4588 | 0.0772461
16 | 289.15 | 288.652025 | 11194.96 | 5.347975 | 23.99133 | 16892.39 | 798.8749 | 0.1907816
16.3 | 289.45 | 288.989075 | 16888.54 | 5.010925 | 25.49004 | 24854.59 | 1175.423 | 0.2807062
16.6 | 289.75 | 289.326125 | 25265.78 | 4.673875 | 27.20491 | 38239.19 | 1808.408 | 0.431871
16.9 | 290.05 | 289.663175 | 38154.3 | 4.336825 | 29.18632 | 50691.5 | 2397.302 | 0.5725065
17.2 | 290.35 | 290.000225 | 55239.87 | 3.999775 | 31.50168 | 51660.26 | 2443.117 | 0.5834476
17.5 | 290.65 | 290.337275 | 72651.96 | 3.662725 | 34.24315 | 54631.3 | 2583.623 | 0.6170024
17.8 | 290.95 | 290.674325 | 91065.44 | 3.325675 | 37.54032 | 58617.12 | 2772.121 | 0.662018
18.1 | 291.25 | 291.011375 | 110822.34 | 2.988625 | 41.58118 | 88543.09 | 4187.38 | 1
18.4 | 291.55 | 291.348425 | 140665.79 | 2.651575 | 46.64933 | 64516.57 | 3051.118 | 0.728646
18.7 | 291.85 | 291.685475 | 162411.1 | 2.314525 | 53.19357 | 0 | 0 | 0.411123879
19 | 292.15 | 292.022525 | 162411.1 | 1.977475 | 61.96866 | 0 | 0 | 0
19.3 | 292.45 | 292.359575 | 162411.1 | 1.640425 | 74.34971 | 0 | 0 | 0
Butanol CPG50
Spectrometer Temp degC | Spectrometer Temp K | Actual Temp K | Normalised SI | Delta T | d=(k/deltaT) + 2sl | dv/dT | dv/dx = (K/x^2)*dv/dt | Normalised dv/dx
5 | 278.15 | 276.293525 | 0 | 17.706475 | 8.439742 | 0 | 0 | 0
10 | 283.15 | 281.911025 | 0 | 12.088975 | 11.56692 | 484.2991 | 22.90347 | 0.003717528
12 | 285.15 | 284.158025 | 1088.22 | 9.841975 | 13.81733 | 1800.748 | 85.16096 | 0.01382272
12.5 | 285.65 | 284.719775 | 2099.79 | 9.280225 | 14.55021 | 2531.144 | 119.7029 | 0.01942931
13 | 286.15 | 285.281525 | 3521.66 | 8.718475 | 15.37753 | 2306.756 | 109.0911 | 0.01770689
13.5 | 286.65 | 285.843275 | 4817.48 | 8.156725 | 16.3188 | 2146.061 | 101.4915 | 0.01647338
14 | 287.15 | 286.405025 | 6023.03 | 7.594975 | 17.39932 | 2342.537 | 110.7832 | 0.01798154
14.5 | 287.65 | 286.966775 | 7338.95 | 7.033225 | 18.65244 | 3324.664 | 157.23 | 0.02552045
15 | 288.15 | 287.528525 | 9206.58 | 6.471475 | 20.12311 | 4557.17 | 215.5177 | 0.03498129
15.5 | 288.65 | 288.090275 | 11766.57 | 5.909725 | 21.87337 | 6748.358 | 319.1433 | 0.05180107
16 | 289.15 | 288.652025 | 15557.46 | 5.347975 | 23.99133 | 12696.88 | 600.4607 | 0.09746248
16.5 | 289.65 | 289.213775 | 22689.93 | 4.786225 | 26.60645 | 22816.56 | 1079.041 | 0.1751421
16.6 | 289.75 | 289.326125 | 25253.37 | 4.673875 | 27.20491 | 26380.51 | 1247.587 | 0.2024994
16.7 | 289.85 | 289.438475 | 28217.22 | 4.561525 | 27.83284 | 25494.53 | 1205.687 | 0.1956985
16.8 | 289.95 | 289.550825 | 31081.53 | 4.449175 | 28.49249 | 30502.89 | 1442.543 | 0.2341432
16.9 | 290.05 | 289.663175 | 34508.53 | 4.336825 | 29.18632 | 32103.87 | 1518.256 | 0.2464325
17 | 290.15 | 289.775525 | 38115.4 | 4.224475 | 29.91706 | 32217.8 | 1523.644 | 0.247307
17.1 | 290.25 | 289.887875 | 41735.07 | 4.112125 | 30.68772 | 41778.73 | 1975.8 | 0.3206977
17.2 | 290.35 | 290.000225 | 46428.91 | 3.999775 | 31.50168 | 46963.51 | 2220.998 | 0.3604965
17.3 | 290.45 | 290.112575 | 51705.26 | 3.887425 | 32.36268 | 46571.25 | 2202.448 | 0.3574855
17.4 | 290.55 | 290.224925 | 56937.54 | 3.775075 | 33.27494 | 34470.4 | 1630.174 | 0.2645983
17.5 | 290.65 | 290.337275 | 60810.29 | 3.662725 | 34.24315 | 39069.6 | 1847.68 | 0.2999022
17.6 | 290.75 | 290.449625 | 65199.76 | 3.550375 | 35.27265 | 37009.61 | 1750.259 | 0.2840895
17.7 | 290.85 | 290.561975 | 69357.79 | 3.438025 | 36.36943 | 39879.84 | 1885.997 | 0.3061216
17.8 | 290.95 | 290.674325 | 73838.29 | 3.325675 | 37.54032 | 53453.32 | 2527.914 | 0.410313
17.9 | 291.05 | 290.786675 | 79843.77 | 3.213325 | 38.79308 | 40529.24 | 1916.709 | 0.3111065
18 | 291.15 | 290.899025 | 84397.23 | 3.100975 | 40.13662 | 55634.71 | 2631.077 | 0.4270576
18.1 | 291.25 | 291.011375 | 90647.79 | 2.988625 | 41.58118 | 66557.9 | 3147.656 | 0.510905
18.2 | 291.35 | 291.123725 | 98125.57 | 2.876275 | 43.13858 | 56255.9 | 2660.454 | 0.4318259
18.3 | 291.45 | 291.236075 | 104445.92 | 2.763925 | 44.8226 | 73183.89 | 3461.013 | 0.5617668
18.4 | 291.55 | 291.348425 | 112668.13 | 2.651575 | 46.64933 | 71618.6 | 3386.987 | 0.5497515
18.5 | 291.65 | 291.460775 | 120714.48 | 2.539225 | 48.6377 | 103112.7 | 4876.405 | 0.7915032
18.6 | 291.75 | 291.573125 | 132299.19 | 2.426875 | 50.81018 | 130274.5 | 6160.942 | 1
18.7 | 291.85 | 291.685475 | 146935.53 | 2.314525 | 53.19357 | 22413.71 | 1059.989 | 0.1720498
18.8 | 291.95 | 291.797825 | 149453.71 | 2.202175 | 55.82014 | 7478.06 | 353.6524 | 0.05740233
18.9 | 292.05 | 291.910175 | 150293.87 | 2.089825 | 58.72913 | 0 | 0 | 0
19 | 292.15 | 292.022525 | 150293.87 | 1.977475 | 61.96866 | 0 | 0 | 0
Butanol CPG54
Spectrometer Temp degC | Spectrometer Temp K | Actual Temp K | Normalised SI | Delta T | d=(k/deltaT) + 2sl | dv/dT | dv/dx = (K/x^2)*dv/dt | Normalised dv/dx
5 | 278.15 | 276.293525 | 0 | 17.706475 | 8.439742 | 124.6426 | 5.894599 | 0.0005386081
10 | 283.15 | 281.911025 | 700.18 | 12.088975 | 11.56692 | 107.4885 | 5.083346 | 0.0004644813
13 | 286.15 | 285.281525 | 1062.47 | 8.718475 | 15.37753 | 2856.609 | 135.0947 | 0.01234403
14 | 287.15 | 286.405025 | 4271.87 | 7.594975 | 17.39932 | 4258.772 | 201.4058 | 0.01840308
15 | 288.15 | 287.528525 | 9056.6 | 6.471475 | 20.12311 | 4997.081 | 236.3219 | 0.02159348
15.5 | 288.65 | 288.090275 | 11863.71 | 5.909725 | 21.87337 | 6700.596 | 316.8846 | 0.02895474
16 | 289.15 | 288.652025 | 15627.77 | 5.347975 | 23.99133 | 5826.257 | 275.5354 | 0.02517653
16.7 | 289.85 | 289.438475 | 20209.83 | 4.561525 | 27.83284 | 23608.13 | 1116.476 | 0.1020159
17 | 290.15 | 289.775525 | 28166.95 | 4.224475 | 29.91706 | 20151.13 | 952.9875 | 0.08707746
17.1 | 290.25 | 289.887875 | 30430.93 | 4.112125 | 30.68772 | 25551.76 | 1208.394 | 0.1104147
17.2 | 290.35 | 290.000225 | 33301.67 | 3.999775 | 31.50168 | 21771.16 | 1029.602 | 0.09407795
17.3 | 290.45 | 290.112575 | 35747.66 | 3.887425 | 32.36268 | 25664.35 | 1213.719 | 0.1109013
17.4 | 290.55 | 290.224925 | 38631.05 | 3.775075 | 33.27494 | 30178.55 | 1427.204 | 0.1304081
17.5 | 290.65 | 290.337275 | 42021.61 | 3.662725 | 34.24315 | 32914.55 | 1556.595 | 0.142231
17.6 | 290.75 | 290.449625 | 45719.56 | 3.550375 | 35.27265 | 39519.27 | 1868.945 | 0.1707714
17.7 | 290.85 | 290.561975 | 50159.55 | 3.438025 | 36.36943 | 45515.8 | 2152.533 | 0.1966837
17.8 | 290.95 | 290.674325 | 55273.25 | 3.325675 | 37.54032 | 43900.67 | 2076.15 | 0.1897044
17.9 | 291.05 | 290.786675 | 60205.49 | 3.213325 | 38.79308 | 58174.9 | 2751.207 | 0.2513865
18 | 291.15 | 290.899025 | 66741.44 | 3.100975 | 40.13662 | 53661.86 | 2537.777 | 0.2318846
18.1 | 291.25 | 291.011375 | 72770.35 | 2.988625 | 41.58118 | 84147.22 | 3979.49 | 0.3636185
18.2 | 291.35 | 291.123725 | 82224.29 | 2.876275 | 43.13858 | 85271.29506 | 4032.65 | 0.3684759
18.3 | 291.45 | 291.236075 | 91804.52 | 2.763925 | 44.8226 | 113548.1 | 5369.917 | 0.4906662
18.4 | 291.55 | 291.348425 | 104561.65 | 2.651575 | 46.64933 | 128665.2 | 6084.837 | 0.5559906
18.5 | 291.65 | 291.460775 | 119017.19 | 2.539225 | 48.6377 | 158358.4 | 7489.087 | 0.6843014
18.6 | 291.75 | 291.573125 | 136808.76 | 2.426875 | 50.81018 | 181454.6 | 8581.349 | 0.7841048
18.7 | 291.85 | 291.685475 | 157195.18 | 2.314525 | 53.19357 | 209549.5 | 9910.017 | 0.9055094
18.8 | 291.95 | 291.797825 | 180738.07 | 2.202175 | 55.82014 | 231416.2 | 10944.13 | 1
18.9 | 292.05 | 291.910175 | 206737.68 | 2.089825 | 58.72913 | 52775.26 | 2495.847 | 0.2280534
19 | 292.15 | 292.022525 | 212666.98 | 1.977475 | 61.96866 | -2906.542 | -137.4562 | 0
19.1 | 292.25 | 292.134875 | 212340.43 | 1.865125 | 65.59848 | 0 | 0 | 0

## Menthol CPG100
Menthol Melting Curve
Spectrometer Temperature degC | Spectrometer Temperature (K) | Actual Temperature (K) | Signal Intensity (Initial Melting) | Adjusted Signal Intensity (Initial Melting) | Melting
0 | 273.15 | 270.676025 | 0 | 0 | 0
10 | 283.15 | 281.911025 | 0 | 0 | 0
15 | 288.15 | 287.528525 | 55.85 | 55.85 | 0.0005290981
17.5 | 290.65 | 290.337275 | 182.91 | 182.91 | 0.001732808
21 | 294.15 | 294.269525 | 553.44 | 553.44 | 0.005243045
22 | 295.15 | 295.393025 | 677.58 | 677.58 | 0.006419092
23 | 296.15 | 296.516525 | 1127.93 | 1127.93 | 0.01068551
23.5 | 296.65 | 297.078275 | 1478.53 | 1478.53 | 0.01400694
24 | 297.15 | 297.640025 | 1970.56 | 1970.56 | 0.01866821
24.5 | 297.65 | 298.201775 | 2710.21 | 2710.21 | 0.02567533
25 | 298.15 | 298.763525 | 3732.14 | 3732.14 | 0.03535664
25.5 | 298.65 | 299.325275 | 5728.98 | 5728.98 | 0.05427381
26 | 299.15 | 299.887025 | 8342.73 | 8342.73 | 0.07903532
26.5 | 299.65 | 300.448775 | 12550.88 | 12550.88 | 0.1189015
26.8 | 299.95 | 300.785825 | 16128.77 | 16128.77 | 0.1527968
27 | 300.15 | 301.010525 | 18770.01 | 18770.01 | 0.1778187
27.2 | 300.35 | 301.235225 | 22278.03 | 22278.03 | 0.2110522
27.4 | 300.55 | 301.459925 | 25167.12 | 25167.12 | 0.2384221
27.6 | 300.75 | 301.684625 | 29961.08 | 29961.08 | 0.283838
27.8 | 300.95 | 301.909325 | 35347.06 | 35347.06 | 0.3348624
28 | 301.15 | 302.134025 | 40709.91 | 40709.91 | 0.3856676
28.2 | 301.35 | 302.358725 | 47382.85 | 47382.85 | 0.4488841
28.4 | 301.55 | 302.583425 | 55558.93 | 55558.93 | 0.5263407
28.6 | 301.75 | 302.808125 | 64442.09 | 64442.09 | 0.6104958
28.8 | 301.95 | 303.032825 | 77104.12 | 77104.12 | 0.7304502
29 | 302.15 | 303.257525 | 91782.8 | 91782.8 | 0.8695095
29.2 | 302.35 | 303.482225 | 101752.63 | 101752.63 | 0.9639593
29.4 | 302.55 | 303.706925 | 104414.24 | 104414.24 | 0.9891742
29.6 | 302.75 | 303.931625 | 105110.44 | 105110.44 | 0.9957697
29.8 | 302.95 | 304.156325 | 105556.98 | 105556.98 | 1
Melting PSD
Spectrometer Temp degC | Spectrometer Temp K | Actual Temp K | Normalised SI | Delta T | d=(k/deltaT) + 2sl | dv/dT | dv/dx = (K/x^2)*dv/dt | Normalised dv/dx
0 | 273.15 | 270.676025 | 0 | 34.823975 | 8.168771 | 0 | 0 | 0
10 | 283.15 | 281.911025 | 0 | 23.588975 | 11.164 | 9.942145 | 1.492098 | 0.0001521935
15 | 288.15 | 287.528525 | 55.85 | 17.971475 | 14.06598 | 45.23721 | 6.789115 | 0.0006924873
17.5 | 290.65 | 290.337275 | 182.91 | 15.162725 | 16.32331 | 94.2285 | 14.14164 | 0.001442442
21 | 294.15 | 294.269525 | 553.44 | 11.230475 | 21.38051 | 110.494 | 16.58273 | 0.001691433
22 | 295.15 | 295.393025 | 677.58 | 10.106975 | 23.5482 | 400.8456 | 60.15815 | 0.00613611
23 | 296.15 | 296.516525 | 1127.93 | 8.983475 | 26.25809 | 624.1211 | 93.66692 | 0.009553993
23.5 | 296.65 | 297.078275 | 1478.53 | 8.421725 | 27.88417 | 875.8879 | 131.4516 | 0.01340802
24 | 297.15 | 297.640025 | 1970.56 | 7.859975 | 29.74268 | 1316.689 | 197.6062 | 0.02015576
24.5 | 297.65 | 298.201775 | 2710.21 | 7.298225 | 31.8873 | 1819.19 | 273.0206 | 0.02784801
25 | 298.15 | 298.763525 | 3732.14 | 6.736475 | 34.38958 | 3554.677 | 533.4793 | 0.0544147
25.5 | 298.65 | 299.325275 | 5728.98 | 6.174725 | 37.34717 | 4652.87 | 698.2941 | 0.07122575
26 | 299.15 | 299.887025 | 8342.73 | 5.612975 | 40.89674 | 7491.144 | 1124.257 | 0.1146738
26.5 | 299.65 | 300.448775 | 12550.88 | 5.051225 | 45.23582 | 6369.186 | 955.8754 | 0.09749896
27 | 300.15 | 301.010525 | 16128.77 | 4.489475 | 50.66076 | 11754.52 | 1764.096 | 0.1799372
27.2 | 300.35 | 301.235225 | 18770.01 | 4.264775 | 53.23089 | 15612.02 | 2343.022 | 0.2389874
27.4 | 300.55 | 301.459925 | 22278.03 | 4.040075 | 56.08691 | 12857.54 | 1929.636 | 0.1968222
27.6 | 300.75 | 301.684625 | 25167.12 | 3.815375 | 59.27934 | 21334.94 | 3201.907 | 0.3265934
27.8 | 300.95 | 301.909325 | 29961.08 | 3.590675 | 62.87132 | 23969.65 | 3597.32 | 0.3669254
28 | 301.15 | 302.134025 | 35347.06 | 3.365975 | 66.94287 | 23866.71 | 3581.871 | 0.3653496
28.2 | 301.35 | 302.358725 | 40709.91 | 3.141275 | 71.59691 | 29697.11 | 4456.886 | 0.4546008
28.4 | 301.55 | 302.583425 | 47382.85 | 2.916575 | 76.96807 | 36386.65 | 5460.84 | 0.5570038
28.6 | 301.75 | 302.808125 | 55558.93 | 2.691875 | 83.23593 | 39533.42 | 5933.102 | 0.6051743
28.8 | 301.95 | 303.032825 | 64442.09 | 2.467175 | 90.64549 | 56350.82 | 8457.026 | 0.8626137
29 | 302.15 | 303.257525 | 77104.12 | 2.242475 | 99.53995 | 65325.68 | 9803.955 | 1
29.2 | 302.35 | 303.482225 | 91782.8 | 2.017775 | 110.4154 | 44369.51 | 6658.894 | 0.6792048
29.4 | 302.55 | 303.706925 | 101752.63 | 1.793075 | 124.0166 | 11845.17 | 1777.701 | 0.1813249
29.6 | 302.75 | 303.931625 | 104414.24 | 1.568375 | 141.515 | 3098.353 | 464.9951 | 0.04742933
29.8 | 302.95 | 304.156325 | 105110.44 | 1.343675 | 164.8658 | 1987.272 | 298.246 | 0.03042099
30 | 303.15 | 304.381025 | 105556.98 | 1.118975 | 197.5948 | 346.7922 | 52.04593 | 0.005308667

## Cyclohexane Relaxation Data
T = 10 degC
rate / Hz | distribution. | time / s | distribution | T = 4.5 degC |  |  |  | T = 2.5 degC |  |  |  | T = 3.1 degC |  |  |  | T = 3.5 degC |  |  |  | T = -10 degC
0.0763 | 0 | 13.10616 | 0 | rate / Hz | distribution. | time / s | distribution | rate / Hz | distribution. | time / s | distribution | rate / Hz | distribution. | time / s | distribution | rate / Hz | distribution. | time / s | distribution | rate / Hz | distribution. | time / s | distribution
0.0802 | 0 | 12.46883 | 0 | 0.0555 | 0 | 18.01802 | 0 | 2.12 | 0 | 0.4716981 | 0 | 0.203 | 0 | 4.926108 | 0 | 0.102 | 0 | 9.803922 | 0 | 8.49 | 0 | 0.1177856 | 0
0.0844 | 0 | 11.84834 | 0 | 0.0583 | 0 | 17.15266 | 0 | 2.23 | 5.656e-05 | 0.4484305 | 5.656e-05 | 0.214 | 4.563e-05 | 4.672897 | 4.563e-05 | 0.107 | 0 | 9.345794 | 0 | 8.93 | 0 | 0.1119821 | 0
0.0887 | 0 | 11.27396 | 0 | 0.0614 | 0 | 16.28664 | 0 | 2.35 | 0.0001343 | 0.4255319 | 0.0001343 | 0.225 | 0.0001319 | 4.444444 | 0.0001319 | 0.112 | 0 | 8.928571 | 0 | 9.39 | 0 | 0.1064963 | 0
0.0933 | 0 | 10.71811 | 0 | 0.0645 | 0 | 15.50388 | 0 | 2.47 | 0.0002081 | 0.4048583 | 0.0002081 | 0.237 | 0.0002542 | 4.219409 | 0.0002542 | 0.118 | 0 | 8.474576 | 0 | 9.87 | 0 | 0.1013171 | 0
0.0981 | 0 | 10.19368 | 0 | 0.0679 | 0 | 14.72754 | 0 | 2.6 | 0.0002621 | 0.3846154 | 0.0002621 | 0.249 | 0.0004079 | 4.016064 | 0.0004079 | 0.124 | 0 | 8.064516 | 0 | 10.4 | 0 | 0.09615385 | 0
0.103 | 0 | 9.708738 | 0 | 0.0714 | 0 | 14.0056 | 0 | 2.73 | 0.0002882 | 0.3663004 | 0.0002882 | 0.262 | 0.0005886 | 3.816794 | 0.0005886 | 0.131 | 0 | 7.633588 | 0 | 10.9 | 0 | 0.09174312 | 0
0.108 | 0 | 9.259259 | 0 | 0.075 | 0 | 13.33333 | 0 | 2.87 | 0.0002847 | 0.3484321 | 0.0002847 | 0.275 | 0.0007924 | 3.636364 | 0.0007924 | 0.138 | 0 | 7.246377 | 0 | 11.5 | 0 | 0.08695652 | 0
0.114 | 0 | 8.77193 | 0 | 0.0789 | 0 | 12.67427 | 0 | 3.02 | 0.0002553 | 0.3311258 | 0.0002553 | 0.289 | 0.001015 | 3.460208 | 0.001015 | 0.145 | 0 | 6.896552 | 0 | 12.1 | 0 | 0.08264463 | 0
0.12 | 0 | 8.333333 | 0 | 0.083 | 0 | 12.04819 | 0 | 3.17 | 0.0002071 | 0.3154574 | 0.0002071 | 0.304 | 0.001254 | 3.289474 | 0.001254 | 0.152 | 0 | 6.578947 | 0 | 12.7 | 0 | 0.07874016 | 0
0.126 | 0 | 7.936508 | 0 | 0.0873 | 0 | 11.45475 | 0 | 3.34 | 0.0001496 | 0.2994012 | 0.0001496 | 0.32 | 0.001504 | 3.125 | 0.001504 | 0.16 | 0 | 6.25 | 0 | 13.3 | 0 | 0.07518797 | 0
0.133 | 0 | 7.518797 | 0 | 0.0918 | 0 | 10.89325 | 0 | 3.51 | 9.27e-05 | 0.2849003 | 9.27e-05 | 0.336 | 0.001763 | 2.97619 | 0.001763 | 0.168 | 0 | 5.952381 | 0 | 14 | 0 | 0.07142857 | 0
0.14 | 0 | 7.142857 | 0 | 0.0965 | 0 | 10.36269 | 0 | 3.69 | 4.544e-05 | 0.2710027 | 4.544e-05 | 0.354 | 0.002027 | 2.824859 | 0.002027 | 0.177 | 0 | 5.649718 | 0 | 14.7 | 0 | 0.06802721 | 0
0.147 | 0 | 6.802721 | 0 | 0.101 | 0 | 9.90099 | 0 | 3.88 | 1.41e-05 | 0.257732 | 1.41e-05 | 0.372 | 0.002294 | 2.688172 | 0.002294 | 0.186 | 0 | 5.376344 | 0 | 15.5 | 0 | 0.06451613 | 0
0.154 | 0 | 6.493506 | 0 | 0.107 | 0 | 9.345794 | 0 | 4.08 | 4.553e-07 | 0.245098 | 4.553e-07 | 0.391 | 0.002561 | 2.557545 | 0.002561 | 0.196 | 0 | 5.102041 | 0 | 16.3 | 0 | 0.06134969 | 0
0.162 | 0 | 6.17284 | 0 | 0.112 | 0 | 8.928571 | 0 | 4.29 | 0 | 0.2331002 | 0 | 0.411 | 0.002826 | 2.43309 | 0.002826 | 0.206 | 0 | 4.854369 | 0 | 17.1 | 0 | 0.05847953 | 0
0.171 | 0 | 5.847953 | 0 | 0.118 | 0 | 8.474576 | 0 | 4.51 | 0 | 0.2217295 | 0 | 0.433 | 0.003085 | 2.309469 | 0.003085 | 0.216 | 0 | 4.62963 | 0 | 18 | 0 | 0.05555556 | 0
0.179 | 0 | 5.586592 | 0 | 0.124 | 0 | 8.064516 | 0 | 4.75 | 0 | 0.2105263 | 0 | 0.455 | 0.003338 | 2.197802 | 0.003338 | 0.228 | 0 | 4.385965 | 0 | 18.9 | 0 | 0.05291005 | 0
0.189 | 0 | 5.291005 | 0 | 0.13 | 0 | 7.692308 | 0 | 4.99 | 0 | 0.2004008 | 0 | 0.478 | 0.003582 | 2.09205 | 0.003582 | 0.239 | 0 | 4.1841 | 0 | 19.9 | 0 | 0.05025126 | 0
0.198 | 0 | 5.050505 | 0 | 0.137 | 0 | 7.29927 | 0 | 5.25 | 0 | 0.1904762 | 0 | 0.503 | 0.003815 | 1.988072 | 0.003815 | 0.252 | 0 | 3.968254 | 0 | 20.9 | 0 | 0.04784689 | 0
0.209 | 0 | 4.784689 | 0 | 0.144 | 0 | 6.944444 | 0 | 5.52 | 0 | 0.1811594 | 0 | 0.529 | 0.004036 | 1.890359 | 0.004036 | 0.265 | 0 | 3.773585 | 0 | 22 | 0 | 0.04545455 | 0
0.219 | 0 | 4.56621 | 0 | 0.152 | 0 | 6.578947 | 0 | 5.81 | 0 | 0.172117 | 0 | 0.556 | 0.004243 | 1.798561 | 0.004243 | 0.278 | 0 | 3.597122 | 0 | 23.1 | 0 | 0.04329004 | 0
0.231 | 0 | 4.329004 | 0 | 0.16 | 0 | 6.25 | 0 | 6.11 | 0 | 0.1636661 | 0 | 0.585 | 0.004435 | 1.709402 | 0.004435 | 0.293 | 0 | 3.412969 | 0 | 24.3 | 0 | 0.04115226 | 0
0.243 | 0 | 4.115226 | 0 | 0.168 | 0 | 5.952381 | 0 | 6.42 | 0 | 0.1557632 | 0 | 0.615 | 0.004611 | 1.626016 | 0.004611 | 0.308 | 0 | 3.246753 | 0 | 25.6 | 0 | 0.0390625 | 0
0.255 | 0 | 3.921569 | 0 | 0.176 | 0 | 5.681818 | 0 | 6.75 | 0 | 0.1481481 | 0 | 0.647 | 0.00477 | 1.545595 | 0.00477 | 0.324 | 0 | 3.08642 | 0 | 26.9 | 0 | 0.03717472 | 0
0.268 | 0 | 3.731343 | 0 | 0.186 | 0 | 5.376344 | 0 | 7.1 | 0 | 0.1408451 | 0 | 0.68 | 0.004911 | 1.470588 | 0.004911 | 0.34 | 0 | 2.941176 | 0 | 28.3 | 0 | 0.03533569 | 0
0.282 | 0 | 3.546099 | 0 | 0.195 | 0 | 5.128205 | 0 | 7.47 | 0 | 0.1338688 | 0 | 0.716 | 0.005033 | 1.396648 | 0.005033 | 0.358 | 0 | 2.793296 | 0 | 29.7 | 0 | 0.03367003 | 0
0.297 | 0 | 3.367003 | 0 | 0.205 | 0 | 4.878049 | 0 | 7.85 | 0 | 0.1273885 | 0 | 0.752 | 0.005137 | 1.329787 | 0.005137 | 0.376 | 0 | 2.659574 | 0 | 31.2 | 0 | 0.03205128 | 0
0.312 | 0 | 3.205128 | 0 | 0.216 | 0 | 4.62963 | 0 | 8.26 | 0 | 0.1210654 | 0 | 0.791 | 0.005222 | 1.264223 | 0.005222 | 0.396 | 0 | 2.525253 | 0 | 32.8 | 0 | 0.0304878 | 0
0.328 | 0 | 3.04878 | 0 | 0.227 | 0 | 4.405286 | 0 | 8.68 | 0 | 0.1152074 | 0 | 0.832 | 0.005287 | 1.201923 | 0.005287 | 0.416 | 0 | 2.403846 | 0 | 34.5 | 0 | 0.02898551 | 0
0.345 | 0 | 2.898551 | 0 | 0.239 | 0 | 4.1841 | 0 | 9.13 | 0 | 0.109529 | 0 | 0.875 | 0.005333 | 1.142857 | 0.005333 | 0.438 | 0 | 2.283105 | 0 | 36.3 | 0 | 0.02754821 | 0
0.363 | 0 | 2.754821 | 0 | 0.251 | 0 | 3.984064 | 0 | 9.6 | 0 | 0.1041667 | 0 | 0.92 | 0.005359 | 1.086957 | 0.005359 | 0.46 | 0 | 2.173913 | 0 | 38.2 | 0 | 0.02617801 | 0
0.382 | 0 | 2.617801 | 0 | 0.264 | 0 | 3.787879 | 0 | 10.1 | 0 | 0.0990099 | 0 | 0.968 | 0.005366 | 1.033058 | 0.005366 | 0.484 | 0 | 2.066116 | 0 | 40.1 | 0 | 0.02493766 | 0
0.401 | 0 | 2.493766 | 0 | 0.278 | 0 | 3.597122 | 0 | 10.6 | 0 | 0.09433962 | 0 | 1.02 | 0.005354 | 0.9803922 | 0.005354 | 0.509 | 0 | 1.964637 | 0 | 42.2 | 0 | 0.02369668 | 0
0.422 | 0 | 2.369668 | 0 | 0.292 | 0 | 3.424658 | 0 | 11.2 | 0 | 0.08928571 | 0 | 1.07 | 0.005323 | 0.9345794 | 0.005323 | 0.535 | 0 | 1.869159 | 0 | 44.3 | 0 | 0.02257336 | 0
0.444 | 0 | 2.252252 | 0 | 0.307 | 0 | 3.257329 | 0 | 11.7 | 0 | 0.08547009 | 0 | 1.13 | 0.005274 | 0.8849558 | 0.005274 | 0.563 | 0 | 1.776199 | 0 | 46.6 | 0 | 0.02145923 | 0
0.467 | 0 | 2.141328 | 0 | 0.323 | 0 | 3.095975 | 0 | 12.3 | 0 | 0.08130081 | 0 | 1.18 | 0.005208 | 0.8474576 | 0.005208 | 0.592 | 0 | 1.689189 | 0 | 49 | 0 | 0.02040816 | 0
0.491 | 0 | 2.03666 | 0 | 0.339 | 0 | 2.949853 | 0 | 13 | 0 | 0.07692308 | 0 | 1.24 | 0.005126 | 0.8064516 | 0.005126 | 0.622 | 0 | 1.607717 | 0 | 51.5 | 0 | 0.01941748 | 0
0.516 | 0 | 1.937984 | 0 | 0.357 | 0 | 2.80112 | 0 | 13.7 | 0 | 0.0729927 | 0 | 1.31 | 0.005027 | 0.7633588 | 0.005027 | 0.654 | 0 | 1.529052 | 0 | 54.2 | 0 | 0.01845018 | 0
0.543 | 0 | 1.841621 | 0 | 0.375 | 0 | 2.666667 | 0 | 14.4 | 0 | 0.06944444 | 0 | 1.38 | 0.004913 | 0.7246377 | 0.004913 | 0.688 | 0 | 1.453488 | 0 | 57 | 0 | 0.01754386 | 0
0.571 | 0 | 1.751313 | 0 | 0.395 | 0 | 2.531646 | 0 | 15.1 | 0 | 0.06622517 | 0 | 1.45 | 0.004785 | 0.6896552 | 0.004785 | 0.724 | 0 | 1.381215 | 0 | 59.9 | 0 | 0.01669449 | 0
0.6 | 0 | 1.666667 | 0 | 0.415 | 0 | 2.409639 | 0 | 15.9 | 0 | 0.06289308 | 0 | 1.52 | 0.004645 | 0.6578947 | 0.004645 | 0.761 | 0 | 1.31406 | 0 | 63 | 0 | 0.01587302 | 0
0.631 | 0 | 1.584786 | 0 | 0.436 | 0 | 2.293578 | 0 | 16.7 | 0 | 0.05988024 | 0 | 1.6 | 0.004492 | 0.625 | 0.004492 | 0.8 | 0 | 1.25 | 0 | 66.2 | 0 | 0.01510574 | 0
0.664 | 0 | 1.506024 | 0 | 0.459 | 0 | 2.178649 | 0 | 17.6 | 0 | 0.05681818 | 0 | 1.68 | 0.004328 | 0.5952381 | 0.004328 | 0.841 | 8.196e-06 | 1.189061 | 8.196e-06 | 69.6 | 0 | 0.01436782 | 0
0.698 | 0 | 1.432665 | 0 | 0.483 | 0 | 2.070393 | 0 | 18.5 | 0 | 0.05405405 | 0 | 1.77 | 0.004155 | 0.5649718 | 0.004155 | 0.885 | 7.205e-05 | 1.129944 | 7.205e-05 | 73.2 | 0 | 0.0136612 | 0
0.734 | 0 | 1.362398 | 0 | 0.508 | 0 | 1.968504 | 0 | 19.4 | 0 | 0.05154639 | 0 | 1.86 | 0.003973 | 0.5376344 | 0.003973 | 0.931 | 0.00023 | 1.074114 | 0.00023 | 76.9 | 0 | 0.0130039 | 0
0.772 | 0 | 1.295337 | 0 | 0.534 | 0 | 1.872659 | 0 | 20.4 | 0 | 0.04901961 | 0 | 1.96 | 0.003784 | 0.5102041 | 0.003784 | 0.979 | 0.000512 | 1.02145 | 0.000512 | 80.9 | 0 | 0.01236094 | 0
0.812 | 0 | 1.231527 | 0 | 0.561 | 0 | 1.782531 | 0 | 21.5 | 0 | 0.04651163 | 0 | 2.06 | 0.003589 | 0.4854369 | 0.003589 | 1.03 | 0.0009402 | 0.9708738 | 0.0009402 | 85 | 0 | 0.01176471 | 0
0.853 | 0 | 1.172333 | 0 | 0.59 | 0 | 1.694915 | 0 | 22.6 | 0 | 0.04424779 | 0 | 2.16 | 0.00339 | 0.462963 | 0.00339 | 1.08 | 0.00153 | 0.9259259 | 0.00153 | 89.4 | 0 | 0.01118568 | 0
0.897 | 0 | 1.114827 | 0 | 0.621 | 0 | 1.610306 | 0 | 23.7 | 0 | 0.04219409 | 0 | 2.28 | 0.003187 | 0.4385965 | 0.003187 | 1.14 | 0.002288 | 0.877193 | 0.002288 | 94 | 0 | 0.0106383 | 0
0.944 | 0 | 1.059322 | 0 | 0.653 | 0 | 1.531394 | 0 | 25 | 0 | 0.04 | 0 | 2.39 | 0.002982 | 0.41841 | 0.002982 | 1.2 | 0.003219 | 0.8333333 | 0.003219 | 98.8 | 0 | 0.01012146 | 0
0.992 | 0 | 1.008065 | 0 | 0.686 | 0 | 1.457726 | 0 | 26.3 | 0 | 0.03802281 | 0 | 2.52 | 0.002776 | 0.3968254 | 0.002776 | 1.26 | 0.004319 | 0.7936508 | 0.004319 | 104 | 0 | 0.009615385 | 0
1.04 | 0 | 0.9615385 | 0 | 0.722 | 0 | 1.385042 | 0 | 27.6 | 0 | 0.03623188 | 0 | 2.65 | 0.002571 | 0.3773585 | 0.002571 | 1.32 | 0.005579 | 0.7575758 | 0.005579 | 109 | 0 | 0.009174312 | 0
1.1 | 0 | 0.9090909 | 0 | 0.759 | 0 | 1.317523 | 0 | 29 | 0 | 0.03448276 | 0 | 2.78 | 0.002368 | 0.3597122 | 0.002368 | 1.39 | 0.006989 | 0.7194245 | 0.006989 | 115 | 0 | 0.008695652 | 0
1.15 | 0 | 0.8695652 | 0 | 0.798 | 0 | 1.253133 | 0 | 30.5 | 0 | 0.03278689 | 0 | 2.93 | 0.002168 | 0.3412969 | 0.002168 | 1.46 | 0.008532 | 0.6849315 | 0.008532 | 121 | 0 | 0.008264463 | 0
1.21 | 0 | 0.8264463 | 0 | 0.839 | 0 | 1.191895 | 0 | 32.1 | 0 | 0.03115265 | 0 | 3.08 | 0.001972 | 0.3246753 | 0.001972 | 1.54 | 0.01019 | 0.6493506 | 0.01019 | 127 | 0 | 0.007874016 | 0
1.28 | 0 | 0.78125 | 0 | 0.883 | 0 | 1.132503 | 0 | 33.8 | 0 | 0.0295858 | 0 | 3.24 | 0.001781 | 0.308642 | 0.001781 | 1.62 | 0.01194 | 0.617284 | 0.01194 | 133 | 0 | 0.007518797 | 0
1.34 | 0.0002824 | 0.7462687 | 0.0002824 | 0.928 | 0 | 1.077586 | 0 | 35.5 | 0 | 0.02816901 | 0 | 3.4 | 0.001596 | 0.2941176 | 0.001596 | 1.7 | 0.01376 | 0.5882353 | 0.01376 | 140 | 0 | 0.007142857 | 0
1.41 | 0.001081 | 0.7092199 | 0.001081 | 0.976 | 0 | 1.02459 | 0 | 37.3 | 0 | 0.02680965 | 0 | 3.58 | 0.001419 | 0.2793296 | 0.001419 | 1.79 | 0.01563 | 0.5586592 | 0.01563 | 148 | 0 | 0.006756757 | 0
1.48 | 0.002539 | 0.6756757 | 0.002539 | 1.03 | 0 | 0.9708738 | 0 | 39.3 | 0 | 0.02544529 | 0 | 3.76 | 0.00125 | 0.2659574 | 0.00125 | 1.88 | 0.01752 | 0.5319149 | 0.01752 | 155 | 0 | 0.006451613 | 0
1.56 | 0.004723 | 0.6410256 | 0.004723 | 1.08 | 0 | 0.9259259 | 0 | 41.3 | 0 | 0.02421308 | 0 | 3.96 | 0.001091 | 0.2525253 | 0.001091 | 1.98 | 0.01941 | 0.5050505 | 0.01941 | 163 | 0 | 0.006134969 | 0
1.64 | 0.007633 | 0.6097561 | 0.007633 | 1.14 | 0 | 0.877193 | 0 | 43.4 | 0 | 0.02304147 | 0 | 4.16 | 0.0009408 | 0.2403846 | 0.0009408 | 2.08 | 0.02126 | 0.4807692 | 0.02126 | 171 | 0 | 0.005847953 | 0
1.73 | 0.01122 | 0.5780347 | 0.01122 | 1.19 | 0 | 0.8403361 | 0 | 45.7 | 0 | 0.02188184 | 0 | 4.38 | 0.0008015 | 0.2283105 | 0.0008015 | 2.19 | 0.02306 | 0.456621 | 0.02306 | 180 | 0 | 0.005555556 | 0
1.82 | 0.01538 | 0.5494505 | 0.01538 | 1.26 | 0 | 0.7936508 | 0 | 48 | 0 | 0.02083333 | 0 | 4.6 | 0.0006732 | 0.2173913 | 0.0006732 | 2.3 | 0.02477 | 0.4347826 | 0.02477 | 190 | 0 | 0.005263158 | 0
1.91 | 0.01999 | 0.5235602 | 0.01999 | 1.32 | 0 | 0.7575758 | 0 | 50.5 | 0 | 0.01980198 | 0 | 4.84 | 0.0005564 | 0.2066116 | 0.0005564 | 2.42 | 0.02639 | 0.4132231 | 0.02639 | 199 | 0 | 0.005025126 | 0
2.01 | 0.02489 | 0.4975124 | 0.02489 | 1.39 | 0 | 0.7194245 | 0 | 53.1 | 0 | 0.01883239 | 0 | 5.09 | 0.0004513 | 0.1964637 | 0.0004513 | 2.54 | 0.02788 | 0.3937008 | 0.02788 | 210 | 0 | 0.004761905 | 0
2.11 | 0.02993 | 0.4739336 | 0.02993 | 1.46 | 0 | 0.6849315 | 0 | 55.9 | 0 | 0.01788909 | 0 | 5.35 | 0.0003582 | 0.1869159 | 0.0003582 | 2.68 | 0.02922 | 0.3731343 | 0.02922 | 220 | 0 | 0.004545455 | 0
2.22 | 0.03493 | 0.4504505 | 0.03493 | 1.54 | 0 | 0.6493506 | 0 | 58.7 | 0 | 0.01703578 | 0 | 5.63 | 0.0002769 | 0.1776199 | 0.0002769 | 2.81 | 0.0304 | 0.3558719 | 0.0304 | 232 | 0 | 0.004310345 | 0
2.33 | 0.03972 | 0.4291845 | 0.03972 | 1.61 | 0 | 0.621118 | 0 | 61.8 | 0 | 0.01618123 | 0 | 5.92 | 0.0002075 | 0.1689189 | 0.0002075 | 2.96 | 0.0314 | 0.3378378 | 0.0314 | 243 | 0 | 0.004115226 | 0
2.45 | 0.04413 | 0.4081633 | 0.04413 | 1.7 | 0 | 0.5882353 | 0 | 65 | 0 | 0.01538462 | 0 | 6.22 | 0.0001495 | 0.1607717 | 0.0001495 | 3.11 | 0.03221 | 0.3215434 | 0.03221 | 256 | 0 | 0.00390625 | 0
2.58 | 0.04803 | 0.3875969 | 0.04803 | 1.79 | 0 | 0.5586592 | 0 | 68.3 | 0 | 0.01464129 | 0 | 6.55 | 0.0001025 | 0.1526718 | 0.0001025 | 3.27 | 0.03282 | 0.3058104 | 0.03282 | 269 | 0 | 0.003717472 | 0
2.71 | 0.05128 | 0.3690037 | 0.05128 | 1.88 | 0 | 0.5319149 | 0 | 71.8 | 0 | 0.01392758 | 0 | 6.88 | 6.575e-05 | 0.1453488 | 6.575e-05 | 3.44 | 0.03322 | 0.2906977 | 0.03322 | 283 | 0 | 0.003533569 | 0
2.85 | 0.05377 | 0.3508772 | 0.05377 | 1.97 | 0 | 0.5076142 | 0 | 75.5 | 0 | 0.01324503 | 0 | 7.24 | 3.851e-05 | 0.1381215 | 3.851e-05 | 3.62 | 0.0334 | 0.2762431 | 0.0334 | 298 | 0 | 0.003355705 | 0
3 | 0.05542 | 0.3333333 | 0.05542 | 2.08 | 0 | 0.4807692 | 0 | 79.4 | 4.152e-05 | 0.01259446 | 4.152e-05 | 7.61 | 1.969e-05 | 0.131406 | 1.969e-05 | 3.81 | 0.03337 | 0.2624672 | 0.03337 | 313 | 0.0003075 | 0.003194888 | 0.0003075
3.16 | 0.05619 | 0.3164557 | 0.05619 | 2.18 | 0 | 0.4587156 | 0 | 83.5 | 0.00035 | 0.01197605 | 0.00035 | 8 | 8.021e-06 | 0.125 | 8.021e-06 | 4 | 0.03313 | 0.25 | 0.03313 | 329 | 0.003911 | 0.003039514 | 0.003911
3.32 | 0.05604 | 0.3012048 | 0.05604 | 2.3 | 0 | 0.4347826 | 0 | 87.8 | 0.001088 | 0.01138952 | 0.001088 | 8.42 | 2.026e-06 | 0.1187648 | 2.026e-06 | 4.21 | 0.03268 | 0.2375297 | 0.03268 | 346 | 0.01202 | 0.002890173 | 0.01202
3.49 | 0.05499 | 0.286533 | 0.05499 | 2.41 | 0.0005968 | 0.4149378 | 0.0005968 | 92.4 | 0.002362 | 0.01082251 | 0.002362 | 8.85 | 0 | 0.1129944 | 0 | 4.43 | 0.03202 | 0.2257336 | 0.03202 | 363 | 0.02448 | 0.002754821 | 0.02448
3.67 | 0.05307 | 0.2724796 | 0.05307 | 2.54 | 0.003277 | 0.3937008 | 0.003277 | 97.1 | 0.004227 | 0.01029866 | 0.004227 | 9.31 | 0 | 0.1074114 | 0 | 4.65 | 0.03118 | 0.2150538 | 0.03118 | 382 | 0.04021 | 0.002617801 | 0.04021
3.86 | 0.05035 | 0.2590674 | 0.05035 | 2.67 | 0.008691 | 0.3745318 | 0.008691 | 102 | 0.006693 | 0.009803922 | 0.006693 | 9.79 | 0 | 0.102145 | 0 | 4.89 | 0.03015 | 0.204499 | 0.03015 | 402 | 0.05752 | 0.002487562 | 0.05752
4.06 | 0.04691 | 0.2463054 | 0.04691 | 2.81 | 0.01685 | 0.3558719 | 0.01685 | 107 | 0.009731 | 0.009345794 | 0.009731 | 10.3 | 2.057e-07 | 0.09708738 | 2.057e-07 | 5.15 | 0.02895 | 0.1941748 | 0.02895 | 422 | 0.07448 | 0.002369668 | 0.07448
4.27 | 0.04288 | 0.234192 | 0.04288 | 2.95 | 0.02727 | 0.3389831 | 0.02727 | 113 | 0.01328 | 0.008849558 | 0.01328 | 10.8 | 5.412e-06 | 0.09259259 | 5.412e-06 | 5.41 | 0.0276 | 0.1848429 | 0.0276 | 444 | 0.08917 | 0.002252252 | 0.08917
4.49 | 0.03838 | 0.2227171 | 0.03838 | 3.1 | 0.03919 | 0.3225806 | 0.03919 | 119 | 0.01726 | 0.008403361 | 0.01726 | 11.4 | 2.014e-05 | 0.0877193 | 2.014e-05 | 5.69 | 0.02612 | 0.1757469 | 0.02612 | 467 | 0.09991 | 0.002141328 | 0.09991
4.72 | 0.03357 | 0.2118644 | 0.03357 | 3.26 | 0.05163 | 0.3067485 | 0.05163 | 125 | 0.02155 | 0.008 | 0.02155 | 12 | 4.862e-05 | 0.08333333 | 4.862e-05 | 5.99 | 0.02453 | 0.1669449 | 0.02453 | 491 | 0.1055 | 0.00203666 | 0.1055
4.96 | 0.02861 | 0.2016129 | 0.02861 | 3.43 | 0.06356 | 0.2915452 | 0.06356 | 131 | 0.02604 | 0.007633588 | 0.02604 | 12.6 | 9.481e-05 | 0.07936508 | 9.481e-05 | 6.29 | 0.02285 | 0.1589825 | 0.02285 | 516 | 0.1053 | 0.001937984 | 0.1053
5.22 | 0.02366 | 0.1915709 | 0.02366 | 3.61 | 0.07402 | 0.2770083 | 0.07402 | 138 | 0.03058 | 0.007246377 | 0.03058 | 13.2 | 0.0001623 | 0.07575758 | 0.0001623 | 6.62 | 0.0211 | 0.1510574 | 0.0211 | 543 | 0.09917 | 0.001841621 | 0.09917
5.49 | 0.01888 | 0.1821494 | 0.01888 | 3.8 | 0.08216 | 0.2631579 | 0.08216 | 145 | 0.03506 | 0.006896552 | 0.03506 | 13.9 | 0.0002545 | 0.07194245 | 0.0002545 | 6.96 | 0.01931 | 0.1436782 | 0.01931 | 571 | 0.0879 | 0.001751313 | 0.0879
5.77 | 0.01444 | 0.1733102 | 0.01444 | 3.99 | 0.08732 | 0.2506266 | 0.08732 | 153 | 0.03932 | 0.006535948 | 0.03932 | 14.6 | 0.0003744 | 0.06849315 | 0.0003744 | 7.32 | 0.01749 | 0.136612 | 0.01749 | 600 | 0.07269 | 0.001666667 | 0.07269
6.07 | 0.01046 | 0.1647446 | 0.01046 | 4.2 | 0.0891 | 0.2380952 | 0.0891 | 161 | 0.04325 | 0.00621118 | 0.04325 | 15.4 | 0.0005246 | 0.06493506 | 0.0005246 | 7.7 | 0.01567 | 0.1298701 | 0.01567 | 631 | 0.05526 | 0.001584786 | 0.05526
6.38 | 0.007068 | 0.1567398 | 0.007068 | 4.42 | 0.08735 | 0.2262443 | 0.08735 | 169 | 0.04672 | 0.00591716 | 0.04672 | 16.2 | 0.0007076 | 0.0617284 | 0.0007076 | 8.09 | 0.01388 | 0.1236094 | 0.01388 | 663 | 0.03766 | 0.001508296 | 0.03766
6.71 | 0.004337 | 0.1490313 | 0.004337 | 4.64 | 0.08223 | 0.2155172 | 0.08223 | 178 | 0.04962 | 0.005617978 | 0.04962 | 17 | 0.0009253 | 0.05882353 | 0.0009253 | 8.51 | 0.01213 | 0.1175088 | 0.01213 | 697 | 0.02196 | 0.00143472 | 0.02196
7.06 | 0.002309 | 0.1416431 | 0.002309 | 4.88 | 0.07413 | 0.204918 | 0.07413 | 187 | 0.05187 | 0.005347594 | 0.05187 | 17.9 | 0.001179 | 0.05586592 | 0.001179 | 8.95 | 0.01045 | 0.1117318 | 0.01045 | 733 | 0.009943 | 0.001364256 | 0.009943
7.42 | 0.00097 | 0.1347709 | 0.00097 | 5.13 | 0.06372 | 0.1949318 | 0.06372 | 196 | 0.05339 | 0.005102041 | 0.05339 | 18.8 | 0.001471 | 0.05319149 | 0.001471 | 9.41 | 0.008855 | 0.1062699 | 0.008855 | 771 | 0.002671 | 0.001297017 | 0.002671
7.81 | 0.0002484 | 0.128041 | 0.0002484 | 5.4 | 0.05182 | 0.1851852 | 0.05182 | 207 | 0.05414 | 0.004830918 | 0.05414 | 19.8 | 0.001801 | 0.05050505 | 0.001801 | 9.9 | 0.007367 | 0.1010101 | 0.007367 | 810 | 0 | 0.001234568 | 0
8.21 | 0 | 0.1218027 | 0 | 5.68 | 0.03943 | 0.1760563 | 0.03943 | 217 | 0.05409 | 0.004608295 | 0.05409 | 20.8 | 0.002171 | 0.04807692 | 0.002171 | 10.4 | 0.005998 | 0.09615385 | 0.005998 | 852 | 0 | 0.001173709 | 0
8.63 | 0 | 0.1158749 | 0 | 5.97 | 0.02753 | 0.1675042 | 0.02753 | 228 | 0.05323 | 0.004385965 | 0.05323 | 21.9 | 0.00258 | 0.0456621 | 0.00258 | 10.9 | 0.004762 | 0.09174312 | 0.004762 | 895 | 0 | 0.001117318 | 0
9.08 | 0 | 0.1101322 | 0 | 6.28 | 0.0171 | 0.1592357 | 0.0171 | 240 | 0.0516 | 0.004166667 | 0.0516 | 23 | 0.003029 | 0.04347826 | 0.003029 | 11.5 | 0.003669 | 0.08695652 | 0.003669 | 941 | 0 | 0.001062699 | 0
9.55 | 0 | 0.104712 | 0 | 6.6 | 0.008916 | 0.1515152 | 0.008916 | 253 | 0.04923 | 0.003952569 | 0.04923 | 24.2 | 0.003516 | 0.04132231 | 0.003516 | 12.1 | 0.002725 | 0.08264463 | 0.002725 | 990 | 0 | 0.001010101 | 0
10 | 0 | 0.1 | 0 | 6.94 | 0.003435 | 0.1440922 | 0.003435 | 266 | 0.0462 | 0.003759398 | 0.0462 | 25.5 | 0.004041 | 0.03921569 | 0.004041 | 12.7 | 0.001933 | 0.07874016 | 0.001933 | 1040 | 0 | 0.0009615385 | 0
10.6 | 0 | 0.09433962 | 0 | 7.3 | 0.0006697 | 0.1369863 | 0.0006697 | 279 | 0.04259 | 0.003584229 | 0.04259 | 26.8 | 0.004603 | 0.03731343 | 0.004603 | 13.4 | 0.001293 | 0.07462687 | 0.001293 | 1090 | 0 | 0.0009174312 | 0
11.1 | 0 | 0.09009009 | 0 | 7.68 | 0 | 0.1302083 | 0 | 294 | 0.03852 | 0.003401361 | 0.03852 | 28.2 | 0.0052 | 0.03546099 | 0.0052 | 14.1 | 0.0007985 | 0.07092199 | 0.0007985 | 1150 | 0 | 0.0008695652 | 0
11.7 | 0 | 0.08547009 | 0 | 8.07 | 0 | 0.1239157 | 0 | 309 | 0.03411 | 0.003236246 | 0.03411 | 29.6 | 0.00583 | 0.03378378 | 0.00583 | 14.8 | 0.0004402 | 0.06756757 | 0.0004402 | 1210 | 0 | 0.0008264463 | 0
12.3 | 0 | 0.08130081 | 0 | 8.49 | 0 | 0.1177856 | 0 | 325 | 0.0295 | 0.003076923 | 0.0295 | 31.1 | 0.006491 | 0.03215434 | 0.006491 | 15.6 | 0.0002034 | 0.06410256 | 0.0002034 | 1270 | 0 | 0.0007874016 | 0
12.9 | 0 | 0.07751938 | 0 | 8.93 | 0 | 0.1119821 | 0 | 342 | 0.02483 | 0.002923977 | 0.02483 | 32.7 | 0.007181 | 0.03058104 | 0.007181 | 16.4 | 6.864e-05 | 0.06097561 | 6.864e-05 | 1340 | 0 | 0.0007462687 | 0
13.6 | 0 | 0.07352941 | 0 | 9.39 | 0 | 0.1064963 | 0 | 359 | 0.02025 | 0.002785515 | 0.02025 | 34.4 | 0.007896 | 0.02906977 | 0.007896 | 17.2 | 1.092e-05 | 0.05813953 | 1.092e-05 | 1410 | 0 | 0.0007092199 | 0
14.3 | 0 | 0.06993007 | 0 | 9.87 | 0 | 0.1013171 | 0 | 378 | 0.0159 | 0.002645503 | 0.0159 | 36.2 | 0.008633 | 0.02762431 | 0.008633 | 18.1 | 0 | 0.05524862 | 0 | 1480 | 0 | 0.0006756757 | 0
15 | 0 | 0.06666667 | 0 | 10.4 | 0 | 0.09615385 | 0 | 397 | 0.01192 | 0.002518892 | 0.01192 | 38.1 | 0.009389 | 0.02624672 | 0.009389 | 19 | 0 | 0.05263158 | 0 | 1550 | 0 | 0.0006451613 | 0
15.8 | 0 | 0.06329114 | 0 | 10.9 | 0 | 0.09174312 | 0 | 418 | 0.008423 | 0.002392344 | 0.008423 | 40 | 0.01016 | 0.025 | 0.01016 | 20 | 0 | 0.05 | 0 | 1630 | 0 | 0.0006134969 | 0
16.6 | 0 | 0.06024096 | 0 | 11.5 | 0 | 0.08695652 | 0 | 439 | 0.005503 | 0.002277904 | 0.005503 | 42.1 | 0.01094 | 0.02375297 | 0.01094 | 21.1 | 0 | 0.04739336 | 0 | 1720 | 0 | 0.0005813953 | 0
17.5 | 0 | 0.05714286 | 0 | 12.1 | 0 | 0.08264463 | 0 | 462 | 0.003221 | 0.002164502 | 0.003221 | 44.3 | 0.01173 | 0.02257336 | 0.01173 | 22.1 | 0 | 0.04524887 | 0 | 1810 | 0 | 0.0005524862 | 0
18.4 | 0 | 0.05434783 | 0 | 12.7 | 0 | 0.07874016 | 0 | 486 | 0.001595 | 0.002057613 | 0.001595 | 46.6 | 0.01252 | 0.02145923 | 0.01252 | 23.3 | 0 | 0.04291845 | 0 | 1900 | 0 | 0.0005263158 | 0
19.3 | 0 | 0.05181347 | 0 | 13.4 | 0 | 0.07462687 | 0 | 511 | 0.0005902 | 0.001956947 | 0.0005902 | 49 | 0.01331 | 0.02040816 | 0.01331 | 24.5 | 0 | 0.04081633 | 0 | 2000 | 0 | 0.0005 | 0
20.3 | 0 | 0.04926108 | 0 | 14 | 0 | 0.07142857 | 0 | 537 | 0.0001139 | 0.001862197 | 0.0001139 | 51.5 | 0.01409 | 0.01941748 | 0.01409 | 25.7 | 0 | 0.03891051 | 0 | 2100 | 0 | 0.0004761905 | 0
21.4 | 0 | 0.04672897 | 0 | 14.8 | 0 | 0.06756757 | 0 | 565 | 0 | 0.001769912 | 0 | 54.1 | 0.01486 | 0.01848429 | 0.01486 | 27.1 | 0 | 0.03690037 | 0 | 2210 | 0 | 0.0004524887 | 0
22.5 | 0 | 0.04444444 | 0 | 15.5 | 0 | 0.06451613 | 0 | 594 | 0 | 0.001683502 | 0 | 56.9 | 0.01561 | 0.01757469 | 0.01561 | 28.5 | 0 | 0.03508772 | 0 | 2320 | 0 | 0.0004310345 | 0
23.6 | 0 | 0.04237288 | 0 | 16.3 | 0 | 0.06134969 | 0 | 625 | 0 | 0.0016 | 0 | 59.9 | 0.01634 | 0.01669449 | 0.01634 | 29.9 | 0 | 0.03344482 | 0 | 2440 | 0 | 0.0004098361 | 0
24.8 | 0 | 0.04032258 | 0 | 17.2 | 0 | 0.05813953 | 0 | 657 | 0 | 0.00152207 | 0 | 63 | 0.01704 | 0.01587302 | 0.01704 | 31.5 | 0 | 0.03174603 | 0 | 2560 | 0 | 0.000390625 | 0
26.1 | 0 | 0.03831418 | 0 | 18.1 | 0 | 0.05524862 | 0 | 691 | 0 | 0.001447178 | 0 | 66.2 | 0.01771 | 0.01510574 | 0.01771 | 33.1 | 0 | 0.03021148 | 0 | 2700 | 0 | 0.0003703704 | 0
27.5 | 0 | 0.03636364 | 0 | 19 | 0 | 0.05263158 | 0 | 727 | 0 | 0.001375516 | 0 | 69.6 | 0.01835 | 0.01436782 | 0.01835 | 34.8 | 0 | 0.02873563 | 0 | 2830 | 0 | 0.0003533569 | 0
28.9 | 0 | 0.03460208 | 0 | 20 | 0 | 0.05 | 0 | 764 | 0 | 0.001308901 | 0 | 73.2 | 0.01894 | 0.0136612 | 0.01894 | 36.6 | 0 | 0.0273224 | 0 | 2980 | 0 | 0.0003355705 | 0
30.4 | 0 | 0.03289474 | 0 | 21 | 0 | 0.04761905 | 0 | 803 | 0 | 0.00124533 | 0 | 77 | 0.01948 | 0.01298701 | 0.01948 | 38.5 | 0 | 0.02597403 | 0 | 3130 | 0 | 0.0003194888 | 0
31.9 | 0 | 0.03134796 | 0 | 22.1 | 0 | 0.04524887 | 0 | 845 | 0 | 0.001183432 | 0 | 81 | 0.01997 | 0.01234568 | 0.01997 | 40.5 | 0 | 0.02469136 | 0 | 3290 | 0 | 0.0003039514 | 0
33.6 | 0 | 0.0297619 | 0 | 23.2 | 0 | 0.04310345 | 0 | 889 | 0 | 0.001124859 | 0 | 85.1 | 0.02041 | 0.01175088 | 0.02041 | 42.6 | 0 | 0.02347418 | 0 | 3460 | 0 | 0.0002890173 | 0
35.3 | 0 | 0.02832861 | 0 | 24.4 | 0 | 0.04098361 | 0 | 934 | 0 | 0.001070664 | 0 | 89.5 | 0.02078 | 0.01117318 | 0.02078 | 44.8 | 0 | 0.02232143 | 0 | 3640 | 0 | 0.0002747253 | 0
37.1 | 0 | 0.02695418 | 0 | 25.7 | 0 | 0.03891051 | 0 | 983 | 0 | 0.001017294 | 0 | 94.2 | 0.02109 | 0.01061571 | 0.02109 | 47.1 | 0 | 0.02123142 | 0 | 3830 | 0 | 0.0002610966 | 0
39 | 0 | 0.02564103 | 0 | 27 | 0 | 0.03703704 | 0 | 1030 | 0 | 0.0009708738 | 0 | 99 | 0.02133 | 0.01010101 | 0.02133 | 49.5 | 1.259e-05 | 0.02020202 | 1.259e-05 | 4020 | 0 | 0.0002487562 | 0
41.1 | 0 | 0.0243309 | 0 | 28.4 | 0 | 0.03521127 | 0 | 1090 | 0 | 0.0009174312 | 0 | 104 | 0.0215 | 0.009615385 | 0.0215 | 52.1 | 4.897e-05 | 0.01919386 | 4.897e-05 | 4230 | 0 | 0.0002364066 | 0
43.2 | 0 | 0.02314815 | 0 | 29.9 | 0 | 0.03344482 | 0 | 1140 | 0 | 0.000877193 | 0 | 110 | 0.02159 | 0.009090909 | 0.02159 | 54.8 | 0.000117 | 0.01824818 | 0.000117 | 4450 | 0 | 0.0002247191 | 0
45.4 | 0 | 0.02202643 | 0 | 31.4 | 0 | 0.03184713 | 0 | 1200 | 0 | 0.0008333333 | 0 | 115 | 0.02161 | 0.008695652 | 0.02161 | 57.6 | 0.0002214 | 0.01736111 | 0.0002214 | 4680 | 0 | 0.0002136752 | 0
47.8 | 0 | 0.0209205 | 0 | 33 | 0 | 0.03030303 | 0 | 1260 | 0 | 0.0007936508 | 0 | 121 | 0.02155 | 0.008264463 | 0.02155 | 60.5 | 0.0003641 | 0.01652893 | 0.0003641 | 4920 | 0 | 0.000203252 | 0
50.2 | 0 | 0.01992032 | 0 | 34.7 | 0 | 0.02881844 | 0 | 1330 | 0 | 0.0007518797 | 0 | 127 | 0.02141 | 0.007874016 | 0.02141 | 63.7 | 0.0005447 | 0.01569859 | 0.0005447 | 5170 | 0 | 0.0001934236 | 0
52.8 | 0 | 0.01893939 | 0 | 36.5 | 0 | 0.02739726 | 0 | 1400 | 0 | 0.0007142857 | 0 | 134 | 0.02118 | 0.007462687 | 0.02118 | 67 | 0.0007605 | 0.01492537 | 0.0007605 | 5430 | 0 | 0.0001841621 | 0
55.5 | 0 | 0.01801802 | 0 | 38.4 | 0 | 0.02604167 | 0 | 1470 | 0 | 0.0006802721 | 0 | 141 | 0.02088 | 0.007092199 | 0.02088 | 70.4 | 0.001007 | 0.01420455 | 0.001007
58.4 | 0 | 0.01712329 | 0 | 40.4 | 0 | 0.02475248 | 0 | 1550 | 0 | 0.0006451613 | 0 | 148 | 0.02049 | 0.006756757 | 0.02049 | 74 | 0.001278 | 0.01351351 | 0.001278
61.4 | 0 | 0.01628664 | 0 | 42.5 | 0 | 0.02352941 | 0 | 1620 | 0 | 0.000617284 | 0 | 156 | 0.02002 | 0.006410256 | 0.02002 | 77.9 | 0.001567 | 0.01283697 | 0.001567
64.6 | 0 | 0.01547988 | 0 | 44.7 | 0 | 0.02237136 | 0 | 1710 | 0 | 0.0005847953 | 0 | 164 | 0.01948 | 0.006097561 | 0.01948 | 81.9 | 0.001865 | 0.01221001 | 0.001865
67.9 | 0 | 0.01472754 | 0 | 47 | 0 | 0.0212766 | 0 | 1800 | 0 | 0.0005555556 | 0 | 172 | 0.01885 | 0.005813953 | 0.01885 | 86.1 | 0.002163 | 0.0116144 | 0.002163
71.4 | 0 | 0.0140056 | 0 | 49.4 | 0 | 0.02024291 | 0 | 1890 | 0 | 0.0005291005 | 0 | 181 | 0.01815 | 0.005524862 | 0.01815 | 90.5 | 0.002453 | 0.01104972 | 0.002453
75.1 | 0 | 0.01331558 | 0 | 51.9 | 0 | 0.01926782 | 0 | 1990 | 0 | 0.0005025126 | 0 | 190 | 0.01739 | 0.005263158 | 0.01739 | 95.2 | 0.002726 | 0.0105042 | 0.002726
79 | 0 | 0.01265823 | 0 | 54.6 | 0 | 0.01831502 | 0 | 2090 | 0 | 0.0004784689 | 0 | 200 | 0.01655 | 0.005 | 0.01655 | 100 | 0.002972 | 0.01 | 0.002972
83 | 0 | 0.01204819 | 0 | 57.4 | 0 | 0.0174216 | 0 | 2200 | 0 | 0.0004545455 | 0 | 211 | 0.01566 | 0.004739336 | 0.01566 | 105 | 0.003184 | 0.00952381 | 0.003184
87.3 | 0 | 0.01145475 | 0 | 60.4 | 0 | 0.01655629 | 0 | 2310 | 0 | 0.0004329004 | 0 | 221 | 0.01471 | 0.004524887 | 0.01471 | 111 | 0.003354 | 0.009009009 | 0.003354
91.8 | 0 | 0.01089325 | 0 | 63.5 | 0 | 0.01574803 | 0 | 2430 | 0 | 0.0004115226 | 0 | 233 | 0.01371 | 0.004291845 | 0.01371 | 116 | 0.003475 | 0.00862069 | 0.003475
96.6 | 0 | 0.01035197 | 0 | 66.8 | 0 | 0.01497006 | 0 | 2560 | 0 | 0.000390625 | 0 | 245 | 0.01268 | 0.004081633 | 0.01268 | 122 | 0.003543 | 0.008196721 | 0.003543
102 | 0 | 0.009803922 | 0 | 70.2 | 0 | 0.01424501 | 0 | 2690 | 0 | 0.0003717472 | 0 | 258 | 0.01161 | 0.003875969 | 0.01161 | 129 | 0.003553 | 0.007751938 | 0.003553
107 | 0 | 0.009345794 | 0 | 73.9 | 0 | 0.0135318 | 0 | 2830 | 0 | 0.0003533569 | 0 | 271 | 0.01052 | 0.003690037 | 0.01052 | 135 | 0.003503 | 0.007407407 | 0.003503
112 | 7.357e-05 | 0.008928571 | 7.357e-05 | 77.7 | 0 | 0.01287001 | 0 | 2970 | 0 | 0.0003367003 | 0 | 285 | 0.009422 | 0.003508772 | 0.009422 | 142 | 0.003393 | 0.007042254 | 0.003393
118 | 0.000275 | 0.008474576 | 0.000275 | 81.7 | 0 | 0.0122399 | 0 | 3130 | 0 | 0.0003194888 | 0 | 299 | 0.008321 | 0.003344482 | 0.008321 | 150 | 0.003224 | 0.006666667 | 0.003224
124 | 0.0005994 | 0.008064516 | 0.0005994 | 85.9 | 0 | 0.01164144 | 0 | 3290 | 0 | 0.0003039514 | 0 | 315 | 0.00723 | 0.003174603 | 0.00723 | 157 | 0.003 | 0.006369427 | 0.003
131 | 0.0009986 | 0.007633588 | 0.0009986 | 90.3 | 0 | 0.0110742 | 0 | 3460 | 0 | 0.0002890173 | 0 | 331 | 0.006162 | 0.003021148 | 0.006162 | 166 | 0.002726 | 0.006024096 | 0.002726
137 | 0.001398 | 0.00729927 | 0.001398 | 95 | 0 | 0.01052632 | 0 | 3630 | 0 | 0.0002754821 | 0 | 348 | 0.00513 | 0.002873563 | 0.00513 | 174 | 0.00241 | 0.005747126 | 0.00241
144 | 0.001713 | 0.006944444 | 0.001713 | 99.9 | 0 | 0.01001001 | 0 | 3820 | 0 | 0.0002617801 | 0 | 366 | 0.004149 | 0.00273224 | 0.004149 | 183 | 0.002062 | 0.005464481 | 0.002062
152 | 0.001864 | 0.006578947 | 0.001864 | 105 | 0 | 0.00952381 | 0 | 4020 | 0 | 0.0002487562 | 0 | 385 | 0.003233 | 0.002597403 | 0.003233 | 193 | 0.001694 | 0.005181347 | 0.001694
160 | 0.001798 | 0.00625 | 0.001798 | 110 | 0 | 0.009090909 | 0 | 4230 | 0 | 0.0002364066 | 0 | 405 | 0.002397 | 0.002469136 | 0.002397 | 203 | 0.00132 | 0.004926108 | 0.00132
168 | 0.001498 | 0.005952381 | 0.001498 | 116 | 0 | 0.00862069 | 0 | 4440 | 0 | 0.0002252252 | 0 | 426 | 0.001658 | 0.002347418 | 0.001658 | 213 | 0.0009558 | 0.004694836 | 0.0009558
177 | 0.001007 | 0.005649718 | 0.001007 | 122 | 0 | 0.008196721 | 0 | 4670 | 0 | 0.0002141328 | 0 | 448 | 0.001031 | 0.002232143 | 0.001031 | 224 | 0.0006208 | 0.004464286 | 0.0006208
186 | 0.0004392 | 0.005376344 | 0.0004392 | 128 | 0 | 0.0078125 | 0 | 4910 | 0 | 0.000203666 | 0 | 471 | 0.0005337 | 0.002123142 | 0.0005337 | 235 | 0.0003348 | 0.004255319 | 0.0003348
195 | 0 | 0.005128205 | 0 | 135 | 0 | 0.007407407 | 0 | 5170 | 0 | 0.0001934236 | 0 | 495 | 0.0001841 | 0.002020202 | 0.0001841 | 248 | 0.00012 | 0.004032258 | 0.00012
|  |  |  | 142 | 0 | 0.007042254 | 0 | 5430 | 0 | 0.0001841621 | 0 | 521 | 0 | 0.001919386 | 0 | 260 | 0 | 0.003846154 | 0

## Menthol Relaxation Data
T = 35degC |  |  |  | T = 22 degC |  |  |  | T = 20 degC |  |  |  | T = 17 degC |  |  |  | T = 29 degC
rate / Hz | distribution. | time / s | distribution | rate / Hz | distribution. | time / s | distribution | rate / Hz | distribution. | time / s | distribution | rate / Hz | distribution. | time / s | distribution | rate / Hz | distribution. | time / s | distribution
0.203 | 0 | 4.926108 | 0 | 2.43 | 0 | 0.4115226 | 0 | 2.43 | 0 | 0.4115226 | 0 | 2.43 | 0 | 0.4115226 | 0 | 2.43 | 0 | 0.4115226 | 0
0.214 | 0 | 4.672897 | 0 | 2.55 | 0 | 0.3921569 | 0 | 2.55 | 0 | 0.3921569 | 0 | 2.55 | 0 | 0.3921569 | 0 | 2.55 | 0 | 0.3921569 | 0
0.225 | 0 | 4.444444 | 0 | 2.69 | 0 | 0.3717472 | 0 | 2.69 | 0 | 0.3717472 | 0 | 2.69 | 0 | 0.3717472 | 0 | 2.69 | 0 | 0.3717472 | 0
0.237 | 0 | 4.219409 | 0 | 2.82 | 0 | 0.3546099 | 0 | 2.82 | 0 | 0.3546099 | 0 | 2.82 | 0 | 0.3546099 | 0 | 2.82 | 0 | 0.3546099 | 0
0.249 | 0 | 4.016064 | 0 | 2.97 | 0 | 0.3367003 | 0 | 2.97 | 0 | 0.3367003 | 0 | 2.97 | 0 | 0.3367003 | 0 | 2.97 | 0 | 0.3367003 | 0
0.262 | 0 | 3.816794 | 0 | 3.12 | 0 | 0.3205128 | 0 | 3.12 | 0 | 0.3205128 | 0 | 3.12 | 0 | 0.3205128 | 0 | 3.12 | 0 | 0.3205128 | 0
0.275 | 0 | 3.636364 | 0 | 3.29 | 0 | 0.3039514 | 0 | 3.29 | 0 | 0.3039514 | 0 | 3.29 | 0 | 0.3039514 | 0 | 3.29 | 0 | 0.3039514 | 0
0.289 | 0 | 3.460208 | 0 | 3.45 | 0 | 0.2898551 | 0 | 3.45 | 0 | 0.2898551 | 0 | 3.45 | 0 | 0.2898551 | 0 | 3.45 | 0 | 0.2898551 | 0
0.304 | 0 | 3.289474 | 0 | 3.63 | 0 | 0.2754821 | 0 | 3.63 | 0 | 0.2754821 | 0 | 3.63 | 0 | 0.2754821 | 0 | 3.63 | 0 | 0.2754821 | 0
0.32 | 0 | 3.125 | 0 | 3.82 | 0 | 0.2617801 | 0 | 3.82 | 0 | 0.2617801 | 0 | 3.82 | 0 | 0.2617801 | 0 | 3.82 | 0 | 0.2617801 | 0
0.336 | 0 | 2.97619 | 0 | 4.02 | 0 | 0.2487562 | 0 | 4.02 | 0 | 0.2487562 | 0 | 4.02 | 0 | 0.2487562 | 0 | 4.02 | 0 | 0.2487562 | 0
0.354 | 0 | 2.824859 | 0 | 4.22 | 0 | 0.2369668 | 0 | 4.22 | 0 | 0.2369668 | 0 | 4.22 | 0 | 0.2369668 | 0 | 4.22 | 0 | 0.2369668 | 0
0.372 | 0 | 2.688172 | 0 | 4.44 | 0 | 0.2252252 | 0 | 4.44 | 0 | 0.2252252 | 0 | 4.44 | 0 | 0.2252252 | 0 | 4.44 | 0 | 0.2252252 | 0
0.391 | 0 | 2.557545 | 0 | 4.67 | 0 | 0.2141328 | 0 | 4.67 | 0 | 0.2141328 | 0 | 4.67 | 0 | 0.2141328 | 0 | 4.67 | 0 | 0.2141328 | 0
0.411 | 0 | 2.43309 | 0 | 4.91 | 0 | 0.203666 | 0 | 4.91 | 0 | 0.203666 | 0 | 4.91 | 0 | 0.203666 | 0 | 4.91 | 0 | 0.203666 | 0
0.433 | 0 | 2.309469 | 0 | 5.17 | 0 | 0.1934236 | 0 | 5.17 | 0 | 0.1934236 | 0 | 5.17 | 0 | 0.1934236 | 0 | 5.17 | 0 | 0.1934236 | 0
0.455 | 0 | 2.197802 | 0 | 5.43 | 0 | 0.1841621 | 0 | 5.43 | 0 | 0.1841621 | 0 | 5.43 | 0 | 0.1841621 | 0 | 5.43 | 0 | 0.1841621 | 0
0.478 | 0 | 2.09205 | 0 | 5.71 | 0 | 0.1751313 | 0 | 5.71 | 0 | 0.1751313 | 0 | 5.71 | 0 | 0.1751313 | 0 | 5.71 | 0 | 0.1751313 | 0
0.503 | 0 | 1.988072 | 0 | 6.01 | 0 | 0.1663894 | 0 | 6.01 | 0 | 0.1663894 | 0 | 6.01 | 0 | 0.1663894 | 0 | 6.01 | 0 | 0.1663894 | 0
0.529 | 0 | 1.890359 | 0 | 6.32 | 0 | 0.1582278 | 0 | 6.32 | 0 | 0.1582278 | 0 | 6.32 | 0 | 0.1582278 | 0 | 6.32 | 0 | 0.1582278 | 0
0.556 | 0 | 1.798561 | 0 | 6.64 | 0 | 0.1506024 | 0 | 6.64 | 0 | 0.1506024 | 0 | 6.64 | 0 | 0.1506024 | 0 | 6.64 | 0 | 0.1506024 | 0
0.585 | 0 | 1.709402 | 0 | 6.99 | 0 | 0.1430615 | 0 | 6.99 | 0 | 0.1430615 | 0 | 6.99 | 0 | 0.1430615 | 0 | 6.99 | 0 | 0.1430615 | 0
0.615 | 0 | 1.626016 | 0 | 7.35 | 0 | 0.1360544 | 0 | 7.35 | 0 | 0.1360544 | 0 | 7.35 | 0 | 0.1360544 | 0 | 7.35 | 0 | 0.1360544 | 0
0.647 | 0 | 1.545595 | 0 | 7.73 | 0 | 0.1293661 | 0 | 7.73 | 0 | 0.1293661 | 0 | 7.73 | 0 | 0.1293661 | 0 | 7.73 | 0 | 0.1293661 | 0
0.68 | 0 | 1.470588 | 0 | 8.12 | 0 | 0.1231527 | 0 | 8.12 | 0 | 0.1231527 | 0 | 8.12 | 0 | 0.1231527 | 0 | 8.12 | 0 | 0.1231527 | 0
0.716 | 0 | 1.396648 | 0 | 8.54 | 0 | 0.117096 | 0 | 8.54 | 0 | 0.117096 | 0 | 8.54 | 0 | 0.117096 | 0 | 8.54 | 0 | 0.117096 | 0
0.752 | 0 | 1.329787 | 0 | 8.98 | 0 | 0.1113586 | 0 | 8.98 | 0 | 0.1113586 | 0 | 8.98 | 0 | 0.1113586 | 0 | 8.98 | 0 | 0.1113586 | 0
0.791 | 0 | 1.264223 | 0 | 9.45 | 0 | 0.1058201 | 0 | 9.45 | 0 | 0.1058201 | 0 | 9.45 | 0 | 0.1058201 | 0 | 9.45 | 0 | 0.1058201 | 0
0.832 | 2.457e-06 | 1.201923 | 2.457e-06 | 9.94 | 0 | 0.1006036 | 0 | 9.94 | 0 | 0.1006036 | 0 | 9.94 | 0 | 0.1006036 | 0 | 9.94 | 0 | 0.1006036 | 0
0.875 | 1.241e-05 | 1.142857 | 1.241e-05 | 10.4 | 0 | 0.09615385 | 0 | 10.4 | 0 | 0.09615385 | 0 | 10.4 | 2.765e-06 | 0.09615385 | 2.765e-06 | 10.4 | 0 | 0.09615385 | 0
0.92 | 3.413e-05 | 1.086957 | 3.413e-05 | 11 | 0 | 0.09090909 | 0 | 11 | 0 | 0.09090909 | 0 | 11 | 1.576e-05 | 0.09090909 | 1.576e-05 | 11 | 0 | 0.09090909 | 0
0.968 | 7.119e-05 | 1.033058 | 7.119e-05 | 11.6 | 0 | 0.0862069 | 0 | 11.6 | 0 | 0.0862069 | 0 | 11.6 | 4.489e-05 | 0.0862069 | 4.489e-05 | 11.6 | 0 | 0.0862069 | 0
1.02 | 0.0001265 | 0.9803922 | 0.0001265 | 12.2 | 0 | 0.08196721 | 0 | 12.2 | 0 | 0.08196721 | 0 | 12.2 | 9.458e-05 | 0.08196721 | 9.458e-05 | 12.2 | 0 | 0.08196721 | 0
1.07 | 0.0002021 | 0.9345794 | 0.0002021 | 12.8 | 0 | 0.078125 | 0 | 12.8 | 0 | 0.078125 | 0 | 12.8 | 0.0001679 | 0.078125 | 0.0001679 | 12.8 | 0 | 0.078125 | 0
1.13 | 0.0002999 | 0.8849558 | 0.0002999 | 13.4 | 0 | 0.07462687 | 0 | 13.4 | 0 | 0.07462687 | 0 | 13.4 | 0.0002666 | 0.07462687 | 0.0002666 | 13.4 | 0 | 0.07462687 | 0
1.18 | 0.0004207 | 0.8474576 | 0.0004207 | 14.1 | 0 | 0.07092199 | 0 | 14.1 | 0 | 0.07092199 | 0 | 14.1 | 0.0003913 | 0.07092199 | 0.0003913 | 14.1 | 0 | 0.07092199 | 0
1.24 | 0.000565 | 0.8064516 | 0.000565 | 14.9 | 0 | 0.06711409 | 0 | 14.9 | 0 | 0.06711409 | 0 | 14.9 | 0.0005418 | 0.06711409 | 0.0005418 | 14.9 | 0 | 0.06711409 | 0
1.31 | 0.0007329 | 0.7633588 | 0.0007329 | 15.6 | 0 | 0.06410256 | 0 | 15.6 | 0 | 0.06410256 | 0 | 15.6 | 0.0007166 | 0.06410256 | 0.0007166 | 15.6 | 0 | 0.06410256 | 0
1.38 | 0.0009239 | 0.7246377 | 0.0009239 | 16.4 | 0 | 0.06097561 | 0 | 16.4 | 0 | 0.06097561 | 0 | 16.4 | 0.0009136 | 0.06097561 | 0.0009136 | 16.4 | 0 | 0.06097561 | 0
1.45 | 0.001137 | 0.6896552 | 0.001137 | 17.3 | 0 | 0.05780347 | 0 | 17.3 | 0 | 0.05780347 | 0 | 17.3 | 0.00113 | 0.05780347 | 0.00113 | 17.3 | 0 | 0.05780347 | 0
1.52 | 0.001371 | 0.6578947 | 0.001371 | 18.2 | 0 | 0.05494505 | 0 | 18.2 | 0 | 0.05494505 | 0 | 18.2 | 0.001362 | 0.05494505 | 0.001362 | 18.2 | 0 | 0.05494505 | 0
1.6 | 0.001624 | 0.625 | 0.001624 | 19.1 | 0 | 0.05235602 | 0 | 19.1 | 0 | 0.05235602 | 0 | 19.1 | 0.001607 | 0.05235602 | 0.001607 | 19.1 | 0 | 0.05235602 | 0
1.68 | 0.001895 | 0.5952381 | 0.001895 | 20.1 | 0 | 0.04975124 | 0 | 20.1 | 0 | 0.04975124 | 0 | 20.1 | 0.001859 | 0.04975124 | 0.001859 | 20.1 | 0 | 0.04975124 | 0
1.77 | 0.002181 | 0.5649718 | 0.002181 | 21.1 | 0 | 0.04739336 | 0 | 21.1 | 0 | 0.04739336 | 0 | 21.1 | 0.002115 | 0.04739336 | 0.002115 | 21.1 | 0 | 0.04739336 | 0
1.86 | 0.002479 | 0.5376344 | 0.002479 | 22.2 | 0 | 0.04504505 | 0 | 22.2 | 0 | 0.04504505 | 0 | 22.2 | 0.002369 | 0.04504505 | 0.002369 | 22.2 | 1.192e-05 | 0.04504505 | 1.192e-05
1.96 | 0.002788 | 0.5102041 | 0.002788 | 23.4 | 6.569e-06 | 0.04273504 | 6.569e-06 | 23.4 | 3.325e-06 | 0.04273504 | 3.325e-06 | 23.4 | 0.002618 | 0.04273504 | 0.002618 | 23.4 | 6.14e-05 | 0.04273504 | 6.14e-05
2.06 | 0.003104 | 0.4854369 | 0.003104 | 24.6 | 3.491e-05 | 0.04065041 | 3.491e-05 | 24.6 | 1.367e-05 | 0.04065041 | 1.367e-05 | 24.6 | 0.002855 | 0.04065041 | 0.002855 | 24.6 | 0.0001702 | 0.04065041 | 0.0001702
2.16 | 0.003425 | 0.462963 | 0.003425 | 25.8 | 9.819e-05 | 0.03875969 | 9.819e-05 | 25.8 | 3.439e-05 | 0.03875969 | 3.439e-05 | 25.8 | 0.003077 | 0.03875969 | 0.003077 | 25.8 | 0.0003564 | 0.03875969 | 0.0003564
2.28 | 0.003747 | 0.4385965 | 0.003747 | 27.2 | 0.0002076 | 0.03676471 | 0.0002076 | 27.2 | 6.855e-05 | 0.03676471 | 6.855e-05 | 27.2 | 0.003279 | 0.03676471 | 0.003279 | 27.2 | 0.0006346 | 0.03676471 | 0.0006346
2.39 | 0.004068 | 0.41841 | 0.004068 | 28.6 | 0.0003723 | 0.03496503 | 0.0003723 | 28.6 | 0.0001189 | 0.03496503 | 0.0001189 | 28.6 | 0.003458 | 0.03496503 | 0.003458 | 28.6 | 0.001016 | 0.03496503 | 0.001016
2.52 | 0.004385 | 0.3968254 | 0.004385 | 30.1 | 0.0006 | 0.03322259 | 0.0006 | 30.1 | 0.0001877 | 0.03322259 | 0.0001877 | 30.1 | 0.00361 | 0.03322259 | 0.00361 | 30.1 | 0.001509 | 0.03322259 | 0.001509
2.65 | 0.004694 | 0.3773585 | 0.004694 | 31.6 | 0.0008964 | 0.03164557 | 0.0008964 | 31.6 | 0.0002773 | 0.03164557 | 0.0002773 | 31.6 | 0.003731 | 0.03164557 | 0.003731 | 31.6 | 0.002118 | 0.03164557 | 0.002118
2.78 | 0.004994 | 0.3597122 | 0.004994 | 33.2 | 0.001266 | 0.03012048 | 0.001266 | 33.2 | 0.0003894 | 0.03012048 | 0.0003894 | 33.2 | 0.003819 | 0.03012048 | 0.003819 | 33.2 | 0.002845 | 0.03012048 | 0.002845
2.93 | 0.005281 | 0.3412969 | 0.005281 | 34.9 | 0.00171 | 0.0286533 | 0.00171 | 34.9 | 0.0005256 | 0.0286533 | 0.0005256 | 34.9 | 0.003873 | 0.0286533 | 0.003873 | 34.9 | 0.003691 | 0.0286533 | 0.003691
3.08 | 0.005554 | 0.3246753 | 0.005554 | 36.7 | 0.002232 | 0.02724796 | 0.002232 | 36.7 | 0.0006871 | 0.02724796 | 0.0006871 | 36.7 | 0.00389 | 0.02724796 | 0.00389 | 36.7 | 0.004652 | 0.02724796 | 0.004652
3.24 | 0.005808 | 0.308642 | 0.005808 | 38.6 | 0.00283 | 0.02590674 | 0.00283 | 38.6 | 0.0008749 | 0.02590674 | 0.0008749 | 38.6 | 0.003871 | 0.02590674 | 0.003871 | 38.6 | 0.005723 | 0.02590674 | 0.005723
3.4 | 0.006044 | 0.2941176 | 0.006044 | 40.6 | 0.003503 | 0.02463054 | 0.003503 | 40.6 | 0.00109 | 0.02463054 | 0.00109 | 40.6 | 0.003815 | 0.02463054 | 0.003815 | 40.6 | 0.006898 | 0.02463054 | 0.006898
3.58 | 0.006258 | 0.2793296 | 0.006258 | 42.7 | 0.004248 | 0.0234192 | 0.004248 | 42.7 | 0.001332 | 0.0234192 | 0.001332 | 42.7 | 0.003723 | 0.0234192 | 0.003723 | 42.7 | 0.008168 | 0.0234192 | 0.008168
3.76 | 0.006448 | 0.2659574 | 0.006448 | 44.9 | 0.005063 | 0.02227171 | 0.005063 | 44.9 | 0.001602 | 0.02227171 | 0.001602 | 44.9 | 0.003596 | 0.02227171 | 0.003596 | 44.9 | 0.009521 | 0.02227171 | 0.009521
3.96 | 0.006615 | 0.2525253 | 0.006615 | 47.3 | 0.005943 | 0.02114165 | 0.005943 | 47.3 | 0.0019 | 0.02114165 | 0.0019 | 47.3 | 0.003437 | 0.02114165 | 0.003437 | 47.3 | 0.01095 | 0.02114165 | 0.01095
4.16 | 0.006755 | 0.2403846 | 0.006755 | 49.7 | 0.006881 | 0.02012072 | 0.006881 | 49.7 | 0.002226 | 0.02012072 | 0.002226 | 49.7 | 0.003249 | 0.02012072 | 0.003249 | 49.7 | 0.01243 | 0.02012072 | 0.01243
4.38 | 0.00687 | 0.2283105 | 0.00687 | 52.3 | 0.007873 | 0.01912046 | 0.007873 | 52.3 | 0.002579 | 0.01912046 | 0.002579 | 52.3 | 0.003035 | 0.01912046 | 0.003035 | 52.3 | 0.01396 | 0.01912046 | 0.01396
4.6 | 0.006957 | 0.2173913 | 0.006957 | 55 | 0.00891 | 0.01818182 | 0.00891 | 55 | 0.002958 | 0.01818182 | 0.002958 | 55 | 0.0028 | 0.01818182 | 0.0028 | 55 | 0.01552 | 0.01818182 | 0.01552
4.84 | 0.007018 | 0.2066116 | 0.007018 | 57.8 | 0.009987 | 0.01730104 | 0.009987 | 57.8 | 0.003363 | 0.01730104 | 0.003363 | 57.8 | 0.002547 | 0.01730104 | 0.002547 | 57.8 | 0.0171 | 0.01730104 | 0.0171
5.09 | 0.007052 | 0.1964637 | 0.007052 | 60.8 | 0.01109 | 0.01644737 | 0.01109 | 60.8 | 0.003793 | 0.01644737 | 0.003793 | 60.8 | 0.002283 | 0.01644737 | 0.002283 | 60.8 | 0.01867 | 0.01644737 | 0.01867
5.35 | 0.00706 | 0.1869159 | 0.00706 | 63.9 | 0.01222 | 0.01564945 | 0.01222 | 63.9 | 0.004246 | 0.01564945 | 0.004246 | 63.9 | 0.002012 | 0.01564945 | 0.002012 | 63.9 | 0.02023 | 0.01564945 | 0.02023
5.63 | 0.007042 | 0.1776199 | 0.007042 | 67.2 | 0.01337 | 0.01488095 | 0.01337 | 67.2 | 0.004722 | 0.01488095 | 0.004722 | 67.2 | 0.00174 | 0.01488095 | 0.00174 | 67.2 | 0.02175 | 0.01488095 | 0.02175
5.92 | 0.007001 | 0.1689189 | 0.007001 | 70.7 | 0.01452 | 0.01414427 | 0.01452 | 70.7 | 0.005218 | 0.01414427 | 0.005218 | 70.7 | 0.001473 | 0.01414427 | 0.001473 | 70.7 | 0.02323 | 0.01414427 | 0.02323
6.22 | 0.006937 | 0.1607717 | 0.006937 | 74.3 | 0.01566 | 0.01345895 | 0.01566 | 74.3 | 0.005734 | 0.01345895 | 0.005734 | 74.3 | 0.001216 | 0.01345895 | 0.001216 | 74.3 | 0.02464 | 0.01345895 | 0.02464
6.55 | 0.006852 | 0.1526718 | 0.006852 | 78.2 | 0.0168 | 0.01278772 | 0.0168 | 78.2 | 0.006266 | 0.01278772 | 0.006266 | 78.2 | 0.0009754 | 0.01278772 | 0.0009754 | 78.2 | 0.02597 | 0.01278772 | 0.02597
6.88 | 0.006748 | 0.1453488 | 0.006748 | 82.2 | 0.01791 | 0.01216545 | 0.01791 | 82.2 | 0.006815 | 0.01216545 | 0.006815 | 82.2 | 0.0007551 | 0.01216545 | 0.0007551 | 82.2 | 0.0272 | 0.01216545 | 0.0272
7.24 | 0.006629 | 0.1381215 | 0.006629 | 86.4 | 0.019 | 0.01157407 | 0.019 | 86.4 | 0.007376 | 0.01157407 | 0.007376 | 86.4 | 0.0005597 | 0.01157407 | 0.0005597 | 86.4 | 0.02833 | 0.01157407 | 0.02833
7.61 | 0.006496 | 0.131406 | 0.006496 | 90.9 | 0.02004 | 0.0110011 | 0.02004 | 90.9 | 0.00795 | 0.0110011 | 0.00795 | 90.9 | 0.0003925 | 0.0110011 | 0.0003925 | 90.9 | 0.02933 | 0.0110011 | 0.02933
8 | 0.006352 | 0.125 | 0.006352 | 95.6 | 0.02104 | 0.01046025 | 0.02104 | 95.6 | 0.008532 | 0.01046025 | 0.008532 | 95.6 | 0.0002558 | 0.01046025 | 0.0002558 | 95.6 | 0.03021 | 0.01046025 | 0.03021
8.42 | 0.0062 | 0.1187648 | 0.0062 | 101 | 0.02198 | 0.00990099 | 0.02198 | 101 | 0.009122 | 0.00990099 | 0.009122 | 101 | 0.0001505 | 0.00990099 | 0.0001505 | 101 | 0.03094 | 0.00990099 | 0.03094
8.85 | 0.006045 | 0.1129944 | 0.006045 | 106 | 0.02287 | 0.009433962 | 0.02287 | 106 | 0.009717 | 0.009433962 | 0.009717 | 106 | 7.588e-05 | 0.009433962 | 7.588e-05 | 106 | 0.03152 | 0.009433962 | 0.03152
9.31 | 0.005888 | 0.1074114 | 0.005888 | 111 | 0.02368 | 0.009009009 | 0.02368 | 111 | 0.01031 | 0.009009009 | 0.01031 | 111 | 2.946e-05 | 0.009009009 | 2.946e-05 | 111 | 0.03194 | 0.009009009 | 0.03194
9.79 | 0.005734 | 0.102145 | 0.005734 | 117 | 0.02442 | 0.008547009 | 0.02442 | 117 | 0.01091 | 0.008547009 | 0.01091 | 117 | 6.543e-06 | 0.008547009 | 6.543e-06 | 117 | 0.0322 | 0.008547009 | 0.0322
10.3 | 0.005586 | 0.09708738 | 0.005586 | 123 | 0.02508 | 0.008130081 | 0.02508 | 123 | 0.01151 | 0.008130081 | 0.01151 | 123 | 0 | 0.008130081 | 0 | 123 | 0.03229 | 0.008130081 | 0.03229
10.8 | 0.005448 | 0.09259259 | 0.005448 | 129 | 0.02565 | 0.007751938 | 0.02565 | 129 | 0.0121 | 0.007751938 | 0.0121 | 129 | 0 | 0.007751938 | 0 | 129 | 0.03221 | 0.007751938 | 0.03221
11.4 | 0.005324 | 0.0877193 | 0.005324 | 136 | 0.02613 | 0.007352941 | 0.02613 | 136 | 0.01268 | 0.007352941 | 0.01268 | 136 | 0 | 0.007352941 | 0 | 136 | 0.03196 | 0.007352941 | 0.03196
12 | 0.005216 | 0.08333333 | 0.005216 | 143 | 0.02652 | 0.006993007 | 0.02652 | 143 | 0.01325 | 0.006993007 | 0.01325 | 143 | 0 | 0.006993007 | 0 | 143 | 0.03154 | 0.006993007 | 0.03154
12.6 | 0.005129 | 0.07936508 | 0.005129 | 150 | 0.02681 | 0.006666667 | 0.02681 | 150 | 0.01382 | 0.006666667 | 0.01382 | 150 | 0 | 0.006666667 | 0 | 150 | 0.03095 | 0.006666667 | 0.03095
13.2 | 0.005065 | 0.07575758 | 0.005065 | 158 | 0.02701 | 0.006329114 | 0.02701 | 158 | 0.01437 | 0.006329114 | 0.01437 | 158 | 0 | 0.006329114 | 0 | 158 | 0.03021 | 0.006329114 | 0.03021
13.9 | 0.005029 | 0.07194245 | 0.005029 | 166 | 0.0271 | 0.006024096 | 0.0271 | 166 | 0.0149 | 0.006024096 | 0.0149 | 166 | 0 | 0.006024096 | 0 | 166 | 0.02931 | 0.006024096 | 0.02931
14.6 | 0.005022 | 0.06849315 | 0.005022 | 175 | 0.02709 | 0.005714286 | 0.02709 | 175 | 0.01541 | 0.005714286 | 0.01541 | 175 | 0 | 0.005714286 | 0 | 175 | 0.02827 | 0.005714286 | 0.02827
15.4 | 0.005048 | 0.06493506 | 0.005048 | 184 | 0.02698 | 0.005434783 | 0.02698 | 184 | 0.01591 | 0.005434783 | 0.01591 | 184 | 0 | 0.005434783 | 0 | 184 | 0.0271 | 0.005434783 | 0.0271
16.2 | 0.005108 | 0.0617284 | 0.005108 | 193 | 0.02677 | 0.005181347 | 0.02677 | 193 | 0.01638 | 0.005181347 | 0.01638 | 193 | 0 | 0.005181347 | 0 | 193 | 0.02581 | 0.005181347 | 0.02581
17 | 0.005206 | 0.05882353 | 0.005206 | 203 | 0.02646 | 0.004926108 | 0.02646 | 203 | 0.01683 | 0.004926108 | 0.01683 | 203 | 0 | 0.004926108 | 0 | 203 | 0.0244 | 0.004926108 | 0.0244
17.9 | 0.005343 | 0.05586592 | 0.005343 | 214 | 0.02605 | 0.004672897 | 0.02605 | 214 | 0.01725 | 0.004672897 | 0.01725 | 214 | 0 | 0.004672897 | 0 | 214 | 0.02291 | 0.004672897 | 0.02291
18.8 | 0.005521 | 0.05319149 | 0.005521 | 225 | 0.02555 | 0.004444444 | 0.02555 | 225 | 0.01764 | 0.004444444 | 0.01764 | 225 | 0 | 0.004444444 | 0 | 225 | 0.02134 | 0.004444444 | 0.02134
19.8 | 0.005739 | 0.05050505 | 0.005739 | 236 | 0.02496 | 0.004237288 | 0.02496 | 236 | 0.018 | 0.004237288 | 0.018 | 236 | 0 | 0.004237288 | 0 | 236 | 0.01971 | 0.004237288 | 0.01971
20.8 | 0.006 | 0.04807692 | 0.006 | 249 | 0.02429 | 0.004016064 | 0.02429 | 249 | 0.01833 | 0.004016064 | 0.01833 | 249 | 0 | 0.004016064 | 0 | 249 | 0.01805 | 0.004016064 | 0.01805
21.9 | 0.006303 | 0.0456621 | 0.006303 | 261 | 0.02354 | 0.003831418 | 0.02354 | 261 | 0.01863 | 0.003831418 | 0.01863 | 261 | 0 | 0.003831418 | 0 | 261 | 0.01636 | 0.003831418 | 0.01636
23 | 0.006647 | 0.04347826 | 0.006647 | 275 | 0.02271 | 0.003636364 | 0.02271 | 275 | 0.01889 | 0.003636364 | 0.01889 | 275 | 0 | 0.003636364 | 0 | 275 | 0.01467 | 0.003636364 | 0.01467
24.2 | 0.007033 | 0.04132231 | 0.007033 | 289 | 0.02182 | 0.003460208 | 0.02182 | 289 | 0.01912 | 0.003460208 | 0.01912 | 289 | 0 | 0.003460208 | 0 | 289 | 0.013 | 0.003460208 | 0.013
25.5 | 0.007458 | 0.03921569 | 0.007458 | 304 | 0.02087 | 0.003289474 | 0.02087 | 304 | 0.01931 | 0.003289474 | 0.01931 | 304 | 0 | 0.003289474 | 0 | 304 | 0.01137 | 0.003289474 | 0.01137
26.8 | 0.007922 | 0.03731343 | 0.007922 | 320 | 0.01987 | 0.003125 | 0.01987 | 320 | 0.01947 | 0.003125 | 0.01947 | 320 | 6.12e-06 | 0.003125 | 6.12e-06 | 320 | 0.009801 | 0.003125 | 0.009801
28.2 | 0.008421 | 0.03546099 | 0.008421 | 336 | 0.01882 | 0.00297619 | 0.01882 | 336 | 0.01958 | 0.00297619 | 0.01958 | 336 | 6.158e-05 | 0.00297619 | 6.158e-05 | 336 | 0.008304 | 0.00297619 | 0.008304
29.6 | 0.008953 | 0.03378378 | 0.008953 | 354 | 0.01774 | 0.002824859 | 0.01774 | 354 | 0.01966 | 0.002824859 | 0.01966 | 354 | 0.0002032 | 0.002824859 | 0.0002032 | 354 | 0.006901 | 0.002824859 | 0.006901
31.1 | 0.009515 | 0.03215434 | 0.009515 | 372 | 0.01663 | 0.002688172 | 0.01663 | 372 | 0.0197 | 0.002688172 | 0.0197 | 372 | 0.0004617 | 0.002688172 | 0.0004617 | 372 | 0.005607 | 0.002688172 | 0.005607
32.7 | 0.0101 | 0.03058104 | 0.0101 | 391 | 0.0155 | 0.002557545 | 0.0155 | 391 | 0.0197 | 0.002557545 | 0.0197 | 391 | 0.0008613 | 0.002557545 | 0.0008613 | 391 | 0.004434 | 0.002557545 | 0.004434
34.4 | 0.01072 | 0.02906977 | 0.01072 | 411 | 0.01436 | 0.00243309 | 0.01436 | 411 | 0.01967 | 0.00243309 | 0.01967 | 411 | 0.00142 | 0.00243309 | 0.00142 | 411 | 0.003395 | 0.00243309 | 0.003395
36.2 | 0.01135 | 0.02762431 | 0.01135 | 432 | 0.01322 | 0.002314815 | 0.01322 | 432 | 0.01959 | 0.002314815 | 0.01959 | 432 | 0.002152 | 0.002314815 | 0.002152 | 432 | 0.002497 | 0.002314815 | 0.002497
38.1 | 0.01199 | 0.02624672 | 0.01199 | 455 | 0.01208 | 0.002197802 | 0.01208 | 455 | 0.01947 | 0.002197802 | 0.01947 | 455 | 0.003062 | 0.002197802 | 0.003062 | 455 | 0.001745 | 0.002197802 | 0.001745
40 | 0.01264 | 0.025 | 0.01264 | 478 | 0.01096 | 0.00209205 | 0.01096 | 478 | 0.01932 | 0.00209205 | 0.01932 | 478 | 0.004154 | 0.00209205 | 0.004154 | 478 | 0.001141 | 0.00209205 | 0.001141
42.1 | 0.01329 | 0.02375297 | 0.01329 | 503 | 0.009866 | 0.001988072 | 0.009866 | 503 | 0.01913 | 0.001988072 | 0.01913 | 503 | 0.005422 | 0.001988072 | 0.005422 | 503 | 0.0006789 | 0.001988072 | 0.0006789
44.3 | 0.01394 | 0.02257336 | 0.01394 | 529 | 0.008803 | 0.001890359 | 0.008803 | 529 | 0.0189 | 0.001890359 | 0.0189 | 529 | 0.006861 | 0.001890359 | 0.006861 | 529 | 0.0003517 | 0.001890359 | 0.0003517
46.6 | 0.01459 | 0.02145923 | 0.01459 | 556 | 0.00778 | 0.001798561 | 0.00778 | 556 | 0.01863 | 0.001798561 | 0.01863 | 556 | 0.008456 | 0.001798561 | 0.008456 | 556 | 0.0001444 | 0.001798561 | 0.0001444
49 | 0.01522 | 0.02040816 | 0.01522 | 585 | 0.006803 | 0.001709402 | 0.006803 | 585 | 0.01833 | 0.001709402 | 0.01833 | 585 | 0.01019 | 0.001709402 | 0.01019 | 585 | 3.639e-05 | 0.001709402 | 3.639e-05
51.5 | 0.01583 | 0.01941748 | 0.01583 | 615 | 0.005879 | 0.001626016 | 0.005879 | 615 | 0.018 | 0.001626016 | 0.018 | 615 | 0.01205 | 0.001626016 | 0.01205 | 615 | 0 | 0.001626016 | 0
54.1 | 0.01641 | 0.01848429 | 0.01641 | 647 | 0.005014 | 0.001545595 | 0.005014 | 647 | 0.01763 | 0.001545595 | 0.01763 | 647 | 0.014 | 0.001545595 | 0.014 | 647 | 0 | 0.001545595 | 0
56.9 | 0.01696 | 0.01757469 | 0.01696 | 680 | 0.004212 | 0.001470588 | 0.004212 | 680 | 0.01724 | 0.001470588 | 0.01724 | 680 | 0.01603 | 0.001470588 | 0.01603 | 680 | 0 | 0.001470588 | 0
59.9 | 0.01747 | 0.01669449 | 0.01747 | 715 | 0.003479 | 0.001398601 | 0.003479 | 715 | 0.01681 | 0.001398601 | 0.01681 | 715 | 0.0181 | 0.001398601 | 0.0181 | 715 | 0 | 0.001398601 | 0
63 | 0.01794 | 0.01587302 | 0.01794 | 752 | 0.002818 | 0.001329787 | 0.002818 | 752 | 0.01636 | 0.001329787 | 0.01636 | 752 | 0.02019 | 0.001329787 | 0.02019 | 752 | 0 | 0.001329787 | 0
66.2 | 0.01836 | 0.01510574 | 0.01836 | 791 | 0.00223 | 0.001264223 | 0.00223 | 791 | 0.01588 | 0.001264223 | 0.01588 | 791 | 0.02226 | 0.001264223 | 0.02226 | 791 | 0 | 0.001264223 | 0
69.6 | 0.01872 | 0.01436782 | 0.01872 | 831 | 0.001716 | 0.001203369 | 0.001716 | 831 | 0.01537 | 0.001203369 | 0.01537 | 831 | 0.02429 | 0.001203369 | 0.02429 | 831 | 0 | 0.001203369 | 0
73.2 | 0.01903 | 0.0136612 | 0.01903 | 874 | 0.001278 | 0.001144165 | 0.001278 | 874 | 0.01485 | 0.001144165 | 0.01485 | 874 | 0.02624 | 0.001144165 | 0.02624 | 874 | 0 | 0.001144165 | 0
77 | 0.01927 | 0.01298701 | 0.01927 | 919 | 0.0009123 | 0.001088139 | 0.0009123 | 919 | 0.0143 | 0.001088139 | 0.0143 | 919 | 0.02808 | 0.001088139 | 0.02808 | 919 | 0 | 0.001088139 | 0
81 | 0.01944 | 0.01234568 | 0.01944 | 967 | 0.0006175 | 0.001034126 | 0.0006175 | 967 | 0.01374 | 0.001034126 | 0.01374 | 967 | 0.02978 | 0.001034126 | 0.02978 | 967 | 0 | 0.001034126 | 0
85.1 | 0.01955 | 0.01175088 | 0.01955 | 1020 | 0.0003894 | 0.0009803922 | 0.0003894 | 1020 | 0.01316 | 0.0009803922 | 0.01316 | 1020 | 0.03132 | 0.0009803922 | 0.03132 | 1020 | 0 | 0.0009803922 | 0
89.5 | 0.01958 | 0.01117318 | 0.01958 | 1070 | 0.0002224 | 0.0009345794 | 0.0002224 | 1070 | 0.01258 | 0.0009345794 | 0.01258 | 1070 | 0.03267 | 0.0009345794 | 0.03267 | 1070 | 0 | 0.0009345794 | 0
94.2 | 0.01953 | 0.01061571 | 0.01953 | 1120 | 0.0001094 | 0.0008928571 | 0.0001094 | 1120 | 0.01198 | 0.0008928571 | 0.01198 | 1120 | 0.03381 | 0.0008928571 | 0.03381 | 1120 | 0 | 0.0008928571 | 0
99 | 0.01941 | 0.01010101 | 0.01941 | 1180 | 4.184e-05 | 0.0008474576 | 4.184e-05 | 1180 | 0.01137 | 0.0008474576 | 0.01137 | 1180 | 0.0347 | 0.0008474576 | 0.0347 | 1180 | 0 | 0.0008474576 | 0
104 | 0.0192 | 0.009615385 | 0.0192 | 1240 | 9.367e-06 | 0.0008064516 | 9.367e-06 | 1240 | 0.01076 | 0.0008064516 | 0.01076 | 1240 | 0.03535 | 0.0008064516 | 0.03535 | 1240 | 0 | 0.0008064516 | 0
110 | 0.01892 | 0.009090909 | 0.01892 | 1310 | 0 | 0.0007633588 | 0 | 1310 | 0.01015 | 0.0007633588 | 0.01015 | 1310 | 0.03572 | 0.0007633588 | 0.03572 | 1310 | 0 | 0.0007633588 | 0
115 | 0.01856 | 0.008695652 | 0.01856 | 1370 | 0 | 0.000729927 | 0 | 1370 | 0.009534 | 0.000729927 | 0.009534 | 1370 | 0.03583 | 0.000729927 | 0.03583 | 1370 | 0 | 0.000729927 | 0
121 | 0.01813 | 0.008264463 | 0.01813 | 1450 | 0 | 0.0006896552 | 0 | 1450 | 0.008923 | 0.0006896552 | 0.008923 | 1450 | 0.03564 | 0.0006896552 | 0.03564 | 1450 | 0 | 0.0006896552 | 0
127 | 0.01762 | 0.007874016 | 0.01762 | 1520 | 0 | 0.0006578947 | 0 | 1520 | 0.008318 | 0.0006578947 | 0.008318 | 1520 | 0.03518 | 0.0006578947 | 0.03518 | 1520 | 0 | 0.0006578947 | 0
134 | 0.01704 | 0.007462687 | 0.01704 | 1600 | 0 | 0.000625 | 0 | 1600 | 0.007721 | 0.000625 | 0.007721 | 1600 | 0.03444 | 0.000625 | 0.03444 | 1600 | 0 | 0.000625 | 0
141 | 0.0164 | 0.007092199 | 0.0164 | 1680 | 0 | 0.0005952381 | 0 | 1680 | 0.007133 | 0.0005952381 | 0.007133 | 1680 | 0.03342 | 0.0005952381 | 0.03342 | 1680 | 0 | 0.0005952381 | 0
148 | 0.01569 | 0.006756757 | 0.01569 | 1770 | 0 | 0.0005649718 | 0 | 1770 | 0.006559 | 0.0005649718 | 0.006559 | 1770 | 0.03215 | 0.0005649718 | 0.03215 | 1770 | 0 | 0.0005649718 | 0
156 | 0.01493 | 0.006410256 | 0.01493 | 1860 | 0 | 0.0005376344 | 0 | 1860 | 0.005999 | 0.0005376344 | 0.005999 | 1860 | 0.03065 | 0.0005376344 | 0.03065 | 1860 | 0 | 0.0005376344 | 0
164 | 0.01412 | 0.006097561 | 0.01412 | 1960 | 0 | 0.0005102041 | 0 | 1960 | 0.005456 | 0.0005102041 | 0.005456 | 1960 | 0.02892 | 0.0005102041 | 0.02892 | 1960 | 0 | 0.0005102041 | 0
172 | 0.01326 | 0.005813953 | 0.01326 | 2060 | 0 | 0.0004854369 | 0 | 2060 | 0.004932 | 0.0004854369 | 0.004932 | 2060 | 0.02701 | 0.0004854369 | 0.02701 | 2060 | 0 | 0.0004854369 | 0
181 | 0.01237 | 0.005524862 | 0.01237 | 2160 | 0 | 0.000462963 | 0 | 2160 | 0.004429 | 0.000462963 | 0.004429 | 2160 | 0.02493 | 0.000462963 | 0.02493 | 2160 | 0 | 0.000462963 | 0
190 | 0.01146 | 0.005263158 | 0.01146 | 2270 | 0 | 0.0004405286 | 0 | 2270 | 0.003948 | 0.0004405286 | 0.003948 | 2270 | 0.02274 | 0.0004405286 | 0.02274 | 2270 | 0 | 0.0004405286 | 0
200 | 0.01052 | 0.005 | 0.01052 | 2390 | 0 | 0.00041841 | 0 | 2390 | 0.003493 | 0.00041841 | 0.003493 | 2390 | 0.02046 | 0.00041841 | 0.02046 | 2390 | 0 | 0.00041841 | 0
211 | 0.009579 | 0.004739336 | 0.009579 | 2510 | 0 | 0.0003984064 | 0 | 2510 | 0.003063 | 0.0003984064 | 0.003063 | 2510 | 0.01813 | 0.0003984064 | 0.01813 | 2510 | 0 | 0.0003984064 | 0
221 | 0.008637 | 0.004524887 | 0.008637 | 2640 | 0 | 0.0003787879 | 0 | 2640 | 0.00266 | 0.0003787879 | 0.00266 | 2640 | 0.0158 | 0.0003787879 | 0.0158 | 2640 | 0 | 0.0003787879 | 0
233 | 0.007705 | 0.004291845 | 0.007705 | 2780 | 0 | 0.0003597122 | 0 | 2780 | 0.002286 | 0.0003597122 | 0.002286 | 2780 | 0.01351 | 0.0003597122 | 0.01351 | 2780 | 0 | 0.0003597122 | 0
245 | 0.006793 | 0.004081633 | 0.006793 | 2920 | 0 | 0.0003424658 | 0 | 2920 | 0.001941 | 0.0003424658 | 0.001941 | 2920 | 0.0113 | 0.0003424658 | 0.0113 | 2920 | 0 | 0.0003424658 | 0
258 | 0.00591 | 0.003875969 | 0.00591 | 3080 | 0 | 0.0003246753 | 0 | 3080 | 0.001625 | 0.0003246753 | 0.001625 | 3080 | 0.009211 | 0.0003246753 | 0.009211 | 3080 | 0 | 0.0003246753 | 0
271 | 0.005066 | 0.003690037 | 0.005066 | 3230 | 0 | 0.0003095975 | 0 | 3230 | 0.00134 | 0.0003095975 | 0.00134 | 3230 | 0.007281 | 0.0003095975 | 0.007281 | 3230 | 0 | 0.0003095975 | 0
285 | 0.004269 | 0.003508772 | 0.004269 | 3400 | 0 | 0.0002941176 | 0 | 3400 | 0.001085 | 0.0002941176 | 0.001085 | 3400 | 0.005544 | 0.0002941176 | 0.005544 | 3400 | 0 | 0.0002941176 | 0
299 | 0.003528 | 0.003344482 | 0.003528 | 3580 | 0 | 0.0002793296 | 0 | 3580 | 0.0008601 | 0.0002793296 | 0.0008601 | 3580 | 0.004029 | 0.0002793296 | 0.004029 | 3580 | 0 | 0.0002793296 | 0
315 | 0.002848 | 0.003174603 | 0.002848 | 3760 | 0 | 0.0002659574 | 0 | 3760 | 0.000665 | 0.0002659574 | 0.000665 | 3760 | 0.002756 | 0.0002659574 | 0.002756 | 3760 | 0 | 0.0002659574 | 0
331 | 0.002238 | 0.003021148 | 0.002238 | 3950 | 0 | 0.0002531646 | 0 | 3950 | 0.0004988 | 0.0002531646 | 0.0004988 | 3950 | 0.001737 | 0.0002531646 | 0.001737 | 3950 | 0 | 0.0002531646 | 0
348 | 0.001701 | 0.002873563 | 0.001701 | 4160 | 0 | 0.0002403846 | 0 | 4160 | 0.0003603 | 0.0002403846 | 0.0003603 | 4160 | 0.0009738 | 0.0002403846 | 0.0009738 | 4160 | 0 | 0.0002403846 | 0
366 | 0.00124 | 0.00273224 | 0.00124 | 4370 | 0 | 0.000228833 | 0 | 4370 | 0.0002482 | 0.000228833 | 0.0002482 | 4370 | 0.0004545 | 0.000228833 | 0.0004545 | 4370 | 0 | 0.000228833 | 0
385 | 0.0008581 | 0.002597403 | 0.0008581 | 4600 | 0 | 0.0002173913 | 0 | 4600 | 0.0001607 | 0.0002173913 | 0.0001607 | 4600 | 0.0001519 | 0.0002173913 | 0.0001519 | 4600 | 0 | 0.0002173913 | 0
405 | 0.0005537 | 0.002469136 | 0.0005537 | 4840 | 0 | 0.0002066116 | 0 | 4840 | 9.546e-05 | 0.0002066116 | 9.546e-05 | 4840 | 2.182e-05 | 0.0002066116 | 2.182e-05 | 4840 | 0 | 0.0002066116 | 0
426 | 0.0003242 | 0.002347418 | 0.0003242 | 5090 | 0 | 0.0001964637 | 0 | 5090 | 5.004e-05 | 0.0001964637 | 5.004e-05 | 5090 | 0 | 0.0001964637 | 0 | 5090 | 0 | 0.0001964637 | 0
448 | 0.0001641 | 0.002232143 | 0.0001641 | 5350 | 0 | 0.0001869159 | 0 | 5350 | 2.141e-05 | 0.0001869159 | 2.141e-05 | 5350 | 0 | 0.0001869159 | 0 | 5350 | 0 | 0.0001869159 | 0
471 | 6.498e-05 | 0.002123142 | 6.498e-05 | 5620 | 0 | 0.0001779359 | 0 | 5620 | 6.168e-06 | 0.0001779359 | 6.168e-06 | 5620 | 0 | 0.0001779359 | 0 | 5620 | 0 | 0.0001779359 | 0
495 | 1.534e-05 | 0.002020202 | 1.534e-05 | 5910 | 0 | 0.0001692047 | 0 | 5910 | 4.653e-07 | 0.0001692047 | 4.653e-07 | 5910 | 0 | 0.0001692047 | 0 | 5910 | 0 | 0.0001692047 | 0
521 | 0 | 0.001919386 | 0 | 6220 | 0 | 0.0001607717 | 0 | 6220 | 0 | 0.0001607717 | 0 | 6220 | 0 | 0.0001607717 | 0 | 6220 | 0 | 0.0001607717 | 0

## t-butanol Relaxation Data
T = + 25 deg C |  |  |  | T = 14 deg C
Diffusivity [m^2/sec] | Diffusivity Distr. | Radius [nm] | Radius Distr. | rate / Hz | distribution. | time / s | distribution | T= -5 degC |  |  |  | T = 5 degC |  |  |  | T = 10degC |  |  |  | T = 18 degC
0.102 | 0 | 9.803922 | 0 | 0.407 | 0 | 2.457002 | 0 | rate / Hz | distribution. | time / s | distribution | rate / Hz | distribution. | time / s | distribution | rate / Hz | distribution. | time / s | distribution | rate / Hz | distribution. | time / s | distribution
0.107 | 0 | 9.345794 | 0 | 0.428 | 0 | 2.336449 | 0 | 2.12 | 0 | 0.4716981 | 0 | 2.12 | 0 | 0.4716981 | 0 | 0.814 | 0 | 1.228501 | 0 | 0.203 | 0 | 4.926108 | 0
0.112 | 0 | 8.928571 | 0 | 0.45 | 0.00128 | 2.222222 | 0.00128 | 2.23 | 0 | 0.4484305 | 0 | 2.23 | 6.187e-05 | 0.4484305 | 6.187e-05 | 0.856 | 2.369e-05 | 1.168224 | 2.369e-05 | 0.214 | 0.0001112 | 4.672897 | 0.0001112
0.118 | 0 | 8.474576 | 0 | 0.473 | 0.004016 | 2.114165 | 0.004016 | 2.35 | 0 | 0.4255319 | 0 | 2.35 | 0.0001784 | 0.4255319 | 0.0001784 | 0.9 | 6.974e-05 | 1.111111 | 6.974e-05 | 0.225 | 0.0002536 | 4.444444 | 0.0002536
0.124 | 0 | 8.064516 | 0 | 0.498 | 0.008121 | 2.008032 | 0.008121 | 2.47 | 0 | 0.4048583 | 0 | 2.47 | 0.0003425 | 0.4048583 | 0.0003425 | 0.946 | 0.0001368 | 1.057082 | 0.0001368 | 0.237 | 0.0003745 | 4.219409 | 0.0003745
0.131 | 0 | 7.633588 | 0 | 0.523 | 0.01244 | 1.912046 | 0.01244 | 2.6 | 0 | 0.3846154 | 0 | 2.6 | 0.0005477 | 0.3846154 | 0.0005477 | 0.995 | 0.0002236 | 1.005025 | 0.0002236 | 0.249 | 0.0004448 | 4.016064 | 0.0004448
0.138 | 0 | 7.246377 | 0 | 0.55 | 0.01444 | 1.818182 | 0.01444 | 2.73 | 0 | 0.3663004 | 0 | 2.73 | 0.0007877 | 0.3663004 | 0.0007877 | 1.05 | 0.0003289 | 0.952381 | 0.0003289 | 0.262 | 0.0004544 | 3.816794 | 0.0004544
0.145 | 0 | 6.896552 | 0 | 0.579 | 0.01235 | 1.727116 | 0.01235 | 2.87 | 0 | 0.3484321 | 0 | 2.87 | 0.001056 | 0.3484321 | 0.001056 | 1.1 | 0.0004514 | 0.9090909 | 0.0004514 | 0.275 | 0.0004085 | 3.636364 | 0.0004085
0.152 | 0 | 6.578947 | 0 | 0.609 | 0.008491 | 1.642036 | 0.008491 | 3.02 | 0 | 0.3311258 | 0 | 3.02 | 0.001348 | 0.3311258 | 0.001348 | 1.16 | 0.0005899 | 0.862069 | 0.0005899 | 0.289 | 0.0003229 | 3.460208 | 0.0003229
0.16 | 0 | 6.25 | 0 | 0.64 | 0.006383 | 1.5625 | 0.006383 | 3.17 | 0 | 0.3154574 | 0 | 3.17 | 0.001657 | 0.3154574 | 0.001657 | 1.22 | 0.0007431 | 0.8196721 | 0.0007431 | 0.304 | 0.0002193 | 3.289474 | 0.0002193
0.168 | 0 | 5.952381 | 0 | 0.673 | 0.004824 | 1.485884 | 0.004824 | 3.34 | 0 | 0.2994012 | 0 | 3.34 | 0.001978 | 0.2994012 | 0.001978 | 1.28 | 0.0009098 | 0.78125 | 0.0009098 | 0.32 | 0.0001208 | 3.125 | 0.0001208
0.177 | 0 | 5.649718 | 0 | 0.708 | 0.002466 | 1.412429 | 0.002466 | 3.51 | 0 | 0.2849003 | 0 | 3.51 | 0.002307 | 0.2849003 | 0.002307 | 1.35 | 0.001089 | 0.7407407 | 0.001089 | 0.336 | 4.681e-05 | 2.97619 | 4.681e-05
0.186 | 0 | 5.376344 | 0 | 0.744 | 0.0008954 | 1.344086 | 0.0008954 | 3.69 | 0 | 0.2710027 | 0 | 3.69 | 0.002639 | 0.2710027 | 0.002639 | 1.42 | 0.001279 | 0.7042254 | 0.001279 | 0.354 | 7.782e-06 | 2.824859 | 7.782e-06
0.196 | 0 | 5.102041 | 0 | 0.783 | 0 | 1.277139 | 0 | 3.88 | 0 | 0.257732 | 0 | 3.88 | 0.00297 | 0.257732 | 0.00297 | 1.49 | 0.00148 | 0.6711409 | 0.00148 | 0.372 | 0 | 2.688172 | 0
0.206 | 0 | 4.854369 | 0 | 0.823 | 0 | 1.215067 | 0 | 4.08 | 0 | 0.245098 | 0 | 4.08 | 0.003296 | 0.245098 | 0.003296 | 1.57 | 0.00169 | 0.6369427 | 0.00169 | 0.391 | 0 | 2.557545 | 0
0.216 | 0 | 4.62963 | 0 | 0.865 | 0.0009593 | 1.156069 | 0.0009593 | 4.29 | 0 | 0.2331002 | 0 | 4.29 | 0.003613 | 0.2331002 | 0.003613 | 1.65 | 0.001907 | 0.6060606 | 0.001907 | 0.411 | 0 | 2.43309 | 0
0.228 | 0 | 4.385965 | 0 | 0.91 | 0.00135 | 1.098901 | 0.00135 | 4.51 | 0 | 0.2217295 | 0 | 4.51 | 0.003918 | 0.2217295 | 0.003918 | 1.73 | 0.002132 | 0.5780347 | 0.002132 | 0.433 | 0 | 2.309469 | 0
0.239 | 0 | 4.1841 | 0 | 0.957 | 0.001339 | 1.044932 | 0.001339 | 4.75 | 0 | 0.2105263 | 0 | 4.75 | 0.004208 | 0.2105263 | 0.004208 | 1.82 | 0.002362 | 0.5494505 | 0.002362 | 0.455 | 0 | 2.197802 | 0
0.252 | 0 | 3.968254 | 0 | 1.01 | 0.0009818 | 0.990099 | 0.0009818 | 4.99 | 0 | 0.2004008 | 0 | 4.99 | 0.004481 | 0.2004008 | 0.004481 | 1.91 | 0.002598 | 0.5235602 | 0.002598 | 0.478 | 0 | 2.09205 | 0
0.265 | 0 | 3.773585 | 0 | 1.06 | 0.0002898 | 0.9433962 | 0.0002898 | 5.25 | 0 | 0.1904762 | 0 | 5.25 | 0.004732 | 0.1904762 | 0.004732 | 2.01 | 0.002837 | 0.4975124 | 0.002837 | 0.503 | 0 | 1.988072 | 0
0.278 | 0 | 3.597122 | 0 | 1.11 | 0 | 0.9009009 | 0 | 5.52 | 0 | 0.1811594 | 0 | 5.52 | 0.004962 | 0.1811594 | 0.004962 | 2.12 | 0.003079 | 0.4716981 | 0.003079 | 0.529 | 0 | 1.890359 | 0
0.293 | 0 | 3.412969 | 0 | 1.17 | 0.0002123 | 0.8547009 | 0.0002123 | 5.81 | 0 | 0.172117 | 0 | 5.81 | 0.005167 | 0.172117 | 0.005167 | 2.23 | 0.003324 | 0.4484305 | 0.003324 | 0.556 | 0 | 1.798561 | 0
0.308 | 0 | 3.246753 | 0 | 1.23 | 0.0004222 | 0.8130081 | 0.0004222 | 6.11 | 0 | 0.1636661 | 0 | 6.11 | 0.005346 | 0.1636661 | 0.005346 | 2.34 | 0.003569 | 0.4273504 | 0.003569 | 0.585 | 0 | 1.709402 | 0
0.324 | 0 | 3.08642 | 0 | 1.29 | 0 | 0.7751938 | 0 | 6.42 | 0 | 0.1557632 | 0 | 6.42 | 0.005498 | 0.1557632 | 0.005498 | 2.46 | 0.003815 | 0.4065041 | 0.003815 | 0.615 | 0 | 1.626016 | 0
0.34 | 0 | 2.941176 | 0 | 1.36 | 0 | 0.7352941 | 0 | 6.75 | 0 | 0.1481481 | 0 | 6.75 | 0.005622 | 0.1481481 | 0.005622 | 2.59 | 0.004061 | 0.3861004 | 0.004061 | 0.647 | 0 | 1.545595 | 0
0.358 | 0 | 2.793296 | 0 | 1.43 | 0.0003746 | 0.6993007 | 0.0003746 | 7.1 | 0 | 0.1408451 | 0 | 7.1 | 0.005717 | 0.1408451 | 0.005717 | 2.72 | 0.004306 | 0.3676471 | 0.004306 | 0.68 | 0 | 1.470588 | 0
0.376 | 0 | 2.659574 | 0 | 1.5 | 0.0008003 | 0.6666667 | 0.0008003 | 7.47 | 0 | 0.1338688 | 0 | 7.47 | 0.005782 | 0.1338688 | 0.005782 | 2.86 | 0.004548 | 0.3496503 | 0.004548 | 0.716 | 0 | 1.396648 | 0
0.396 | 0 | 2.525253 | 0 | 1.58 | 0.0009408 | 0.6329114 | 0.0009408 | 7.85 | 0 | 0.1273885 | 0 | 7.85 | 0.005817 | 0.1273885 | 0.005817 | 3.01 | 0.004788 | 0.3322259 | 0.004788 | 0.752 | 0 | 1.329787 | 0
0.416 | 0 | 2.403846 | 0 | 1.66 | 0.0006487 | 0.6024096 | 0.0006487 | 8.26 | 0 | 0.1210654 | 0 | 8.26 | 0.005823 | 0.1210654 | 0.005823 | 3.17 | 0.005024 | 0.3154574 | 0.005024 | 0.791 | 0 | 1.264223 | 0
0.438 | 0 | 2.283105 | 0 | 1.75 | 0.0003718 | 0.5714286 | 0.0003718 | 8.68 | 0 | 0.1152074 | 0 | 8.68 | 0.005799 | 0.1152074 | 0.005799 | 3.33 | 0.005256 | 0.3003003 | 0.005256 | 0.832 | 0 | 1.201923 | 0
0.46 | 0 | 2.173913 | 0 | 1.84 | 0.0001203 | 0.5434783 | 0.0001203 | 9.13 | 0 | 0.109529 | 0 | 9.13 | 0.005747 | 0.109529 | 0.005747 | 3.5 | 0.005484 | 0.2857143 | 0.005484 | 0.875 | 0 | 1.142857 | 0
0.484 | 0 | 2.066116 | 0 | 1.94 | 0.0001998 | 0.5154639 | 0.0001998 | 9.6 | 0 | 0.1041667 | 0 | 9.6 | 0.005666 | 0.1041667 | 0.005666 | 3.68 | 0.005706 | 0.2717391 | 0.005706 | 0.92 | 0 | 1.086957 | 0
0.509 | 0 | 1.964637 | 0 | 2.04 | 0.0001193 | 0.4901961 | 0.0001193 | 10.1 | 0 | 0.0990099 | 0 | 10.1 | 0.005558 | 0.0990099 | 0.005558 | 3.87 | 0.005923 | 0.2583979 | 0.005923 | 0.968 | 0 | 1.033058 | 0
0.535 | 0 | 1.869159 | 0 | 2.14 | 0 | 0.4672897 | 0 | 10.6 | 0 | 0.09433962 | 0 | 10.6 | 0.005425 | 0.09433962 | 0.005425 | 4.07 | 0.006133 | 0.2457002 | 0.006133 | 1.02 | 0 | 0.9803922 | 0
0.563 | 0 | 1.776199 | 0 | 2.25 | 5.408e-05 | 0.4444444 | 5.408e-05 | 11.2 | 0 | 0.08928571 | 0 | 11.2 | 0.005267 | 0.08928571 | 0.005267 | 4.28 | 0.006337 | 0.2336449 | 0.006337 | 1.07 | 0 | 0.9345794 | 0
0.592 | 0 | 1.689189 | 0 | 2.37 | 0 | 0.4219409 | 0 | 11.7 | 0 | 0.08547009 | 0 | 11.7 | 0.005087 | 0.08547009 | 0.005087 | 4.5 | 0.006533 | 0.2222222 | 0.006533 | 1.13 | 0 | 0.8849558 | 0
0.622 | 0 | 1.607717 | 0 | 2.49 | 0.0001934 | 0.4016064 | 0.0001934 | 12.3 | 4.153e-06 | 0.08130081 | 4.153e-06 | 12.3 | 0.004886 | 0.08130081 | 0.004886 | 4.73 | 0.006721 | 0.2114165 | 0.006721 | 1.18 | 0 | 0.8474576 | 0
0.654 | 0 | 1.529052 | 0 | 2.62 | 0.0007467 | 0.3816794 | 0.0007467 | 13 | 1.99e-05 | 0.07692308 | 1.99e-05 | 13 | 0.004667 | 0.07692308 | 0.004667 | 4.98 | 0.006902 | 0.2008032 | 0.006902 | 1.24 | 0 | 0.8064516 | 0
0.688 | 0 | 1.453488 | 0 | 2.75 | 0.0008824 | 0.3636364 | 0.0008824 | 13.7 | 5.307e-05 | 0.0729927 | 5.307e-05 | 13.7 | 0.004432 | 0.0729927 | 0.004432 | 5.23 | 0.007074 | 0.1912046 | 0.007074 | 1.31 | 0 | 0.7633588 | 0
0.724 | 0 | 1.381215 | 0 | 2.89 | 0.000677 | 0.3460208 | 0.000677 | 14.4 | 0.0001081 | 0.06944444 | 0.0001081 | 14.4 | 0.004182 | 0.06944444 | 0.004182 | 5.5 | 0.007237 | 0.1818182 | 0.007237 | 1.38 | 0 | 0.7246377 | 0
0.761 | 0 | 1.31406 | 0 | 3.04 | 0.0006109 | 0.3289474 | 0.0006109 | 15.1 | 0.0001879 | 0.06622517 | 0.0001879 | 15.1 | 0.003922 | 0.06622517 | 0.003922 | 5.79 | 0.007392 | 0.1727116 | 0.007392 | 1.45 | 0 | 0.6896552 | 0
0.8 | 0 | 1.25 | 0 | 3.2 | 0.0006494 | 0.3125 | 0.0006494 | 15.9 | 0.0002944 | 0.06289308 | 0.0002944 | 15.9 | 0.003654 | 0.06289308 | 0.003654 | 6.09 | 0.007537 | 0.1642036 | 0.007537 | 1.52 | 0 | 0.6578947 | 0
0.841 | 0 | 1.189061 | 0 | 3.37 | 0.0007414 | 0.2967359 | 0.0007414 | 16.7 | 0.0004283 | 0.05988024 | 0.0004283 | 16.7 | 0.00338 | 0.05988024 | 0.00338 | 6.4 | 0.007674 | 0.15625 | 0.007674 | 1.6 | 0 | 0.625 | 0
0.885 | 0 | 1.129944 | 0 | 3.54 | 0.0006043 | 0.2824859 | 0.0006043 | 17.6 | 0.0005893 | 0.05681818 | 0.0005893 | 17.6 | 0.003104 | 0.05681818 | 0.003104 | 6.73 | 0.007801 | 0.1485884 | 0.007801 | 1.68 | 0 | 0.5952381 | 0
0.931 | 0 | 1.074114 | 0 | 3.72 | 0.0002842 | 0.2688172 | 0.0002842 | 18.5 | 0.0007764 | 0.05405405 | 0.0007764 | 18.5 | 0.00283 | 0.05405405 | 0.00283 | 7.08 | 0.007918 | 0.1412429 | 0.007918 | 1.77 | 0 | 0.5649718 | 0
0.979 | 0 | 1.02145 | 0 | 3.91 | 0 | 0.2557545 | 0 | 19.4 | 0.0009877 | 0.05154639 | 0.0009877 | 19.4 | 0.002559 | 0.05154639 | 0.002559 | 7.44 | 0.008026 | 0.1344086 | 0.008026 | 1.86 | 0 | 0.5376344 | 0
1.03 | 0 | 0.9708738 | 0 | 4.12 | 0 | 0.2427184 | 0 | 20.4 | 0.001221 | 0.04901961 | 0.001221 | 20.4 | 0.002296 | 0.04901961 | 0.002296 | 7.83 | 0.008124 | 0.1277139 | 0.008124 | 1.96 | 0 | 0.5102041 | 0
1.08 | 1.624e-05 | 0.9259259 | 1.624e-05 | 4.33 | 7.208e-06 | 0.2309469 | 7.208e-06 | 21.5 | 0.001473 | 0.04651163 | 0.001473 | 21.5 | 0.002045 | 0.04651163 | 0.002045 | 8.23 | 0.008213 | 0.1215067 | 0.008213 | 2.06 | 0 | 0.4854369 | 0
1.14 | 6.657e-05 | 0.877193 | 6.657e-05 | 4.55 | 5.734e-05 | 0.2197802 | 5.734e-05 | 22.6 | 0.001741 | 0.04424779 | 0.001741 | 22.6 | 0.001808 | 0.04424779 | 0.001808 | 8.66 | 0.008292 | 0.1154734 | 0.008292 | 2.16 | 0 | 0.462963 | 0
1.2 | 0.0001668 | 0.8333333 | 0.0001668 | 4.79 | 0.0001343 | 0.2087683 | 0.0001343 | 23.7 | 0.002021 | 0.04219409 | 0.002021 | 23.7 | 0.001589 | 0.04219409 | 0.001589 | 9.1 | 0.008363 | 0.1098901 | 0.008363 | 2.28 | 0 | 0.4385965 | 0
1.26 | 0.0003305 | 0.7936508 | 0.0003305 | 5.03 | 7.488e-05 | 0.1988072 | 7.488e-05 | 25 | 0.00231 | 0.04 | 0.00231 | 25 | 0.001391 | 0.04 | 0.001391 | 9.57 | 0.008424 | 0.1044932 | 0.008424 | 2.39 | 0 | 0.41841 | 0
1.32 | 0.0005693 | 0.7575758 | 0.0005693 | 5.29 | 0 | 0.1890359 | 0 | 26.3 | 0.002604 | 0.03802281 | 0.002604 | 26.3 | 0.001219 | 0.03802281 | 0.001219 | 10.1 | 0.008476 | 0.0990099 | 0.008476 | 2.52 | 0 | 0.3968254 | 0
1.39 | 0.0008928 | 0.7194245 | 0.0008928 | 5.57 | 0.0001427 | 0.1795332 | 0.0001427 | 27.6 | 0.0029 | 0.03623188 | 0.0029 | 27.6 | 0.001075 | 0.03623188 | 0.001075 | 10.6 | 0.008519 | 0.09433962 | 0.008519 | 2.65 | 0 | 0.3773585 | 0
1.46 | 0.001309 | 0.6849315 | 0.001309 | 5.85 | 0.0004582 | 0.1709402 | 0.0004582 | 29 | 0.003193 | 0.03448276 | 0.003193 | 29 | 0.0009628 | 0.03448276 | 0.0009628 | 11.1 | 0.008554 | 0.09009009 | 0.008554 | 2.78 | 0 | 0.3597122 | 0
1.54 | 0.001822 | 0.6493506 | 0.001822 | 6.16 | 0.0005742 | 0.1623377 | 0.0005742 | 30.5 | 0.003481 | 0.03278689 | 0.003481 | 30.5 | 0.0008854 | 0.03278689 | 0.0008854 | 11.7 | 0.008581 | 0.08547009 | 0.008581 | 2.93 | 0 | 0.3412969 | 0
1.62 | 0.002437 | 0.617284 | 0.002437 | 6.47 | 0.0006915 | 0.1545595 | 0.0006915 | 32.1 | 0.00376 | 0.03115265 | 0.00376 | 32.1 | 0.000846 | 0.03115265 | 0.000846 | 12.3 | 0.0086 | 0.08130081 | 0.0086 | 3.08 | 0 | 0.3246753 | 0
1.7 | 0.003155 | 0.5882353 | 0.003155 | 6.81 | 0.001264 | 0.1468429 | 0.001264 | 33.8 | 0.004028 | 0.0295858 | 0.004028 | 33.8 | 0.0008475 | 0.0295858 | 0.0008475 | 12.9 | 0.008612 | 0.07751938 | 0.008612 | 3.24 | 0 | 0.308642 | 0
1.79 | 0.003977 | 0.5586592 | 0.003977 | 7.16 | 0.002349 | 0.1396648 | 0.002349 | 35.5 | 0.004284 | 0.02816901 | 0.004284 | 35.5 | 0.0008926 | 0.02816901 | 0.0008926 | 13.6 | 0.008617 | 0.07352941 | 0.008617 | 3.4 | 0 | 0.2941176 | 0
1.88 | 0.0049 | 0.5319149 | 0.0049 | 7.53 | 0.003836 | 0.1328021 | 0.003836 | 37.3 | 0.004525 | 0.02680965 | 0.004525 | 37.3 | 0.0009839 | 0.02680965 | 0.0009839 | 14.3 | 0.008615 | 0.06993007 | 0.008615 | 3.58 | 0 | 0.2793296 | 0
1.98 | 0.00592 | 0.5050505 | 0.00592 | 7.92 | 0.005583 | 0.1262626 | 0.005583 | 39.3 | 0.004749 | 0.02544529 | 0.004749 | 39.3 | 0.001124 | 0.02544529 | 0.001124 | 15.1 | 0.008607 | 0.06622517 | 0.008607 | 3.76 | 0 | 0.2659574 | 0
2.08 | 0.007033 | 0.4807692 | 0.007033 | 8.32 | 0.00721 | 0.1201923 | 0.00721 | 41.3 | 0.004958 | 0.02421308 | 0.004958 | 41.3 | 0.001314 | 0.02421308 | 0.001314 | 15.8 | 0.008594 | 0.06329114 | 0.008594 | 3.96 | 0 | 0.2525253 | 0
2.19 | 0.008233 | 0.456621 | 0.008233 | 8.75 | 0.009106 | 0.1142857 | 0.009106 | 43.4 | 0.00515 | 0.02304147 | 0.00515 | 43.4 | 0.001556 | 0.02304147 | 0.001556 | 16.6 | 0.008576 | 0.06024096 | 0.008576 | 4.16 | 0 | 0.2403846 | 0
2.3 | 0.00951 | 0.4347826 | 0.00951 | 9.21 | 0.01108 | 0.1085776 | 0.01108 | 45.7 | 0.005326 | 0.02188184 | 0.005326 | 45.7 | 0.001851 | 0.02188184 | 0.001851 | 17.5 | 0.008553 | 0.05714286 | 0.008553 | 4.38 | 0 | 0.2283105 | 0
2.42 | 0.01086 | 0.4132231 | 0.01086 | 9.68 | 0.0129 | 0.1033058 | 0.0129 | 48 | 0.005487 | 0.02083333 | 0.005487 | 48 | 0.002201 | 0.02083333 | 0.002201 | 18.4 | 0.008527 | 0.05434783 | 0.008527 | 4.6 | 0 | 0.2173913 | 0
2.54 | 0.01226 | 0.3937008 | 0.01226 | 10.2 | 0.01461 | 0.09803922 | 0.01461 | 50.5 | 0.005635 | 0.01980198 | 0.005635 | 50.5 | 0.002606 | 0.01980198 | 0.002606 | 19.4 | 0.008497 | 0.05154639 | 0.008497 | 4.84 | 0 | 0.2066116 | 0
2.68 | 0.01371 | 0.3731343 | 0.01371 | 10.7 | 0.0161 | 0.09345794 | 0.0161 | 53.1 | 0.005772 | 0.01883239 | 0.005772 | 53.1 | 0.003066 | 0.01883239 | 0.003066 | 20.4 | 0.008464 | 0.04901961 | 0.008464 | 5.09 | 0.0001847 | 0.1964637 | 0.0001847
2.81 | 0.0152 | 0.3558719 | 0.0152 | 11.3 | 0.01734 | 0.08849558 | 0.01734 | 55.9 | 0.0059 | 0.01788909 | 0.0059 | 55.9 | 0.003581 | 0.01788909 | 0.003581 | 21.4 | 0.00843 | 0.04672897 | 0.00843 | 5.35 | 0.000987 | 0.1869159 | 0.000987
2.96 | 0.0167 | 0.3378378 | 0.0167 | 11.8 | 0.01855 | 0.08474576 | 0.01855 | 58.7 | 0.006024 | 0.01703578 | 0.006024 | 58.7 | 0.00415 | 0.01703578 | 0.00415 | 22.5 | 0.008394 | 0.04444444 | 0.008394 | 5.63 | 0.002688 | 0.1776199 | 0.002688
3.11 | 0.01822 | 0.3215434 | 0.01822 | 12.4 | 0.02004 | 0.08064516 | 0.02004 | 61.8 | 0.006147 | 0.01618123 | 0.006147 | 61.8 | 0.004772 | 0.01618123 | 0.004772 | 23.7 | 0.008357 | 0.04219409 | 0.008357 | 5.92 | 0.005435 | 0.1689189 | 0.005435
3.27 | 0.01972 | 0.3058104 | 0.01972 | 13.1 | 0.02151 | 0.07633588 | 0.02151 | 65 | 0.006273 | 0.01538462 | 0.006273 | 65 | 0.005445 | 0.01538462 | 0.005445 | 24.9 | 0.008319 | 0.04016064 | 0.008319 | 6.22 | 0.009257 | 0.1607717 | 0.009257
3.44 | 0.02121 | 0.2906977 | 0.02121 | 13.8 | 0.02278 | 0.07246377 | 0.02278 | 68.3 | 0.006405 | 0.01464129 | 0.006405 | 68.3 | 0.006167 | 0.01464129 | 0.006167 | 26.2 | 0.008283 | 0.03816794 | 0.008283 | 6.55 | 0.01408 | 0.1526718 | 0.01408
3.62 | 0.02265 | 0.2762431 | 0.02265 | 14.5 | 0.02384 | 0.06896552 | 0.02384 | 71.8 | 0.006549 | 0.01392758 | 0.006549 | 71.8 | 0.006934 | 0.01392758 | 0.006934 | 27.5 | 0.008247 | 0.03636364 | 0.008247 | 6.88 | 0.01976 | 0.1453488 | 0.01976
3.81 | 0.02405 | 0.2624672 | 0.02405 | 15.2 | 0.02471 | 0.06578947 | 0.02471 | 75.5 | 0.006709 | 0.01324503 | 0.006709 | 75.5 | 0.007744 | 0.01324503 | 0.007744 | 29 | 0.008212 | 0.03448276 | 0.008212 | 7.24 | 0.02608 | 0.1381215 | 0.02608
4 | 0.02538 | 0.25 | 0.02538 | 16 | 0.02554 | 0.0625 | 0.02554 | 79.4 | 0.00689 | 0.01259446 | 0.00689 | 79.4 | 0.008593 | 0.01259446 | 0.008593 | 30.4 | 0.00818 | 0.03289474 | 0.00818 | 7.61 | 0.03278 | 0.131406 | 0.03278
4.21 | 0.02662 | 0.2375297 | 0.02662 | 16.8 | 0.02603 | 0.05952381 | 0.02603 | 83.5 | 0.007096 | 0.01197605 | 0.007096 | 83.5 | 0.009477 | 0.01197605 | 0.009477 | 32 | 0.00815 | 0.03125 | 0.00815 | 8 | 0.03957 | 0.125 | 0.03957
4.43 | 0.02777 | 0.2257336 | 0.02777 | 17.7 | 0.02603 | 0.05649718 | 0.02603 | 87.8 | 0.007331 | 0.01138952 | 0.007331 | 87.8 | 0.01039 | 0.01138952 | 0.01039 | 33.7 | 0.008124 | 0.02967359 | 0.008124 | 8.42 | 0.04614 | 0.1187648 | 0.04614
4.65 | 0.02882 | 0.2150538 | 0.02882 | 18.6 | 0.02558 | 0.05376344 | 0.02558 | 92.4 | 0.007601 | 0.01082251 | 0.007601 | 92.4 | 0.01133 | 0.01082251 | 0.01133 | 35.4 | 0.008101 | 0.02824859 | 0.008101 | 8.85 | 0.0522 | 0.1129944 | 0.0522
4.89 | 0.02974 | 0.204499 | 0.02974 | 19.6 | 0.02495 | 0.05102041 | 0.02495 | 97.1 | 0.007909 | 0.01029866 | 0.007909 | 97.1 | 0.01228 | 0.01029866 | 0.01228 | 37.2 | 0.008083 | 0.02688172 | 0.008083 | 9.31 | 0.05748 | 0.1074114 | 0.05748
5.15 | 0.03053 | 0.1941748 | 0.03053 | 20.6 | 0.02428 | 0.04854369 | 0.02428 | 102 | 0.008257 | 0.009803922 | 0.008257 | 102 | 0.01325 | 0.009803922 | 0.01325 | 39.2 | 0.008069 | 0.0255102 | 0.008069 | 9.79 | 0.06173 | 0.102145 | 0.06173
5.41 | 0.03118 | 0.1848429 | 0.03118 | 21.6 | 0.02345 | 0.0462963 | 0.02345 | 107 | 0.00865 | 0.009345794 | 0.00865 | 107 | 0.01422 | 0.009345794 | 0.01422 | 41.2 | 0.00806 | 0.02427184 | 0.00806 | 10.3 | 0.06474 | 0.09708738 | 0.06474
5.69 | 0.03168 | 0.1757469 | 0.03168 | 22.8 | 0.02267 | 0.04385965 | 0.02267 | 113 | 0.009089 | 0.008849558 | 0.009089 | 113 | 0.01518 | 0.008849558 | 0.01518 | 43.3 | 0.008056 | 0.02309469 | 0.008056 | 10.8 | 0.06637 | 0.09259259 | 0.06637
5.99 | 0.03201 | 0.1669449 | 0.03201 | 23.9 | 0.02177 | 0.041841 | 0.02177 | 119 | 0.009576 | 0.008403361 | 0.009576 | 119 | 0.01614 | 0.008403361 | 0.01614 | 45.5 | 0.008058 | 0.02197802 | 0.008058 | 11.4 | 0.06653 | 0.0877193 | 0.06653
6.29 | 0.03219 | 0.1589825 | 0.03219 | 25.2 | 0.02064 | 0.03968254 | 0.02064 | 125 | 0.01011 | 0.008 | 0.01011 | 125 | 0.01708 | 0.008 | 0.01708 | 47.9 | 0.008066 | 0.02087683 | 0.008066 | 12 | 0.06519 | 0.08333333 | 0.06519
6.62 | 0.03219 | 0.1510574 | 0.03219 | 26.5 | 0.01954 | 0.03773585 | 0.01954 | 131 | 0.0107 | 0.007633588 | 0.0107 | 131 | 0.018 | 0.007633588 | 0.018 | 50.4 | 0.00808 | 0.01984127 | 0.00808 | 12.6 | 0.0624 | 0.07936508 | 0.0624
6.96 | 0.03202 | 0.1436782 | 0.03202 | 27.8 | 0.01846 | 0.03597122 | 0.01846 | 138 | 0.01133 | 0.007246377 | 0.01133 | 138 | 0.01888 | 0.007246377 | 0.01888 | 53 | 0.0081 | 0.01886792 | 0.0081 | 13.2 | 0.05828 | 0.07575758 | 0.05828
7.32 | 0.03168 | 0.136612 | 0.03168 | 29.3 | 0.01715 | 0.03412969 | 0.01715 | 145 | 0.01201 | 0.006896552 | 0.01201 | 145 | 0.01971 | 0.006896552 | 0.01971 | 55.7 | 0.008127 | 0.01795332 | 0.008127 | 13.9 | 0.05301 | 0.07194245 | 0.05301
7.7 | 0.03117 | 0.1298701 | 0.03117 | 30.8 | 0.0156 | 0.03246753 | 0.0156 | 153 | 0.01273 | 0.006535948 | 0.01273 | 153 | 0.0205 | 0.006535948 | 0.0205 | 58.6 | 0.008159 | 0.01706485 | 0.008159 | 14.6 | 0.04682 | 0.06849315 | 0.04682
8.09 | 0.0305 | 0.1236094 | 0.0305 | 32.4 | 0.01377 | 0.0308642 | 0.01377 | 161 | 0.01349 | 0.00621118 | 0.01349 | 161 | 0.02123 | 0.00621118 | 0.02123 | 61.6 | 0.008198 | 0.01623377 | 0.008198 | 15.4 | 0.04 | 0.06493506 | 0.04
8.51 | 0.02966 | 0.1175088 | 0.02966 | 34 | 0.01195 | 0.02941176 | 0.01195 | 169 | 0.01428 | 0.00591716 | 0.01428 | 169 | 0.02189 | 0.00591716 | 0.02189 | 64.8 | 0.008243 | 0.0154321 | 0.008243 | 16.2 | 0.03287 | 0.0617284 | 0.03287
8.95 | 0.02867 | 0.1117318 | 0.02867 | 35.8 | 0.01035 | 0.02793296 | 0.01035 | 178 | 0.01511 | 0.005617978 | 0.01511 | 178 | 0.02248 | 0.005617978 | 0.02248 | 68.1 | 0.008294 | 0.01468429 | 0.008294 | 17 | 0.02579 | 0.05882353 | 0.02579
9.41 | 0.02753 | 0.1062699 | 0.02753 | 37.7 | 0.008902 | 0.0265252 | 0.008902 | 187 | 0.01596 | 0.005347594 | 0.01596 | 187 | 0.02298 | 0.005347594 | 0.02298 | 71.6 | 0.008351 | 0.01396648 | 0.008351 | 17.9 | 0.0191 | 0.05586592 | 0.0191
9.9 | 0.02626 | 0.1010101 | 0.02626 | 39.6 | 0.007433 | 0.02525253 | 0.007433 | 196 | 0.01682 | 0.005102041 | 0.01682 | 196 | 0.0234 | 0.005102041 | 0.0234 | 75.3 | 0.008413 | 0.01328021 | 0.008413 | 18.8 | 0.01312 | 0.05319149 | 0.01312
10.4 | 0.02487 | 0.09615385 | 0.02487 | 41.6 | 0.006149 | 0.02403846 | 0.006149 | 207 | 0.01769 | 0.004830918 | 0.01769 | 207 | 0.02372 | 0.004830918 | 0.02372 | 79.2 | 0.008481 | 0.01262626 | 0.008481 | 19.8 | 0.008124 | 0.05050505 | 0.008124
10.9 | 0.02338 | 0.09174312 | 0.02338 | 43.8 | 0.005117 | 0.02283105 | 0.005117 | 217 | 0.01856 | 0.004608295 | 0.01856 | 217 | 0.02394 | 0.004608295 | 0.02394 | 83.3 | 0.008552 | 0.0120048 | 0.008552 | 20.8 | 0.004316 | 0.04807692 | 0.004316
11.5 | 0.02179 | 0.08695652 | 0.02179 | 46 | 0.004223 | 0.02173913 | 0.004223 | 228 | 0.01941 | 0.004385965 | 0.01941 | 228 | 0.02406 | 0.004385965 | 0.02406 | 87.6 | 0.008629 | 0.01141553 | 0.008629 | 21.9 | 0.001772 | 0.0456621 | 0.001772
12.1 | 0.02014 | 0.08264463 | 0.02014 | 48.4 | 0.003502 | 0.02066116 | 0.003502 | 240 | 0.02025 | 0.004166667 | 0.02025 | 240 | 0.02407 | 0.004166667 | 0.02407 | 92.1 | 0.008708 | 0.01085776 | 0.008708 | 23 | 0.0004222 | 0.04347826 | 0.0004222
12.7 | 0.01844 | 0.07874016 | 0.01844 | 50.9 | 0.002828 | 0.01964637 | 0.002828 | 253 | 0.02105 | 0.003952569 | 0.02105 | 253 | 0.02397 | 0.003952569 | 0.02397 | 96.8 | 0.008791 | 0.01033058 | 0.008791 | 24.2 | 0 | 0.04132231 | 0
13.4 | 0.01671 | 0.07462687 | 0.01671 | 53.5 | 0.002065 | 0.01869159 | 0.002065 | 266 | 0.02181 | 0.003759398 | 0.02181 | 266 | 0.02375 | 0.003759398 | 0.02375 | 102 | 0.008876 | 0.009803922 | 0.008876 | 25.5 | 0 | 0.03921569 | 0
14.1 | 0.01497 | 0.07092199 | 0.01497 | 56.3 | 0.001258 | 0.01776199 | 0.001258 | 279 | 0.02252 | 0.003584229 | 0.02252 | 279 | 0.02343 | 0.003584229 | 0.02343 | 107 | 0.008963 | 0.009345794 | 0.008963 | 26.8 | 0 | 0.03731343 | 0
14.8 | 0.01325 | 0.06756757 | 0.01325 | 59.2 | 0.0006141 | 0.01689189 | 0.0006141 | 294 | 0.02317 | 0.003401361 | 0.02317 | 294 | 0.02299 | 0.003401361 | 0.02299 | 113 | 0.009051 | 0.008849558 | 0.009051 | 28.2 | 0 | 0.03546099 | 0
15.6 | 0.01156 | 0.06410256 | 0.01156 | 62.3 | 0.0002533 | 0.01605136 | 0.0002533 | 309 | 0.02374 | 0.003236246 | 0.02374 | 309 | 0.02243 | 0.003236246 | 0.02243 | 118 | 0.009139 | 0.008474576 | 0.009139 | 29.6 | 0 | 0.03378378 | 0
16.4 | 0.009924 | 0.06097561 | 0.009924 | 65.5 | 7.107e-05 | 0.01526718 | 7.107e-05 | 325 | 0.02423 | 0.003076923 | 0.02423 | 325 | 0.02178 | 0.003076923 | 0.02178 | 125 | 0.009226 | 0.008 | 0.009226 | 31.1 | 0 | 0.03215434 | 0
17.2 | 0.008368 | 0.05813953 | 0.008368 | 68.9 | 0 | 0.01451379 | 0 | 342 | 0.02463 | 0.002923977 | 0.02463 | 342 | 0.02101 | 0.002923977 | 0.02101 | 131 | 0.009312 | 0.007633588 | 0.009312 | 32.7 | 0 | 0.03058104 | 0
18.1 | 0.00691 | 0.05524862 | 0.00691 | 72.4 | 7.184e-05 | 0.01381215 | 7.184e-05 | 359 | 0.02492 | 0.002785515 | 0.02492 | 359 | 0.02016 | 0.002785515 | 0.02016 | 138 | 0.009395 | 0.007246377 | 0.009395 | 34.4 | 0 | 0.02906977 | 0
19 | 0.005568 | 0.05263158 | 0.005568 | 76.1 | 0.0003683 | 0.0131406 | 0.0003683 | 378 | 0.02511 | 0.002645503 | 0.02511 | 378 | 0.01921 | 0.002645503 | 0.01921 | 145 | 0.009475 | 0.006896552 | 0.009475 | 36.2 | 0 | 0.02762431 | 0
20 | 0.004356 | 0.05 | 0.004356 | 80.1 | 0.001045 | 0.01248439 | 0.001045 | 397 | 0.02518 | 0.002518892 | 0.02518 | 397 | 0.01818 | 0.002518892 | 0.01818 | 152 | 0.00955 | 0.006578947 | 0.00955 | 38.1 | 0 | 0.02624672 | 0
21.1 | 0.003288 | 0.04739336 | 0.003288 | 84.2 | 0.001745 | 0.01187648 | 0.001745 | 418 | 0.02512 | 0.002392344 | 0.02512 | 418 | 0.01708 | 0.002392344 | 0.01708 | 160 | 0.00962 | 0.00625 | 0.00962 | 40 | 0 | 0.025 | 0
22.1 | 0.002373 | 0.04524887 | 0.002373 | 88.6 | 0.002299 | 0.01128668 | 0.002299 | 439 | 0.02494 | 0.002277904 | 0.02494 | 439 | 0.01592 | 0.002277904 | 0.01592 | 168 | 0.009684 | 0.005952381 | 0.009684 | 42.1 | 0 | 0.02375297 | 0
23.3 | 0.001616 | 0.04291845 | 0.001616 | 93.1 | 0.002888 | 0.01074114 | 0.002888 | 462 | 0.02463 | 0.002164502 | 0.02463 | 462 | 0.01471 | 0.002164502 | 0.01471 | 177 | 0.00974 | 0.005649718 | 0.00974 | 44.3 | 0 | 0.02257336 | 0
24.5 | 0.001019 | 0.04081633 | 0.001019 | 97.9 | 0.003419 | 0.0102145 | 0.003419 | 486 | 0.0242 | 0.002057613 | 0.0242 | 486 | 0.01347 | 0.002057613 | 0.01347 | 186 | 0.009789 | 0.005376344 | 0.009789 | 46.6 | 0 | 0.02145923 | 0
25.7 | 0.0005751 | 0.03891051 | 0.0005751 | 103 | 0.003988 | 0.009708738 | 0.003988 | 511 | 0.02363 | 0.001956947 | 0.02363 | 511 | 0.01221 | 0.001956947 | 0.01221 | 196 | 0.009828 | 0.005102041 | 0.009828 | 49 | 0 | 0.02040816 | 0
27.1 | 0.0002739 | 0.03690037 | 0.0002739 | 108 | 0.004669 | 0.009259259 | 0.004669 | 537 | 0.02294 | 0.001862197 | 0.02294 | 537 | 0.01094 | 0.001862197 | 0.01094 | 206 | 0.009857 | 0.004854369 | 0.009857 | 51.5 | 0 | 0.01941748 | 0
28.5 | 9.678e-05 | 0.03508772 | 9.678e-05 | 114 | 0.005421 | 0.00877193 | 0.005421 | 565 | 0.02213 | 0.001769912 | 0.02213 | 565 | 0.009686 | 0.001769912 | 0.009686 | 217 | 0.009875 | 0.004608295 | 0.009875 | 54.1 | 0 | 0.01848429 | 0
29.9 | 1.724e-05 | 0.03344482 | 1.724e-05 | 120 | 0.006142 | 0.008333333 | 0.006142 | 594 | 0.0212 | 0.001683502 | 0.0212 | 594 | 0.008453 | 0.001683502 | 0.008453 | 228 | 0.009881 | 0.004385965 | 0.009881 | 56.9 | 0 | 0.01757469 | 0
31.5 | 0 | 0.03174603 | 0 | 126 | 0.006934 | 0.007936508 | 0.006934 | 625 | 0.02016 | 0.0016 | 0.02016 | 625 | 0.007262 | 0.0016 | 0.007262 | 240 | 0.009874 | 0.004166667 | 0.009874 | 59.9 | 0 | 0.01669449 | 0
33.1 | 0 | 0.03021148 | 0 | 132 | 0.007889 | 0.007575758 | 0.007889 | 657 | 0.01903 | 0.00152207 | 0.01903 | 657 | 0.006126 | 0.00152207 | 0.006126 | 252 | 0.009854 | 0.003968254 | 0.009854 | 63 | 0 | 0.01587302 | 0
34.8 | 0 | 0.02873563 | 0 | 139 | 0.008906 | 0.007194245 | 0.008906 | 691 | 0.01782 | 0.001447178 | 0.01782 | 691 | 0.00506 | 0.001447178 | 0.00506 | 265 | 0.00982 | 0.003773585 | 0.00982 | 66.2 | 0 | 0.01510574 | 0
36.6 | 0 | 0.0273224 | 0 | 146 | 0.009957 | 0.006849315 | 0.009957 | 727 | 0.01653 | 0.001375516 | 0.01653 | 727 | 0.004077 | 0.001375516 | 0.004077 | 279 | 0.009771 | 0.003584229 | 0.009771 | 69.6 | 0 | 0.01436782 | 0
38.5 | 0 | 0.02597403 | 0 | 154 | 0.01068 | 0.006493506 | 0.01068 | 764 | 0.01519 | 0.001308901 | 0.01519 | 764 | 0.003189 | 0.001308901 | 0.003189 | 293 | 0.009706 | 0.003412969 | 0.009706 | 73.2 | 0 | 0.0136612 | 0
40.5 | 0 | 0.02469136 | 0 | 162 | 0.01115 | 0.00617284 | 0.01115 | 803 | 0.0138 | 0.00124533 | 0.0138 | 803 | 0.002405 | 0.00124533 | 0.002405 | 308 | 0.009625 | 0.003246753 | 0.009625 | 77 | 0 | 0.01298701 | 0
42.6 | 0 | 0.02347418 | 0 | 170 | 0.01155 | 0.005882353 | 0.01155 | 845 | 0.0124 | 0.001183432 | 0.0124 | 845 | 0.001733 | 0.001183432 | 0.001733 | 324 | 0.009528 | 0.00308642 | 0.009528 | 81 | 0 | 0.01234568 | 0
44.8 | 0 | 0.02232143 | 0 | 179 | 0.01189 | 0.005586592 | 0.01189 | 889 | 0.01099 | 0.001124859 | 0.01099 | 889 | 0.001178 | 0.001124859 | 0.001178 | 341 | 0.009414 | 0.002932551 | 0.009414 | 85.1 | 0 | 0.01175088 | 0
47.1 | 0 | 0.02123142 | 0 | 188 | 0.01206 | 0.005319149 | 0.01206 | 934 | 0.009606 | 0.001070664 | 0.009606 | 934 | 0.0007393 | 0.001070664 | 0.0007393 | 358 | 0.009283 | 0.002793296 | 0.009283 | 89.5 | 0 | 0.01117318 | 0
49.5 | 0 | 0.02020202 | 0 | 198 | 0.01204 | 0.005050505 | 0.01204 | 983 | 0.008254 | 0.001017294 | 0.008254 | 983 | 0.0004142 | 0.001017294 | 0.0004142 | 377 | 0.009134 | 0.00265252 | 0.009134 | 94.2 | 0 | 0.01061571 | 0
52.1 | 0 | 0.01919386 | 0 | 208 | 0.01199 | 0.004807692 | 0.01199 | 1030 | 0.006957 | 0.0009708738 | 0.006957 | 1030 | 0.0001946 | 0.0009708738 | 0.0001946 | 396 | 0.008968 | 0.002525253 | 0.008968 | 99 | 0 | 0.01010101 | 0
54.8 | 0 | 0.01824818 | 0 | 219 | 0.01192 | 0.00456621 | 0.01192 | 1090 | 0.005735 | 0.0009174312 | 0.005735 | 1090 | 6.67e-05 | 0.0009174312 | 6.67e-05 | 417 | 0.008785 | 0.002398082 | 0.008785 | 104 | 0 | 0.009615385 | 0
57.6 | 0 | 0.01736111 | 0 | 230 | 0.01185 | 0.004347826 | 0.01185 | 1140 | 0.004605 | 0.000877193 | 0.004605 | 1140 | 1.075e-05 | 0.000877193 | 1.075e-05 | 438 | 0.008584 | 0.002283105 | 0.008584 | 110 | 0 | 0.009090909 | 0
60.5 | 0 | 0.01652893 | 0 | 242 | 0.01183 | 0.004132231 | 0.01183 | 1200 | 0.003581 | 0.0008333333 | 0.003581 | 1200 | 0 | 0.0008333333 | 0 | 461 | 0.008366 | 0.002169197 | 0.008366 | 115 | 0 | 0.008695652 | 0
63.7 | 0 | 0.01569859 | 0 | 255 | 0.01165 | 0.003921569 | 0.01165 | 1260 | 0.002678 | 0.0007936508 | 0.002678 | 1260 | 0 | 0.0007936508 | 0 | 484 | 0.008132 | 0.002066116 | 0.008132 | 121 | 0 | 0.008264463 | 0
67 | 0 | 0.01492537 | 0 | 268 | 0.01121 | 0.003731343 | 0.01121 | 1330 | 0.001906 | 0.0007518797 | 0.001906 | 1330 | 0 | 0.0007518797 | 0 | 509 | 0.007881 | 0.001964637 | 0.007881 | 127 | 0 | 0.007874016 | 0
70.4 | 0 | 0.01420455 | 0 | 282 | 0.01059 | 0.003546099 | 0.01059 | 1400 | 0.001271 | 0.0007142857 | 0.001271 | 1400 | 0 | 0.0007142857 | 0 | 536 | 0.007615 | 0.001865672 | 0.007615 | 134 | 0 | 0.007462687 | 0
74 | 0 | 0.01351351 | 0 | 296 | 0.009803 | 0.003378378 | 0.009803 | 1470 | 0.000775 | 0.0006802721 | 0.000775 | 1470 | 0 | 0.0006802721 | 0 | 563 | 0.007334 | 0.001776199 | 0.007334 | 141 | 0 | 0.007092199 | 0
77.9 | 0 | 0.01283697 | 0 | 311 | 0.009003 | 0.003215434 | 0.009003 | 1550 | 0.0004137 | 0.0006451613 | 0.0004137 | 1550 | 0 | 0.0006451613 | 0 | 592 | 0.007039 | 0.001689189 | 0.007039 | 148 | 0 | 0.006756757 | 0
81.9 | 0 | 0.01221001 | 0 | 328 | 0.008145 | 0.00304878 | 0.008145 | 1620 | 0.0001772 | 0.000617284 | 0.0001772 | 1620 | 0 | 0.000617284 | 0 | 623 | 0.006731 | 0.001605136 | 0.006731 | 156 | 0 | 0.006410256 | 0
86.1 | 0 | 0.0116144 | 0 | 344 | 0.007099 | 0.002906977 | 0.007099 | 1710 | 4.82e-05 | 0.0005847953 | 4.82e-05 | 1710 | 0 | 0.0005847953 | 0 | 655 | 0.006411 | 0.001526718 | 0.006411 | 164 | 0 | 0.006097561 | 0
90.5 | 0 | 0.01104972 | 0 | 362 | 0.006033 | 0.002762431 | 0.006033 | 1800 | 8.45e-07 | 0.0005555556 | 8.45e-07 | 1800 | 0 | 0.0005555556 | 0 | 689 | 0.006081 | 0.001451379 | 0.006081 | 172 | 0 | 0.005813953 | 0
95.2 | 0 | 0.0105042 | 0 | 381 | 0.005237 | 0.002624672 | 0.005237 | 1890 | 0 | 0.0005291005 | 0 | 1890 | 0 | 0.0005291005 | 0 | 724 | 0.005741 | 0.001381215 | 0.005741 | 181 | 0 | 0.005524862 | 0
100 | 0 | 0.01 | 0 | 401 | 0.004622 | 0.002493766 | 0.004622 | 1990 | 0 | 0.0005025126 | 0 | 1990 | 0 | 0.0005025126 | 0 | 762 | 0.005393 | 0.001312336 | 0.005393 | 190 | 0 | 0.005263158 | 0
105 | 0 | 0.00952381 | 0 | 421 | 0.004042 | 0.002375297 | 0.004042 | 2090 | 0 | 0.0004784689 | 0 | 2090 | 0 | 0.0004784689 | 0 | 801 | 0.00504 | 0.001248439 | 0.00504 | 200 | 0 | 0.005 | 0
111 | 0 | 0.009009009 | 0 | 443 | 0.003521 | 0.002257336 | 0.003521 | 2200 | 0 | 0.0004545455 | 0 | 2200 | 0 | 0.0004545455 | 0 | 842 | 0.004681 | 0.001187648 | 0.004681 | 211 | 0 | 0.004739336 | 0
116 | 0 | 0.00862069 | 0 | 466 | 0.002952 | 0.002145923 | 0.002952 | 2310 | 0 | 0.0004329004 | 0 | 2310 | 0 | 0.0004329004 | 0 | 886 | 0.00432 | 0.001128668 | 0.00432 | 221 | 0 | 0.004524887 | 0
122 | 0 | 0.008196721 | 0 | 490 | 0.002394 | 0.002040816 | 0.002394 | 2430 | 0 | 0.0004115226 | 0 | 2430 | 0 | 0.0004115226 | 0 | 932 | 0.003959 | 0.001072961 | 0.003959 | 233 | 0 | 0.004291845 | 0
129 | 0 | 0.007751938 | 0 | 515 | 0.001904 | 0.001941748 | 0.001904 | 2560 | 0 | 0.000390625 | 0 | 2560 | 0 | 0.000390625 | 0 | 980 | 0.003598 | 0.001020408 | 0.003598 | 245 | 0 | 0.004081633 | 0
135 | 0 | 0.007407407 | 0 | 542 | 0.001444 | 0.001845018 | 0.001444 | 2690 | 0 | 0.0003717472 | 0 | 2690 | 0 | 0.0003717472 | 0 | 1030 | 0.003241 | 0.0009708738 | 0.003241 | 258 | 0 | 0.003875969 | 0
142 | 0 | 0.007042254 | 0 | 570 | 0.0009933 | 0.001754386 | 0.0009933 | 2830 | 0 | 0.0003533569 | 0 | 2830 | 0 | 0.0003533569 | 0 | 1080 | 0.00289 | 0.0009259259 | 0.00289 | 271 | 0 | 0.003690037 | 0
150 | 0 | 0.006666667 | 0 | 599 | 0.0005603 | 0.001669449 | 0.0005603 | 2970 | 0 | 0.0003367003 | 0 | 2970 | 0 | 0.0003367003 | 0 | 1140 | 0.002547 | 0.000877193 | 0.002547 | 285 | 0 | 0.003508772 | 0
157 | 0 | 0.006369427 | 0 | 630 | 0.0001746 | 0.001587302 | 0.0001746 | 3130 | 0 | 0.0003194888 | 0 | 3130 | 0 | 0.0003194888 | 0 | 1200 | 0.002215 | 0.0008333333 | 0.002215 | 299 | 0 | 0.003344482 | 0
166 | 0 | 0.006024096 | 0 | 662 | 0 | 0.001510574 | 0 | 3290 | 0 | 0.0003039514 | 0 | 3290 | 0 | 0.0003039514 | 0 | 1260 | 0.001896 | 0.0007936508 | 0.001896 | 315 | 0 | 0.003174603 | 0
174 | 0 | 0.005747126 | 0 | 697 | 0 | 0.00143472 | 0 | 3460 | 0 | 0.0002890173 | 0 | 3460 | 0 | 0.0002890173 | 0 | 1320 | 0.001592 | 0.0007575758 | 0.001592 | 331 | 0 | 0.003021148 | 0
183 | 0 | 0.005464481 | 0 | 732 | 9.795e-05 | 0.00136612 | 9.795e-05 | 3630 | 0 | 0.0002754821 | 0 | 3630 | 0 | 0.0002754821 | 0 | 1390 | 0.001306 | 0.0007194245 | 0.001306 | 348 | 0 | 0.002873563 | 0
193 | 0 | 0.005181347 | 0 | 770 | 5.376e-05 | 0.001298701 | 5.376e-05 | 3820 | 0 | 0.0002617801 | 0 | 3820 | 0 | 0.0002617801 | 0 | 1460 | 0.001041 | 0.0006849315 | 0.001041 | 366 | 0 | 0.00273224 | 0
203 | 0 | 0.004926108 | 0 | 810 | 0 | 0.001234568 | 0 | 4020 | 0 | 0.0002487562 | 0 | 4020 | 0 | 0.0002487562 | 0 | 1540 | 0.0007999 | 0.0006493506 | 0.0007999 | 385 | 0 | 0.002597403 | 0
213 | 0 | 0.004694836 | 0 | 852 | 8.242e-05 | 0.001173709 | 8.242e-05 | 4230 | 0 | 0.0002364066 | 0 | 4230 | 0 | 0.0002364066 | 0 | 1620 | 0.0005849 | 0.000617284 | 0.0005849 | 405 | 0 | 0.002469136 | 0
224 | 0 | 0.004464286 | 0 | 896 | 0.000112 | 0.001116071 | 0.000112 | 4440 | 0 | 0.0002252252 | 0 | 4440 | 0 | 0.0002252252 | 0 | 1700 | 0.0003989 | 0.0005882353 | 0.0003989 | 426 | 0 | 0.002347418 | 0
235 | 0 | 0.004255319 | 0 | 942 | 0.0001176 | 0.001061571 | 0.0001176 | 4670 | 0 | 0.0002141328 | 0 | 4670 | 0 | 0.0002141328 | 0 | 1790 | 0.0002447 | 0.0005586592 | 0.0002447 | 448 | 0 | 0.002232143 | 0
248 | 0 | 0.004032258 | 0 | 991 | 7.254e-05 | 0.001009082 | 7.254e-05 | 4910 | 0 | 0.000203666 | 0 | 4910 | 0 | 0.000203666 | 0 | 1880 | 0.000125 | 0.0005319149 | 0.000125 | 471 | 0 | 0.002123142 | 0
260 | 0 | 0.003846154 | 0 | 1040 | 0 | 0.0009615385 | 0 | 5170 | 0 | 0.0001934236 | 0 | 5170 | 0 | 0.0001934236 | 0 | 1980 | 4.256e-05 | 0.0005050505 | 4.256e-05 | 495 | 0 | 0.002020202 | 0
[8 empty] | 5430 | 0 | 0.0001841621 | 0 | 5430 | 0 | 0.0001841621 | 0 | 2080 | 0 | 0.0004807692 | 0 | 521 | 0 | 0.001919386 | 0

## Bulk Liquid Data
Bulk t-butanol | [5 empty] | Bulk Menthol | [5 empty] | Bulk Cyclohexane
Spectrometer Temperature degC | Spectrometer Temperature (K) | Actual Temperature (K) | Signal Intensity (Initial Melting) | Adjusted Signal Intensity (Initial Melting) | Melting | Spectrometer Temperature degC | Spectrometer Temperature (K) | Actual Temperature (K) | Signal Intensity (Initial Melting) | Adjusted Signal Intensity (Initial Melting) | Melting | Temperature Reading (degC) | Temperature Reading (K) | Calibrated Actual Temperature (K) | Signal Intensity (arb-units) | Melting
-30 | 243.15 | 236.971025 | 0 | 0 | 0 | -40 | 233.15 | 225.736025 | 0 | 0 | 0 | 2 | 275.15 | 273.93997 | 58.61 | 8.29653e-05
-20 | 253.15 | 248.206025 | 0 | 0 | 0 | -30 | 243.15 | 236.971025 | 188.79 | 188.79 | 0.0001929324 | 2.5 | 275.65 | 274.46987 | 54.52 | 7.717571e-05
-10 | 263.15 | 259.441025 | 52.43 | 52.43 | 5.171926e-05 | -20 | 253.15 | 248.206025 | 380.47 | 380.47 | 0.0003888183 | 3 | 276.15 | 274.99977 | 55.82 | 7.901592e-05
-5 | 268.15 | 265.058525 | 92.88 | 92.88 | 9.162091e-05 | 10 | 283.15 | 281.911025 | 422.4 | 422.4 | 0.0004316683 | 3.5 | 276.65 | 275.52967 | 54.3 | 7.686429e-05
0 | 273.15 | 270.676025 | 2882.67 | 2882.67 | 0.002843592 | 0 | 273.15 | 270.676025 | 318.97 | 318.97 | 0.0003259688 | 4 | 277.15 | 276.05957 | 63.94 | 9.051018e-05
5 | 278.15 | 276.293525 | 4320.85 | 4320.85 | 0.004262276 | 10 | 283.15 | 281.911025 | 399.64 | 399.64 | 0.0004084089 | 4.5 | 277.65 | 276.58947 | 68.99 | 9.76587e-05
10 | 283.15 | 281.911025 | 6923.01 | 6923.01 | 0.006829161 | 15 | 288.15 | 287.528525 | 470.4 | 470.4 | 0.0004807215 | 5 | 278.15 | 277.11937 | 85.76 | 0.0001213974
15 | 288.15 | 287.528525 | 12687.17 | 12687.17 | 0.01251518 | 20 | 293.15 | 293.146025 | 913.75 | 913.75 | 0.0009337995 | 5.1 | 278.25 | 277.22535 | 97.53 | 0.0001380585
16 | 289.15 | 288.652025 | 14532.37 | 14532.37 | 0.01433537 | 22 | 295.15 | 295.393025 | 1608.58 | 1608.58 | 0.001643875 | 5.2 | 278.35 | 277.33133 | 101.96 | 0.0001443293
17 | 290.15 | 289.775525 | 17122.7 | 17122.7 | 0.01689058 | 23 | 296.15 | 296.516525 | 2298.91 | 2298.91 | 0.002349353 | 5.3 | 278.45 | 277.43731 | 109.86 | 0.0001555122
17.5 | 290.65 | 290.337275 | 18434.71 | 18434.71 | 0.01818481 | 24 | 297.15 | 297.640025 | 3630.56 | 3630.56 | 0.003710222 | 5.4 | 278.55 | 277.54329 | 117.97 | 0.0001669923
18 | 291.15 | 290.899025 | 20387.42 | 20387.42 | 0.02011105 | 25 | 298.15 | 298.763525 | 5601.15 | 5601.15 | 0.00572405 | 5.5 | 278.65 | 277.64927 | 114.26 | 0.0001617406
18.5 | 291.65 | 291.460775 | 22901.32 | 22901.32 | 0.02259087 | 25.5 | 298.65 | 299.325275 | 6522.56 | 6522.56 | 0.006665678 | 5.6 | 278.75 | 277.75525 | 131.49 | 0.0001861305
19 | 292.15 | 292.022525 | 26578.03 | 26578.03 | 0.02621774 | 26 | 299.15 | 299.887025 | 7498.72 | 7498.72 | 0.007663257 | 5.7 | 278.85 | 277.86123 | 149.2 | 0.0002111999
19.2 | 292.35 | 292.247225 | 31375.96 | 31375.96 | 0.03095063 | 26.5 | 299.65 | 300.448775 | 8648.38 | 8648.38 | 0.008838142 | 5.8 | 278.95 | 277.96721 | 154.21 | 0.0002182918
19.5 | 292.65 | 292.584275 | 35106.19 | 35106.19 | 0.03463029 | 27 | 300.15 | 301.010525 | 9910.91 | 9910.91 | 0.01012837 | 5.9 | 279.05 | 278.07319 | 181.58 | 0.0002570353
19.8 | 292.95 | 292.921325 | 38395.16 | 38395.16 | 0.03787467 | 27.5 | 300.65 | 301.572275 | 11358.53 | 11358.53 | 0.01160776 | 6 | 279.15 | 278.17917 | 202.04 | 0.0002859974
20.1 | 293.25 | 293.258375 | 42747.27 | 42747.27 | 0.04216779 | 28 | 301.15 | 302.134025 | 13014.28 | 13014.28 | 0.01329984 | 6.1 | 279.25 | 278.28515 | 219.43 | 0.0003106138
20.4 | 293.55 | 293.595425 | 51742.47 | 51742.47 | 0.05104105 | 28.5 | 301.65 | 302.695775 | 15410 | 15410 | 0.01574813 | 6.2 | 279.35 | 278.39113 | 251.53 | 0.0003560529
20.7 | 293.85 | 293.932475 | 111437.74 | 111437.74 | 0.1099271 | 29 | 302.15 | 303.257525 | 18683.8 | 18683.8 | 0.01909376 | 6.3 | 279.45 | 278.49711 | 274.41 | 0.0003884407
21 | 294.15 | 294.269525 | 203367.13 | 203367.13 | 0.2006103 | 29.5 | 302.65 | 303.819275 | 23375.03 | 23375.03 | 0.02388792 | 6.4 | 279.55 | 278.60309 | 312.22 | 0.0004419626
21.3 | 294.45 | 294.606575 | 953457.66 | 953457.66 | 0.9405325 | 30 | 303.15 | 304.381025 | 30396.81 | 30396.81 | 0.03106378 | 6.5 | 279.65 | 278.70907 | 382.34 | 0.0005412209
21.6 | 294.75 | 294.943625 | 1011940.18 | 1011940.18 | 0.9982223 | 30.5 | 303.65 | 304.942775 | 42920.25 | 42920.25 | 0.043862 | 6.6 | 279.75 | 278.81505 | 448.83 | 0.0006353407
21.9 | 295.05 | 295.280675 | 1013742.36 | 1013742.36 | 1 | 30.8 | 303.95 | 305.279825 | 56033.2 | 56033.2 | 0.05726268 | 6.7 | 279.85 | 278.92103 | 576.14 | 0.0008155542
22.5 | 295.65 | 295.954775 |  | 1013742.36 | 1 | 31.1 | 304.25 | 305.616875 | 320835.23 | 320835.23 | 0.327875 | 6.8 | 279.95 | 279.02701 | 750.31 | 0.0010621
23 | 296.15 | 296.516525 |  | 1013742.36 | 1 | 31.4 | 304.55 | 305.953925 | 947548.83 | 947548.83 | 0.9683399 | 6.9 | 280.05 | 279.13299 | 960.85 | 0.00136013
[6 empty] | 31.7 | 304.85 | 306.290975 | 976810.46 | 976810.46 | 0.9982436 | 7 | 280.15 | 279.23897 | 1271.05 | 0.001799233
[6 empty] | 32 | 305.15 | 306.628025 | 978529.15 | 978529.15 | 1 | 7.1 | 280.25 | 279.34495 | 1909.51 | 0.002703004
[6 empty] | 33 | 306.15 | 307.751525 |  | 978529.15 | 1 | 7.2 | 280.35 | 279.45093 | 2991.18 | 0.004234161
Spectrometer Temperature degC | Spectrometer Temperature (K) | Actual Temperature (K) | Signal Intensity (Initial freezing) | Adjusted Signal Intensity | Freezing | [6 empty] | 7.3 | 280.45 | 279.55691 | 5844.45 | 0.008273103
28 | 301.15 | 302.134025 | 1016322.53 | 1016322.53 | 1 | [6 empty] | 7.4 | 280.55 | 279.66289 | 8031.33 | 0.01136874
25 | 298.15 | 298.763525 | 1058589.37 | 1016322.53 | 1 | [6 empty] | 7.5 | 280.65 | 279.76887 | 12470.94 | 0.01765322
22 | 295.15 | 295.393025 | 1094957.34 | 1016322.53 | 1 | Spectrometer Temperature degC | Spectrometer Temperature (K) | Actual Temperature (K) | Signal Intensity (Initial Freezing) | Adjusted Signal Intensity | Freezing | 7.6 | 280.75 | 279.87485 | 29024.18 | 0.04108514
20 | 293.15 | 293.146025 | 1107519.77 | 1016322.53 | 1 | 35 | 308.15 | 309.998525 | 995503.75 | 991159.73 | 1.004573 | 7.7 | 280.85 | 279.98083 | 133728.29 | 0.1892989
19 | 292.15 | 292.022525 | 1117611.57 | 1016322.53 | 1 | 33 | 306.15 | 307.751525 | 991159.73 | 991159.73 | 1.004573 | 7.8 | 280.95 | 280.08681 | 236873.88 | 0.3353065
18 | 291.15 | 290.899025 | 1123965.92 | 1016322.53 | 1 | 31 | 304.15 | 305.504525 | 986259.95 | 991159.73 | 1.004573 | 7.9 | 281.05 | 280.19279 | 581201.9 | 0.8227195
17.5 | 290.65 | 290.337275 | 900000 | 900000 | 0.8855457 | 30 | 303.15 | 304.381025 | 984317.46 | 991159.73 | 1.004573 | 8 | 281.15 | 280.29877 | 627951.53 | 0.8888959
17 | 290.15 | 289.775525 | 38289.44 | 38289.44 | 0.0376745 | 23 | 296.15 | 296.516525 | 985421.22 | 991159.73 | 1.004573 | 8.5 | 281.65 | 280.82867 | 692390.39 | 0.9801122
16.5 | 289.65 | 289.213775 | 36489.15 | 36489.15 | 0.03590312 | 22 | 295.15 | 295.393025 | 986648.11 | 986648.11 | 1 | 9 | 282.15 | 281.35857 | 698727.42 | 0.9890826
15 | 288.15 | 287.528525 | 29978 | 29978 | 0.02949654 | 21.5 | 294.65 | 294.831275 | 446645.81 | 446645.81 | 0.4526901 | 9.5 | 282.65 | 281.88847 | 703161.08 | 0.9953587
12 | 285.15 | 284.158025 | 21083.46 | 21083.46 | 0.02074485 | 21 | 294.15 | 294.269525 | 21418.43 | 21418.43 | 0.02170828 | 10 | 283.15 | 282.41837 | 706439.89 | 1
8 | 281.15 | 279.664025 | 14768.22 | 14768.22 | 0.01453104 | 20 | 293.15 | 293.146025 | 17230.81 | 17230.81 | 0.01746399
4 | 277.15 | 275.170025 | 10797.93 | 10797.93 | 0.01062451 | 15 | 288.15 | 287.528525 | 8430.29 | 8430.29 | 0.008544374
0 | 273.15 | 270.676025 | 7728.34 | 7728.34 | 0.00760422 | 10 | 283.15 | 281.911025 | 3561.33 | 3561.33 | 0.003609524 | Temp Reading (K) | Calibrated Actual Temp (K) | Signal Intensity - Cooling | Freezing
-5 | 268.15 | 265.058525 | 5350.39 | 5350.39 | 0.005264461 | 5 | 278.15 | 276.293525 | 2262.42 | 2262.42 | 0.002293036 | 283.15 | 282.41837 | 1447467.22 | 1
-10 | 263.15 | 259.441025 | 2541.78 | 2541.78 | 0.002500958 | 0 | 273.15 | 270.676025 | 1610.46 | 1610.46 | 0.001632254 | 282.15 | 281.35857 | 1447467.22 | 1
-20 | 253.15 | 248.206025 | 197.9 | 197.9 | 0.0001947217 | -1 | 272.15 | 269.552525 | 987.73 | 987.73 | 0.001001097 | 281.15 | 280.29877 | 1447467.22 | 1
-30 | 243.15 | 236.971025 | 0 | 0 | 0 | -20 | 253.15 | 248.206025 | 533.36 | 533.36 | 0.0005405777 | 280.15 | 279.23897 | 1447467.22 | 1
[6 empty] | -30 | 243.15 | 236.971025 | 161.88 | 161.88 | 0.0001640707 | 280.05 | 279.13299 | 1447467.22 | 1
[6 empty] | -40 | 233.15 | 225.736025 | 0 | 0 | 0 | 279.95 | 279.02701 | 483816.52 | 0.3342504
[12 empty] | 279.85 | 278.92103 | 43730.07 | 0.03021144
[12 empty] | 279.75 | 278.81505 | 22652.64 | 0.01564985
[12 empty] | 279.65 | 278.70907 | 20461.85 | 0.01413631
[12 empty] | 279.55 | 278.60309 | 17155.32 | 0.01185196
[12 empty] | 279.45 | 278.49711 | 14473.45 | 0.009999156
[12 empty] | 279.35 | 278.39113 | 12786.12 | 0.008833444
[12 empty] | 279.25 | 278.28515 | 11172.21 | 0.007718455
[12 empty] | 279.15 | 278.17917 | 9700.23 | 0.00670152
[12 empty] | 279.05 | 278.07319 | 8539.89 | 0.005899885
[12 empty] | 278.95 | 277.96721 | 7568.27 | 0.00522863
[12 empty] | 278.85 | 277.86123 | 6728.54 | 0.004648492
[12 empty] | 278.75 | 277.75525 | 5975.91 | 0.004128529
[12 empty] | 278.65 | 277.64927 | 5368.99 | 0.003709231
[12 empty] | 278.55 | 277.54329 | 4795.29 | 0.003312883
[12 empty] | 278.45 | 277.43731 | 4323.95 | 0.002987252
[12 empty] | 278.35 | 277.33133 | 3860 | 0.002666727
[12 empty] | 278.25 | 277.22535 | 3505.97 | 0.002422141
[12 empty] | 278.15 | 277.11937 | 3191.98 | 0.002205217
[12 empty] | 277.15 | 276.05957 | 1336.86 | 0.0009235857
[12 empty] | 276.15 | 274.99977 | 250.13 | 0.0001728053
[12 empty] | 275.15 | 273.93997 | 0 | 0

## Alcohol Comparison
Provided Pore Diameter | t-butanol | Menthol
24 | 21 | 21.8
38 | 37.5 | 36.1
43 | 41.6 | 40.9
50 | 50.8 | 52
54 | 55.8 | 57.6
63 | 62 | 64.8
100 | 74.3 | 99.5