## Fig2a
Wavelengths (nm) | Net gain (dB)
| IDF10-SMF10 | IDF10-DCF5 | IDF10-DCF10
1531.08 | 19.6 | 19.9 | 20.2
1533.4 | 19.8 | 20 | 20.3
1535.8 | 19.5 | 19.7 | 20.1
1538.12 | 19.1 | 19.2 | 19.6
1540.52 | 18.8 | 19 | 19.3
1542.92 | 18.7 | 18.9 | 19.2
1545.32 | 18.6 | 18.8 | 19.1
1547.72 | 18.7 | 19.1 | 19.3
1550.12 | 19.2 | 19.6 | 19.7
1552.52 | 19.8 | 20.1 | 20.2
1554.92 | 20.3 | 20.3 | 20.4
1557.32 | 20.2 | 19.9 | 19.8
1572.04 | 19.4 | 19.1 | 18.7
1574.52 | 20.1 | 19.8 | 19.6
1577 | 20.4 | 20.1 | 20.1
1579.48 | 20.1 | 20 | 20.2
1582.04 | 20 | 19.9 | 20.3
1584.52 | 19.8 | 19.7 | 20.1
1587.08 | 19.5 | 19.5 | 19.9
1589.56 | 19.6 | 19.5 | 20
1592.12 | 19.7 | 19.6 | 20.1
1594.6 | 19.5 | 19.5 | 20
1597.16 | 19 | 19.1 | 19.5
1599.72 | 18.1 | 18.1 | 18.6

## Fig2b
Wavelengths (nm) | NF (dB)
| IDF10-SMF10 | IDF10-DCF5 | IDF10-DCF10 | SingleStage
1531.08 | 7.360175 | 7.259369 | 7.308722 | 6.490882
1533.4 | 7.129966 | 7.129155 | 7.178504 | 6.312023
1535.8 | 7.001301 | 7.000406 | 6.949687 | 6.185927
1538.12 | 6.922158 | 6.971278 | 6.970355 | 6.111475
1540.52 | 6.893368 | 6.842419 | 6.891543 | 6.084488
1542.92 | 6.764316 | 6.763179 | 6.812266 | 5.806315
1545.32 | 6.734958 | 6.783648 | 6.782846 | 5.776941
1547.72 | 6.604964 | 6.553674 | 6.603013 | 5.695659
1550.12 | 6.523943 | 6.472772 | 6.572289 | 5.761474
1552.52 | 6.542517 | 6.491718 | 6.541394 | 5.627612
1554.92 | 6.361909 | 6.411583 | 6.361477 | 5.498713
1557.32 | 6.382408 | 6.332759 | 6.382879 | 5.473537
1572.04 | 5.958242 | 5.95855 | 6.009687 | 5.153239
1574.52 | 5.777016 | 5.877283 | 5.877837 | 5.167235
1577 | 5.796953 | 5.847079 | 5.847079 | 5.185195
1579.48 | 5.9675 | 5.917628 | 5.967006 | 5.156654
1582.04 | 5.789329 | 5.839195 | 5.788298 | 5.028584
1584.52 | 5.810516 | 5.760373 | 5.759286 | 5.101743
1587.08 | 5.832075 | 5.732075 | 5.780793 | 5.023756
1589.56 | 5.702507 | 5.752357 | 5.651217 | 4.994471
1592.12 | 5.62341 | 5.673261 | 5.671858 | 4.913934
1594.6 | 5.594398 | 5.643931 | 5.642486 | 4.83461
1597.16 | 5.567079 | 5.56638 | 5.565075 | 4.85774
1599.72 | 5.690995 | 5.839957 | 5.738414 | 4.835111

## Fig2c
IDF10-SMF10 |  | IDF10-DCF5 |  | IDF10-DCF10
Net gain (dB) | OutputPower (dBm) | Net gain (dB) | OutputPower (dBm) | Net gain (dB) | OutputPower (dBm)
19.79788758 | 8.6 | 20.20788758 | 9.01 | 20.44788758 | 9.25
19.39788758 | 13.2 | 19.68788758 | 13.49 | 19.62788758 | 13.43
18.99788758 | 15.8 | 19.16788758 | 15.97 | 18.92788758 | 15.73
18.44788758 | 18.25 | 18.43788758 | 18.24 | 17.91788758 | 17.72
17.61788758 | 20.42 | 17.36788758 | 20.17 | 16.58788758 | 19.39
16.46788758 | 22.27 | 15.96788758 | 21.77 | 14.94788758 | 20.75
14.94788758 | 23.75 | 14.25788758 | 23.06 | 13.05788758 | 21.86