## Feedstock Analysis
Sample | MS | LC | BC | AC
Utimate Analysis (wt%)
C | 42.61 | 58.1 | 62.08 | 72.73
H | 5.95 | 3.4 | 4.52 | 1.74
N | 0.12 | 0.83 | 1.19 | 0.44
S | 0.08 | 0.72 | 1.07 | 2.12
O | 35.23 | 14.03 | 9.8 | 6.38
Proximate Analysis (wt%)
Volatile | 65.65 | 34.59 | 34.12 | 6.99
Ash | 5.34 | 19.21 | 16.31 | 13.39
Moisture | 10.67 | 3.71 | 5.03 | 3.2
Fixed carbon | 18.34 | 42.49 | 44.54 | 76.42
Ash Analysis (wt%)
SiO2 | 56.41 | 41.34 | 47.01 | 46
Fe2O3 | 1.71 | 35.66 | 10.23 | 18.79
Al2O3 | 0.65 | 16.67 | 21.48 | 14.81
CaO | 12.84 | 1.73 | 7.36 | 7.92
SO3 | 0.63 | 1.67 | 2.91 | 6.09
K2O | 21.24 | 0.92 | 1.67 | 0.56
TiO2 | 0.51 | 0.9 | 1.68 | 0.6
MgO | 4.19 | 0.6 | 2.32 | 1.69
Na2O | 1.23 | 0.37 | 2.28 | 1.8
HHV (MJ/kg) | 17 | 18.74 | 23.23 | 28.4

## TG-MS
Sample | MS only
Temperature (°C) | Time (min) | Weight (mg) | Weight % | DTG
25.707 | 1.5 | 9.56436576 | 99.62881 | 0.05987
26.725 | 1.75 | 9.55842624 | 99.56694 | 0.04239
28.013 | 2 | 9.55545696 | 99.53601 | 0.03775
29.515 | 2.25 | 9.54803424 | 99.45869 | 0.0479
31.26 | 2.5 | 9.5406096 | 99.38135 | 0.04526
33.269 | 2.75 | 9.5317008 | 99.28855 | 0.0434
35.554 | 3 | 9.522792 | 99.19575 | 0.04739
38.124 | 3.25 | 9.5094288 | 99.05655 | 0.04861
40.997 | 3.5 | 9.49755168 | 98.93283 | 0.0485
44.151 | 3.75 | 9.48122016 | 98.76271 | 0.04474
47.633 | 4 | 9.46934112 | 98.63897 | 0.05237
51.432 | 4.25 | 9.4441008 | 98.37605 | 0.06851
55.537 | 4.5 | 9.4173744 | 98.09765 | 0.07234
59.964 | 4.75 | 9.38470944 | 97.75739 | 0.07935
64.689 | 5 | 9.347592 | 97.37075 | 0.09349
69.69 | 5.25 | 9.29710944 | 96.84489 | 0.10857
74.938 | 5.5 | 9.24068928 | 96.25718 | 0.12153
80.484 | 5.75 | 9.170904 | 95.53025 | 0.1349
86.281 | 6 | 9.09369792 | 94.72602 | 0.13681
92.358 | 6.25 | 9.0150048 | 93.9063 | 0.13239
98.669 | 6.5 | 8.93631264 | 93.08659 | 0.12645
105.207 | 6.75 | 8.8591056 | 92.28235 | 0.10771
111.902 | 7 | 8.79971616 | 91.66371 | 0.08668
118.78 | 7.25 | 8.74626432 | 91.10692 | 0.0669
125.804 | 7.5 | 8.71063008 | 90.73573 | 0.04689
132.983 | 7.75 | 8.68241952 | 90.44187 | 0.0384
140.315 | 8 | 8.6571792 | 90.17895 | 0.02729
147.75101 | 8.25 | 8.643816 | 90.03975 | 0.01657
155.261 | 8.5 | 8.63342208 | 89.93148 | 0.01235
162.782 | 8.75 | 8.62599936 | 89.85416 | 0.00821
170.343 | 9 | 8.62154496 | 89.80776 | 0.00512
177.877 | 9.25 | 8.61857472 | 89.77682 | 0.00615
185.42799 | 9.5 | 8.61263616 | 89.71496 | 0.00543
192.94501 | 9.75 | 8.61070752 | 89.69487 | 0.00536
200.43401 | 10 | 8.60492448 | 89.63463 | 0.00944
207.847 | 10.25 | 8.5972128 | 89.5543 | 0.0109
215.168 | 10.5 | 8.58950208 | 89.47398 | 0.01661
222.39 | 10.75 | 8.57407872 | 89.31332 | 0.02587
229.541 | 11 | 8.55383712 | 89.10247 | 0.03761
236.56799 | 11.25 | 8.52299136 | 88.78116 | 0.04895
243.495 | 11.5 | 8.48829024 | 88.41969 | 0.06147
250.30701 | 11.75 | 8.44202208 | 87.93773 | 0.08104
257.013 | 12 | 8.38322304 | 87.32524 | 0.11411
263.61499 | 12.25 | 8.29646976 | 86.42156 | 0.14954
270.11499 | 12.5 | 8.19525792 | 85.36727 | 0.19273
276.50101 | 12.75 | 8.05838112 | 83.94147 | 0.25583
282.76801 | 13 | 7.88487552 | 82.13412 | 0.32878
288.94199 | 13.25 | 7.6660656 | 79.85485 | 0.4105
295.03101 | 13.5 | 7.4019504 | 77.10365 | 0.47559
301.00299 | 13.75 | 7.11566592 | 74.12152 | 0.50501
306.88199 | 14 | 6.82745376 | 71.11931 | 0.50935
312.65302 | 14.25 | 6.54598848 | 68.18738 | 0.51732
318.31601 | 14.5 | 6.259704 | 65.20525 | 0.54676
323.89499 | 14.75 | 5.95606848 | 62.04238 | 0.61378
329.397 | 15 | 5.6071296 | 58.4076 | 0.73154
334.84 | 15.25 | 5.18782368 | 54.03983 | 0.86553
340.21399 | 15.5 | 4.70875584 | 49.04954 | 0.94338
345.548 | 15.75 | 4.21811904 | 43.93874 | 0.89792
350.81 | 16 | 3.7949568 | 39.5308 | 0.69936
356.01801 | 16.25 | 3.51445728 | 36.60893 | 0.4476
361.12601 | 16.5 | 3.35059008 | 34.90198 | 0.26829
366.186 | 16.75 | 3.25226976 | 33.87781 | 0.16522
371.20499 | 17 | 3.1905792 | 33.2352 | 0.11731
376.198 | 17.25 | 3.13949184 | 32.70304 | 0.09968
381.17599 | 17.5 | 3.09515136 | 32.24116 | 0.08675
386.15201 | 17.75 | 3.05659392 | 31.83952 | 0.07885
391.108 | 18 | 3.01996512 | 31.45797 | 0.07503
396.05499 | 18.25 | 2.985264 | 31.0965 | 0.0711
400.99301 | 18.5 | 2.95249056 | 30.75511 | 0.06608
405.93201 | 18.75 | 2.92260864 | 30.44384 | 0.06713
410.86499 | 19 | 2.88887136 | 30.09241 | 0.0672
415.79401 | 19.25 | 2.8589904 | 29.78115 | 0.06411
420.73199 | 19.5 | 2.82814464 | 29.45984 | 0.06424
425.64001 | 19.75 | 2.79826272 | 29.14857 | 0.05917
430.57599 | 20 | 2.77223808 | 28.87748 | 0.05711
435.487 | 20.25 | 2.74428384 | 28.58629 | 0.05927
440.401 | 20.5 | 2.71633056 | 28.29511 | 0.05612
445.32901 | 20.75 | 2.69126784 | 28.03404 | 0.05094
450.25601 | 21 | 2.66813376 | 27.79306 | 0.04683
455.19199 | 21.25 | 2.64692736 | 27.57216 | 0.04279
460.11099 | 21.5 | 2.62764864 | 27.37134 | 0.04272
465.061 | 21.75 | 2.6064432 | 27.15045 | 0.04672
469.99799 | 22 | 2.58330912 | 26.90947 | 0.04368
474.94699 | 22.25 | 2.56499424 | 26.71869 | 0.03852
479.90399 | 22.5 | 2.54667936 | 26.52791 | 0.03644
484.866 | 22.75 | 2.53029312 | 26.35722 | 0.03639
489.83701 | 23 | 2.51197824 | 26.16644 | 0.03633
494.81601 | 23.25 | 2.495592 | 25.99575 | 0.03123
499.80301 | 23.5 | 2.48209728 | 25.85518 | 0.02819
504.789 | 23.75 | 2.4686016 | 25.7146 | 0.02613
509.79599 | 24 | 2.45703456 | 25.59411 | 0.02409
514.79303 | 24.25 | 2.44546752 | 25.47362 | 0.02609
519.79999 | 24.5 | 2.4319728 | 25.33305 | 0.02507
524.80499 | 24.75 | 2.42137056 | 25.22261 | 0.02307
529.81201 | 25 | 2.40980352 | 25.10212 | 0.02306
534.82202 | 25.25 | 2.39919936 | 24.99166 | 0.02306
539.82599 | 25.5 | 2.38763232 | 24.87117 | 0.02204
544.84497 | 25.75 | 2.37799296 | 24.77076 | 0.01801
549.85901 | 26 | 2.37028224 | 24.69044 | 0.01801
554.88 | 26.25 | 2.36064288 | 24.59003 | 0.02001
559.89301 | 26.5 | 2.35100352 | 24.48962 | 0.01802
564.90997 | 26.75 | 2.3432928 | 24.4093 | 0.01501
569.92603 | 27 | 2.33654496 | 24.33901 | 0.01599
574.95398 | 27.25 | 2.32786944 | 24.24864 | 0.016
579.96399 | 27.5 | 2.3211216 | 24.17835 | 0.01502
584.97803 | 27.75 | 2.31341088 | 24.09803 | 0.01402
589.98901 | 28 | 2.30762688 | 24.03778 | 0.01104
594.97601 | 28.25 | 2.30280768 | 23.98758 | 0.01008
599.953 | 28.5 | 2.29798752 | 23.93737 | 0.01209
604.93903 | 28.75 | 2.29124064 | 23.86709 | 0.01311
609.90997 | 29 | 2.2854576 | 23.80685 | 0.01315
614.87 | 29.25 | 2.27870976 | 23.73656 | 0.01114
619.82703 | 29.5 | 2.2748544 | 23.6964 | 0.00812
624.76001 | 29.75 | 2.27099904 | 23.65624 | 0.00917
629.685 | 30 | 2.26617888 | 23.60603 | 0.01121
634.61102 | 30.25 | 2.26039488 | 23.54578 | 0.01122
639.52502 | 30.5 | 2.25557568 | 23.49558 | 0.0092
644.42798 | 30.75 | 2.25171936 | 23.45541 | 0.0082
649.31799 | 31 | 2.247864 | 23.41525 | 0.00822
654.20001 | 31.25 | 2.24400864 | 23.37509 | 0.00719
659.09399 | 31.5 | 2.24111712 | 23.34497 | 0.00719
663.97198 | 31.75 | 2.2372608 | 23.3048 | 0.00617
668.85602 | 32 | 2.23533312 | 23.28472 | 0.00719
673.745 | 32.25 | 2.23051392 | 23.23452 | 0.00822
678.62701 | 32.5 | 2.22762144 | 23.20439 | 0.00515
683.49701 | 32.75 | 2.22569376 | 23.18431 | 0.00618
688.37097 | 33 | 2.2218384 | 23.14415 | 0.00823
693.25299 | 33.25 | 2.21798304 | 23.10399 | 0.00821
698.15198 | 33.5 | 2.21412672 | 23.06382 | 0.00615
703.05603 | 33.75 | 2.21219904 | 23.04374 | 0.00614
707.96301 | 34 | 2.20834272 | 23.00357 | 0.00717
712.86102 | 34.25 | 2.2054512 | 22.97345 | 0.00615
717.76599 | 34.5 | 2.20255968 | 22.94333 | 0.00716
722.677 | 34.75 | 2.19870432 | 22.90317 | 0.00817
727.59198 | 35 | 2.19484896 | 22.86301 | 0.00613
732.51001 | 35.25 | 2.19292128 | 22.84293 | 0.00818
737.41803 | 35.5 | 2.18713728 | 22.78268 | 0.00919
742.35498 | 35.75 | 2.18424576 | 22.75256 | 0.0061
747.289 | 36 | 2.18135424 | 22.72244 | 0.00509
752.21503 | 36.25 | 2.1794256 | 22.70235 | 0.00509
757.15399 | 36.5 | 2.17653408 | 22.67223 | 0.00305
762.09802 | 36.75 | 2.17653408 | 22.67223 | 0.00304
767.04303 | 37 | 2.17364256 | 22.64211 | 0.00305
772.01099 | 37.25 | 2.1736416 | 22.6421 | 0.00405
776.974 | 37.5 | 2.1697872 | 22.60195 | 0.00606
781.95599 | 37.75 | 2.16785856 | 22.58186 | 0.00403
786.93701 | 38 | 2.16593088 | 22.56178 | 0.00503
791.93799 | 38.25 | 2.16303936 | 22.53166 | 0.00602
796.93799 | 38.5 | 2.16014784 | 22.50154 | 0.00501
801.96399 | 38.75 | 2.15822016 | 22.48146 | 0.003
806.97101 | 39 | 2.15725536 | 22.47141 | 0.00299
812.01398 | 39.25 | 2.15532768 | 22.45133 | 0.00398
817.05603 | 39.5 | 2.1534 | 22.43125 | 0.00497
822.10602 | 39.75 | 2.15050752 | 22.40112 | 0.00497
827.14899 | 40 | 2.1485808 | 22.38105 | 0.00199
832.20203 | 40.25 | 2.1485808 | 22.38105 | 0.00199
837.25403 | 40.5 | 2.14665216 | 22.36096 | 0.00397
842.30798 | 40.75 | 2.14472448 | 22.34088 | 0.00397
847.37402 | 41 | 2.1427968 | 22.3208 | 0.00595
852.43298 | 41.25 | 2.13894048 | 22.28063 | 0.00694
857.505 | 41.5 | 2.13604992 | 22.25052 | 0.00594
862.57898 | 41.75 | 2.13315744 | 22.22039 | 0.00696
867.60797 | 42 | 2.12930208 | 22.18023 | 0.00602
872.56598 | 42.25 | 2.12737344 | 22.16014 | 0.00409
877.43799 | 42.5 | 2.12544672 | 22.14007 | 0.00419
882.14899 | 42.75 | 2.12351904 | 22.11999 | 0.00433
886.72101 | 43 | 2.1215904 | 22.0999 | 0.00558
891.17798 | 43.25 | 2.11869888 | 22.06978 | 0.00681
895.56299 | 43.5 | 2.1158064 | 22.03965 | 0.00737
898.24961 | 43.75 | 2.113776 | 22.0185 | 0.02295
899.03619 | 44 | 2.11090464 | 21.98859 | 0.01713
899.67647 | 44.25 | 2.111136 | 21.991 | 0.01309
900.37084 | 44.5 | 2.10914016 | 21.97021 | 0.02994

## TG-LC
Sample | LC only |  |  |  | Sample | MS:LC=2:1 |  |  |  | Sample | MS:LC=1:1 |  |  |  | Sample | MS:LC=1:2
Temperature (°C) | Time (min) | Weight (mg) | Weight % | DTG | Temperature (°C) | Time (min) | Weight (mg) | Weight % | DTG | Temperature (°C) | Time (min) | Weight (mg) | Weight % | DTG | Temperature (°C) | Time (min) | Weight (mg) | Weight % | DTG
30.671 | 1.83 | 39.71555 | 99.96363 | 0.00645 | 30.877 | 1.83 | 21.90332 | 99.85556 | 0.02345 | 29.736 | 1.58 | 20.43399 | 99.86313 | 0.0269 | 26.723 | 0.33 | 28.38 | 100 | 0.01068
31.975 | 2.08 | 39.71164474 | 99.9538 | 0.00567 | 32.168 | 2.08 | 21.8954 | 99.81945 | 0.0207 | 30.817 | 1.83 | 20.43026 | 99.84488 | 0.0207 | 26.846 | 0.58 | 28.37925 | 99.99737 | 0.01068
33.512 | 2.33 | 39.71008 | 99.94987 | 0.00527 | 33.704 | 2.33 | 21.89087 | 99.79882 | 0.0139 | 32.12 | 2.08 | 20.42373 | 99.81295 | 0.02117 | 27.078 | 0.83 | 28.37925 | 99.99737 | 0.00295
35.275 | 2.58 | 39.70657 | 99.94102 | 0.00517 | 35.5 | 2.58 | 21.88521 | 99.77303 | 0.01992 | 33.655 | 2.33 | 20.41813 | 99.78558 | 0.01912 | 27.524 | 1.08 | 28.37851 | 99.99474 | 0.00295
37.303 | 2.83 | 39.70149 | 99.92824 | 0.00514 | 37.525 | 2.83 | 21.8739 | 99.72144 | 0.02174 | 35.443 | 2.58 | 20.41066 | 99.74908 | 0.02145 | 28.145 | 1.33 | 28.37851 | 99.99474 | 0.00767
39.572 | 3.08 | 39.69719 | 99.91743 | 0.00516 | 39.816 | 3.08 | 21.86485 | 99.68018 | 0.02105 | 37.472 | 2.83 | 20.40132 | 99.70346 | 0.02122 | 29.002 | 1.58 | 28.37478 | 99.98159 | 0.01129
42.146 | 3.33 | 39.69172 | 99.90366 | 0.0053 | 42.385 | 3.33 | 21.85127 | 99.61827 | 0.02277 | 39.758 | 3.08 | 20.39199 | 99.65784 | 0.02151 | 30.09 | 1.83 | 28.37254 | 99.97371 | 0.00971
45.008 | 3.58 | 39.68704 | 99.89187 | 0.00558 | 45.272 | 3.58 | 21.83769 | 99.55637 | 0.02047 | 42.33 | 3.33 | 20.37985 | 99.59853 | 0.02102 | 31.385 | 2.08 | 28.36806 | 99.95793 | 0.00951
48.17 | 3.83 | 39.68001 | 99.87417 | 0.00607 | 48.446 | 3.83 | 21.82411 | 99.49447 | 0.02085 | 45.214 | 3.58 | 20.36865 | 99.5438 | 0.01958 | 32.921 | 2.33 | 28.36508 | 99.94742 | 0.00715
51.646 | 4.08 | 39.6722 | 99.85451 | 0.00685 | 51.932 | 4.08 | 21.80714 | 99.41709 | 0.02401 | 48.379 | 3.83 | 20.35558 | 99.47993 | 0.02384 | 34.683 | 2.58 | 28.36135 | 99.93427 | 0.01017
55.434 | 4.33 | 39.66243 | 99.82993 | 0.00798 | 55.728 | 4.33 | 21.78564 | 99.31907 | 0.02857 | 51.862 | 4.08 | 20.33598 | 99.38412 | 0.02576 | 36.725 | 2.83 | 28.35388 | 99.90798 | 0.01048
59.507 | 4.58 | 39.64994 | 99.79848 | 0.00945 | 59.845 | 4.58 | 21.75735 | 99.19011 | 0.03198 | 55.662 | 4.33 | 20.31731 | 99.29287 | 0.02864 | 39.004 | 3.08 | 28.34866 | 99.88958 | 0.01116
63.912 | 4.83 | 39.63549 | 99.76211 | 0.01126 | 64.27 | 4.83 | 21.72567 | 99.04568 | 0.03881 | 59.776 | 4.58 | 20.2893 | 99.15601 | 0.03331 | 41.587 | 3.33 | 28.33822 | 99.85277 | 0.01266
68.587 | 5.08 | 39.61244 | 99.70411 | 0.01338 | 68.973 | 5.08 | 21.67928 | 98.83417 | 0.05061 | 64.154 | 4.83 | 20.25943 | 99.01003 | 0.04095 | 44.439 | 3.58 | 28.32926 | 99.82122 | 0.01216
73.516 | 5.33 | 39.58627 | 99.63824 | 0.01578 | 73.925 | 5.33 | 21.61818 | 98.55562 | 0.05778 | 68.851 | 5.08 | 20.21276 | 98.78193 | 0.0514 | 47.613 | 3.83 | 28.31733 | 99.77916 | 0.01378
78.724 | 5.58 | 39.55034 | 99.54781 | 0.01846 | 79.144 | 5.58 | 21.55028 | 98.24611 | 0.06254 | 73.814 | 5.33 | 20.15768 | 98.51277 | 0.05479 | 51.103 | 4.08 | 28.30314696 | 99.7292 | 0.01405
84.171 | 5.83 | 39.5105 | 99.44753 | 0.02137 | 84.633 | 5.83 | 21.47108 | 97.88501 | 0.07696 | 79.00701 | 5.58 | 20.09887 | 98.22536 | 0.06352 | 54.918 | 4.33 | 28.28822 | 99.67662 | 0.01651
89.892 | 6.08 | 39.46129 | 99.32367 | 0.02451 | 90.369 | 6.08 | 21.36019 | 97.37948 | 0.08671 | 84.479 | 5.83 | 20.01859 | 97.83302 | 0.07215 | 59.02 | 4.58 | 28.26584 | 99.59774 | 0.01914
95.852 | 6.33 | 39.40115 | 99.17229 | 0.02777 | 96.357 | 6.33 | 21.24817 | 96.86878 | 0.08952 | 90.197 | 6.08 | 19.93364 | 97.41787 | 0.07482 | 63.438 | 4.83 | 28.24196 | 99.51361 | 0.02261
102.052 | 6.58 | 39.32889 | 98.99042 | 0.03093 | 102.575 | 6.58 | 21.12031 | 96.28588 | 0.09704 | 96.179 | 6.33 | 19.83936 | 96.9571 | 0.08092 | 68.158 | 5.08 | 28.20689 | 99.39004 | 0.02848
108.432 | 6.83 | 39.24258 | 98.77318 | 0.03367 | 108.95 | 6.83 | 20.98 | 95.64622 | 0.0994 | 102.365 | 6.58 | 19.73201 | 96.43247 | 0.08597 | 73.113 | 5.33 | 28.16361669 | 99.23755 | 0.03222
114.967 | 7.08 | 39.14767739 | 98.5343 | 0.03567 | 115.499 | 7.08 | 20.83855709 | 95.0014 | 0.09548 | 108.701 | 6.83 | 19.61906 | 95.88046 | 0.08416 | 78.344 | 5.58 | 28.11362532 | 99.0614 | 0.03917
121.68901 | 7.33 | 39.04301 | 98.27085 | 0.03659 | 122.247 | 7.33 | 20.70164 | 94.37722 | 0.08614 | 115.218 | 7.08 | 19.51077 | 95.35126 | 0.07883 | 83.817 | 5.83 | 28.04423 | 98.81689 | 0.04525
128.57001 | 7.58 | 38.93404 | 97.99658 | 0.03625 | 129.165 | 7.58 | 20.58057 | 93.82526 | 0.07266 | 121.901 | 7.33 | 19.40622 | 94.84031 | 0.06883 | 89.554 | 6.08 | 27.96962 | 98.55398 | 0.04963
135.597 | 7.83 | 38.8239 | 97.71936 | 0.03466 | 136.25 | 7.83 | 20.47873535 | 93.361 | 0.05663 | 128.758 | 7.58 | 19.32034 | 94.4206 | 0.05437 | 95.556 | 6.33 | 27.87859 | 98.23323 | 0.05715
142.818 | 8.08 | 38.72041 | 97.45886 | 0.03198 | 143.49201 | 8.08 | 20.40292 | 93.01538 | 0.04312 | 135.765 | 7.83 | 19.2522 | 94.08757 | 0.04385 | 101.777 | 6.58 | 27.77114 | 97.85463 | 0.06395
150.134 | 8.33 | 38.62862 | 97.22785 | 0.02849 | 150.857 | 8.33 | 20.34069 | 92.73166 | 0.0321 | 142.92 | 8.08 | 19.19339 | 93.80016 | 0.03422 | 108.17 | 6.83 | 27.64952 | 97.42608 | 0.06875
157.554 | 8.58 | 38.54817 | 97.02534 | 0.02455 | 158.29 | 8.58 | 20.29882448 | 92.5408 | 0.02249 | 150.183 | 8.33 | 19.15138 | 93.59487 | 0.02374 | 114.736 | 7.08 | 27.51819873 | 96.96335 | 0.07216
165.013 | 8.83 | 38.48177 | 96.85822 | 0.02054 | 165.771 | 8.83 | 20.26714 | 92.39636 | 0.01584 | 157.545 | 8.58 | 19.12244 | 93.45345 | 0.0173 | 121.464 | 7.33 | 27.37717851 | 96.46645 | 0.07104
172.55499 | 9.08 | 38.42943845 | 96.7265 | 0.01678 | 173.27901 | 9.08 | 20.24677 | 92.30351 | 0.011 | 164.955 | 8.83 | 19.09911 | 93.33939 | 0.01351 | 128.362 | 7.58 | 27.24362 | 95.99583 | 0.0645
180.112 | 9.33 | 38.38765 | 96.62131 | 0.0135 | 180.77901 | 9.33 | 20.23093 | 92.23128 | 0.00927 | 172.409 | 9.08 | 19.08137 | 93.25271 | 0.0101 | 135.456 | 7.83 | 27.12124767 | 95.56465 | 0.05679
187.718 | 9.58 | 38.35836 | 96.54759 | 0.01085 | 188.30001 | 9.58 | 20.21622 | 92.16423 | 0.00824 | 179.86501 | 9.33 | 19.0683 | 93.18884 | 0.00855 | 142.676 | 8.08 | 27.01306 | 95.18343 | 0.04707
195.316 | 9.83 | 38.33375 | 96.48565 | 0.00889 | 195.80001 | 9.83 | 20.20378 | 92.10748 | 0.0076 | 187.355 | 9.58 | 19.05523 | 93.12497 | 0.00761 | 150.054 | 8.33 | 26.92650411 | 94.87845 | 0.03675
202.85001 | 10.08 | 38.31266 | 96.43257 | 0.00754 | 203.23 | 10.08 | 20.19133 | 92.05074 | 0.00907 | 194.853 | 9.83 | 19.04497 | 93.0748 | 0.00641 | 157.491 | 8.58 | 26.85860496 | 94.6392 | 0.02694
210.34101 | 10.33 | 38.29274 | 96.38244 | 0.00665 | 210.597 | 10.33 | 20.17436 | 91.97336 | 0.01232 | 202.295 | 10.08 | 19.03563 | 93.02918 | 0.00801 | 164.996 | 8.83 | 26.81234556 | 94.4762 | 0.01993
217.734 | 10.58 | 38.27712 | 96.34312 | 0.00612 | 217.89101 | 10.58 | 20.15173 | 91.87019 | 0.01605 | 209.681 | 10.33 | 19.02069 | 92.95618 | 0.01086 | 172.53 | 9.08 | 26.77354 | 94.33948 | 0.01535
225.021 | 10.83 | 38.25955 | 96.29888 | 0.00582 | 225.07401 | 10.83 | 20.12344 | 91.74122 | 0.0198 | 217.002 | 10.58 | 19.00295709 | 92.8695 | 0.01223 | 180.07001 | 9.33 | 26.74668 | 94.24483 | 0.01183
232.2 | 11.08 | 38.24392 | 96.25956 | 0.00563 | 232.164 | 11.08 | 20.08979 | 91.58782 | 0.02603 | 224.23101 | 10.83 | 18.98429 | 92.77826 | 0.01597 | 187.638 | 9.58 | 26.72280666 | 94.1607 | 0.00992
239.25301 | 11.33 | 38.22869 | 96.22122 | 0.00554 | 239.134 | 11.33 | 20.04327 | 91.37576 | 0.031 | 231.35601 | 11.08 | 18.95613 | 92.64065 | 0.02185 | 195.176 | 9.83 | 26.70415 | 94.09497 | 0.00805
246.196 | 11.58 | 38.21346 | 96.18288 | 0.00571 | 245.995 | 11.58 | 19.99577 | 91.15918 | 0.03655 | 238.412 | 11.33 | 18.92093 | 92.46863 | 0.02776 | 202.666 | 10.08 | 26.68848 | 94.03976 | 0.00795
253.00301 | 11.83 | 38.1994 | 96.14749 | 0.0063 | 252.73 | 11.83 | 19.93441 | 90.87944 | 0.05307 | 245.358 | 11.58 | 18.87668 | 92.25236 | 0.03322 | 210.06301 | 10.33 | 26.67058 | 93.97666 | 0.00892
259.676 | 12.08 | 38.18417 | 96.10916 | 0.00727 | 259.36499 | 12.08 | 19.84039 | 90.45081 | 0.07133 | 252.179 | 11.83 | 18.8274 | 92.01154 | 0.04031 | 217.409 | 10.58 | 26.65117554 | 93.9083 | 0.00993
266.224 | 12.33 | 38.1705 | 96.07475 | 0.00866 | 265.896 | 12.33 | 19.72855 | 89.94096 | 0.092 | 258.90302 | 12.08 | 18.76505 | 91.70681 | 0.05756 | 224.637 | 10.83 | 26.62954 | 93.83206 | 0.01336
272.65201 | 12.58 | 38.15488 | 96.03543 | 0.01045 | 272.327 | 12.58 | 19.57911 | 89.25966 | 0.12673 | 265.52201 | 12.33 | 18.67052 | 91.24482 | 0.07685 | 231.76801 | 11.08 | 26.59681 | 93.71672 | 0.01858
278.94199 | 12.83 | 38.11533 | 95.93588 | 0.01227 | 278.65799 | 12.83 | 19.37424 | 88.32569 | 0.17336 | 272.025 | 12.58 | 18.55888 | 90.69927 | 0.09694 | 238.80901 | 11.33 | 26.55486801 | 93.56895 | 0.02093
285.12299 | 13.08 | 38.07899 | 95.84442 | 0.01377 | 284.887 | 13.08 | 19.10207 | 87.0849 | 0.23418 | 278.41501 | 12.83 | 18.41507 | 89.99643 | 0.12991 | 245.71401 | 11.58 | 26.51395 | 93.42478 | 0.02293
291.18399 | 13.33 | 38.04264 | 95.75294 | 0.01499 | 291.02201 | 13.33 | 18.73985 | 85.43354 | 0.30349 | 284.71301 | 13.08 | 18.22198 | 89.05278 | 0.17391 | 252.49401 | 11.83 | 26.46588 | 93.25538 | 0.02734
297.14099 | 13.58 | 38.00523 | 95.65877 | 0.01593 | 297.05899 | 13.58 | 18.2925 | 83.39413 | 0.35488 | 290.89401 | 13.33 | 17.97157 | 87.82898 | 0.22385 | 259.168 | 12.08 | 26.40961917 | 93.05715 | 0.03716
303.00101 | 13.83 | 37.96889 | 95.56731 | 0.01662 | 303.00299 | 13.83 | 17.80755 | 81.18329 | 0.3731 | 296.97602 | 13.58 | 17.66081 | 86.31027 | 0.27344 | 265.711 | 12.33 | 26.32677 | 92.76521 | 0.04858
308.77301 | 14.08 | 37.92827 | 95.46507 | 0.0172 | 308.83801 | 14.08 | 17.32854 | 78.99951 | 0.36808 | 302.96301 | 13.83 | 17.29675 | 84.53109 | 0.30361 | 272.15799 | 12.58 | 26.23062 | 92.42642 | 0.05871
314.44 | 14.33 | 37.89086 | 95.37091 | 0.01785 | 314.573 | 14.33 | 16.87328 | 76.92402 | 0.36406 | 308.85999 | 14.08 | 16.92264 | 82.70275 | 0.31114 | 278.49201 | 12.83 | 26.11401 | 92.01554 | 0.07531
320.05499 | 14.58 | 37.85024 | 95.26867 | 0.01862 | 320.19101 | 14.58 | 16.42198 | 74.86658 | 0.37475 | 314.637 | 14.33 | 16.55355 | 80.89898 | 0.31543 | 284.71201 | 13.08 | 25.96262 | 91.48211 | 0.09835
325.57501 | 14.83 | 37.80856 | 95.16375 | 0.01946 | 325.71201 | 14.83 | 15.95782 | 72.75048 | 0.41359 | 320.29801 | 14.58 | 16.18447 | 79.09523 | 0.32344 | 290.85199 | 13.33 | 25.7693 | 90.80091 | 0.12738
331.03201 | 15.08 | 37.76473 | 95.05344 | 0.02034 | 331.16001 | 15.08 | 15.42734 | 70.33208 | 0.53551 | 325.883 | 14.83 | 15.80934 | 77.26197 | 0.35223 | 296.86701 | 13.58 | 25.52380842 | 89.9359 | 0.16028
336.42899 | 15.33 | 37.72305 | 94.94852 | 0.02135 | 336.556 | 15.33 | 14.68507 | 66.94813 | 0.61945 | 331.383 | 15.08 | 15.38595 | 75.1928 | 0.40913 | 302.82102 | 13.83 | 25.22513 | 88.88347 | 0.18793
341.759 | 15.58 | 37.67601 | 94.83014 | 0.02254 | 341.90302 | 15.58 | 13.96755 | 63.67698 | 0.62847 | 336.82001 | 15.33 | 14.89417 | 72.78943 | 0.48379 | 308.65 | 14.08 | 24.89576 | 87.72292 | 0.20264
347.04502 | 15.83 | 37.62685 | 94.70639 | 0.02381 | 347.211 | 15.83 | 13.21637 | 60.25241 | 0.59588 | 342.18799 | 15.58 | 14.31691 | 69.96829 | 0.53711 | 314.401 | 14.33 | 24.55924 | 86.53713 | 0.21058
352.26099 | 16.08 | 37.57768 | 94.58263 | 0.02533 | 352.461 | 16.08 | 12.58692 | 57.38282 | 0.47203 | 347.5 | 15.83 | 13.72054 | 67.05376 | 0.51863 | 320.051 | 14.58 | 24.21453 | 85.32252 | 0.2175
357.448 | 16.33 | 37.52637 | 94.45349 | 0.02718 | 357.62601 | 16.33 | 12.13661 | 55.32989 | 0.32404 | 352.76099 | 16.08 | 13.19457 | 64.48327 | 0.42491 | 325.60401 | 14.83 | 23.86777 | 84.10068 | 0.23195
362.58701 | 16.58 | 37.46972057 | 94.3109 | 0.02932 | 362.72101 | 16.58 | 11.85653 | 54.05301 | 0.20288 | 357.94501 | 16.33 | 12.8114 | 62.61071 | 0.29781 | 331.08701 | 15.08 | 23.48829 | 82.76352 | 0.26089
367.711 | 16.83 | 37.40773 | 94.15486 | 0.03175 | 367.75202 | 16.83 | 11.68531 | 53.27244 | 0.13303 | 363.04001 | 16.58 | 12.56702 | 61.41639 | 0.19098 | 336.508 | 15.33 | 23.06073 | 81.25696 | 0.30303
372.78101 | 17.08 | 37.34786866 | 94.0042 | 0.03459 | 372.75601 | 17.08 | 11.56358 | 52.71748 | 0.10163 | 368.103 | 16.83 | 12.41416 | 60.66933 | 0.12834 | 341.857 | 15.58 | 22.56259 | 79.50171 | 0.33984
377.83701 | 17.33 | 37.2677 | 93.80242 | 0.03767 | 377.73902 | 17.33 | 11.46263 | 52.25726 | 0.08654 | 373.10199 | 17.08 | 12.30253 | 60.12377 | 0.09904 | 347.168 | 15.83 | 22.03274 | 77.63473 | 0.33972
382.86701 | 17.58 | 37.19823 | 93.62755 | 0.04101 | 382.71301 | 17.58 | 11.37455 | 51.8557 | 0.07938 | 378.07501 | 17.33 | 12.21201 | 59.68143 | 0.08063 | 352.422 | 16.08 | 21.5438 | 75.91192 | 0.29608
387.87399 | 17.83 | 37.10844 | 93.40156 | 0.04471 | 387.68601 | 17.83 | 11.28943 | 51.46767 | 0.07409 | 383.03699 | 17.58 | 12.1386 | 59.32265 | 0.07644 | 357.60501 | 16.33 | 21.15511 | 74.54231 | 0.22302
392.87 | 18.08 | 37.01972 | 93.17826 | 0.04877 | 392.63901 | 18.08 | 11.21323 | 51.12025 | 0.07196 | 387.978 | 17.83 | 12.05714 | 58.92455 | 0.07442 | 362.72 | 16.58 | 20.8912 | 73.61242 | 0.15329
397.836 | 18.33 | 36.92139 | 92.93075 | 0.05326 | 397.59299 | 18.33 | 11.13306 | 50.75479 | 0.07433 | 392.94501 | 18.08 | 11.98775 | 58.58541 | 0.07094 | 367.775 | 16.83 | 20.7122 | 72.98169 | 0.10868
402.793 | 18.58 | 36.81342 | 92.65901 | 0.05826 | 402.53299 | 18.58 | 11.05190588 | 50.3848 | 0.07214 | 397.88599 | 18.33 | 11.91333 | 58.22171 | 0.07362 | 372.797 | 17.08 | 20.58025365 | 72.51675 | 0.0844
407.73999 | 18.83 | 36.69905 | 92.37114 | 0.06387 | 407.47501 | 18.83 | 10.97669 | 50.0419 | 0.07092 | 402.82599 | 18.58 | 11.83891 | 57.85801 | 0.07217 | 377.81 | 17.33 | 20.47182786 | 72.1347 | 0.07291
412.67099 | 19.08 | 36.56758 | 92.04023 | 0.07005 | 412.39401 | 19.08 | 10.8985 | 49.68545 | 0.0751 | 407.76001 | 18.83 | 11.7675 | 57.50906 | 0.07617 | 382.78101 | 17.58 | 20.37363306 | 71.7887 | 0.06923
417.59 | 19.33 | 36.42542 | 91.68241 | 0.07666 | 417.328 | 19.33 | 10.81438 | 49.30194 | 0.0737 | 412.698 | 19.08 | 11.68504 | 57.10603 | 0.07426 | 387.754 | 17.83 | 20.27645994 | 71.4463 | 0.06753
422.513 | 19.58 | 36.27364 | 91.30038 | 0.08361 | 422.25 | 19.58 | 10.73917 | 48.95904 | 0.07433 | 417.62 | 19.33 | 11.61766 | 56.77674 | 0.07481 | 392.70801 | 18.08 | 20.18338 | 71.11832 | 0.06799
427.41599 | 19.83 | 36.10475669 | 90.8753 | 0.09081 | 427.16199 | 19.83 | 10.65405 | 48.57101 | 0.07484 | 422.552 | 19.58 | 11.53418 | 56.3688 | 0.08392 | 397.66699 | 18.33 | 20.08518 | 70.77231 | 0.06947
432.33701 | 20.08 | 35.91663514 | 90.4018 | 0.09778 | 432.077 | 20.08 | 10.57784 | 48.22359 | 0.07207 | 427.45902 | 19.83 | 11.4487 | 55.95104 | 0.08061 | 402.61801 | 18.58 | 19.98801 | 70.42991 | 0.07067
437.23801 | 20.33 | 35.71675351 | 89.8987 | 0.10417 | 436.991 | 20.33 | 10.49867 | 47.86263 | 0.07669 | 432.36801 | 20.08 | 11.37227 | 55.57751 | 0.08302 | 407.56101 | 18.83 | 19.88674 | 70.07309 | 0.07374
442.14499 | 20.58 | 35.50512 | 89.36601 | 0.10982 | 441.90201 | 20.58 | 10.41256 | 47.47009 | 0.07679 | 437.28601 | 20.33 | 11.28176 | 55.13517 | 0.08763 | 412.49201 | 19.08 | 19.78139 | 69.70186 | 0.0767
447.05802 | 20.83 | 35.28172 | 88.80372 | 0.11434 | 446.80301 | 20.83 | 10.33339 | 47.10914 | 0.074 | 442.18302 | 20.58 | 11.19627 | 54.7174 | 0.08464 | 417.42899 | 19.33 | 19.67193756 | 69.3162 | 0.08047
451.948 | 21.08 | 35.04442 | 88.20645 | 0.1173 | 451.719 | 21.08 | 10.25323 | 46.74368 | 0.07351 | 447.10001 | 20.83 | 11.1118 | 54.30456 | 0.08509 | 422.34601 | 19.58 | 19.55635 | 68.90893 | 0.0845
456.849 | 21.33 | 34.80927 | 87.61458 | 0.11866 | 456.62299 | 21.33 | 10.17504 | 46.38723 | 0.07172 | 452.00299 | 21.08 | 11.02531 | 53.88187 | 0.08317 | 427.28201 | 19.83 | 19.43565 | 68.48363 | 0.08776
461.733 | 21.58 | 34.57198 | 87.01731 | 0.1185 | 461.53299 | 21.58 | 10.09883 | 46.03981 | 0.07028 | 456.91001 | 21.33 | 10.94486 | 53.48869 | 0.08315 | 432.203 | 20.08 | 19.31086 | 68.04392 | 0.09196
466.61801 | 21.83 | 34.33575 | 86.42274 | 0.11683 | 466.44501 | 21.83 | 10.02362 | 45.6969 | 0.06433 | 461.815 | 21.58 | 10.85836492 | 53.066 | 0.08026 | 437.12 | 20.33 | 19.17891 | 67.57897 | 0.09635
471.51099 | 22.08 | 34.1070131 | 85.847 | 0.11385 | 471.35101 | 22.08 | 9.960275509 | 45.40814 | 0.05978 | 466.707 | 21.83 | 10.78394 | 52.7023 | 0.0788 | 442.04099 | 20.58 | 19.04185 | 67.09601 | 0.09828
476.39899 | 22.33 | 33.88789 | 85.29547 | 0.10994 | 476.25699 | 22.33 | 9.894955 | 45.11035 | 0.0602 | 471.607 | 22.08 | 10.70047 | 52.29437 | 0.07718 | 446.948 | 20.83 | 18.90478 | 66.61304 | 0.09906
481.28601 | 22.58 | 33.67518 | 84.76009 | 0.10549 | 481.16901 | 22.58 | 9.830626498 | 44.81708 | 0.05884 | 476.51401 | 22.33 | 10.62907 | 51.9454 | 0.06804 | 451.86499 | 21.08 | 18.76567 | 66.12287 | 0.10129
486.17999 | 22.83 | 33.47423 | 84.25429 | 0.10073 | 486.07199 | 22.83 | 9.768274067 | 44.53282 | 0.05517 | 481.43201 | 22.58 | 10.5637 | 51.62594 | 0.06404 | 456.76901 | 21.33 | 18.62247 | 65.61828 | 0.101
491.09 | 23.08 | 33.28504 | 83.77811 | 0.09602 | 490.98401 | 23.08 | 9.711861634 | 44.27564 | 0.05331 | 486.33801 | 22.83 | 10.50034 | 51.3163 | 0.06209 | 461.67899 | 21.58 | 18.48438 | 65.13171 | 0.09761
495.996 | 23.33 | 33.1044 | 83.32344 | 0.09158 | 495.88901 | 23.33 | 9.653470664 | 44.00944 | 0.05179 | 491.24701 | 23.08 | 10.43899 | 51.01649 | 0.06008 | 466.591 | 21.83 | 18.35038 | 64.65956 | 0.09536
500.909 | 23.58 | 32.93124348 | 82.8876 | 0.08744 | 500.82999 | 23.58 | 9.600026 | 43.76579 | 0.04836 | 496.155 | 23.33 | 10.37966 | 50.72652 | 0.0586 | 471.50601 | 22.08 | 18.21843 | 64.19462 | 0.09135
505.82599 | 23.83 | 32.76663 | 82.47328 | 0.08371 | 505.77802 | 23.83 | 9.548562 | 43.53117 | 0.04696 | 501.06 | 23.58 | 10.32133 | 50.44145 | 0.05645 | 476.41501 | 22.33 | 18.09569 | 63.76211 | 0.08733
510.74701 | 24.08 | 32.6063 | 82.06972 | 0.08036 | 510.72601 | 24.08 | 9.49809 | 43.30107 | 0.04475 | 505.995 | 23.83 | 10.26602 | 50.17114 | 0.05383 | 481.328 | 22.58 | 17.97499 | 63.33682 | 0.08433
515.69 | 24.33 | 32.45237779 | 81.6823 | 0.0773 | 515.659 | 24.33 | 9.451574 | 43.08901 | 0.04104 | 510.92001 | 24.08 | 10.21272 | 49.91064 | 0.05088 | 486.245 | 22.83 | 17.86043 | 62.93314 | 0.07881
520.61603 | 24.58 | 32.30594 | 81.31373 | 0.07457 | 520.62097 | 24.58 | 9.409016 | 42.89499 | 0.03917 | 515.849 | 24.33 | 10.16344 | 49.66981 | 0.04781 | 491.16101 | 23.08 | 17.75507 | 62.56191 | 0.07403
525.57001 | 24.83 | 32.16378 | 80.95591 | 0.07219 | 525.56598 | 24.83 | 9.366459963 | 42.70098 | 0.03867 | 520.78998 | 24.58 | 10.11617 | 49.43882 | 0.04577 | 496.07901 | 23.33 | 17.6538 | 62.20509 | 0.06997
530.51502 | 25.08 | 32.02483 | 80.60616 | 0.07006 | 530.53998 | 25.08 | 9.324891 | 42.51147 | 0.03546 | 525.72803 | 24.83 | 10.07092 | 49.21765 | 0.04325 | 500.99899 | 23.58 | 17.5597 | 61.87351 | 0.06652
535.47901 | 25.33 | 31.88908 | 80.26448 | 0.06812 | 535.48999 | 25.33 | 9.289261924 | 42.34904 | 0.03597 | 530.677 | 25.08 | 10.02868 | 49.01122 | 0.0427 | 505.94 | 23.83 | 17.46764 | 61.54913 | 0.06574
540.44 | 25.58 | 31.75761 | 79.93357 | 0.06648 | 540.44898 | 25.58 | 9.246706 | 42.15503 | 0.03686 | 535.62598 | 25.33 | 9.984427 | 48.79497 | 0.04323 | 510.86801 | 24.08 | 17.37558405 | 61.22475 | 0.06255
545.401 | 25.83 | 31.62721 | 79.60535 | 0.06503 | 545.40399 | 25.83 | 9.209098273 | 41.98358 | 0.03368 | 540.56897 | 25.58 | 9.94118 | 48.58362 | 0.04025 | 515.79303 | 24.33 | 17.29273 | 60.93281 | 0.05588
550.38898 | 26.08 | 31.50107 | 79.28788 | 0.06364 | 550.362 | 26.08 | 9.173469 | 41.82115 | 0.03237 | 545.51703 | 25.83 | 9.902965 | 48.39686 | 0.03926 | 520.737 | 24.58 | 17.21909 | 60.67331 | 0.05504
555.35199 | 26.33 | 31.38029 | 78.98386 | 0.06244 | 555.29901 | 26.33 | 9.138827307 | 41.66322 | 0.03193 | 550.46002 | 26.08 | 9.861732517 | 48.19535 | 0.03823 | 525.68103 | 24.83 | 17.13828 | 60.38858 | 0.05544
560.331 | 26.58 | 31.2563 | 78.67178 | 0.0614 | 560.25299 | 26.58 | 9.10419 | 41.50531 | 0.0314 | 555.41602 | 26.33 | 9.825527 | 48.01841 | 0.03627 | 530.61798 | 25.08 | 17.06361 | 60.12546 | 0.0525
565.31299 | 26.83 | 31.13230881 | 78.3597 | 0.06035 | 565.21399 | 26.83 | 9.070541 | 41.35191 | 0.03002 | 560.35303 | 26.58 | 9.788317 | 47.83656 | 0.03671 | 535.56799 | 25.33 | 16.99098 | 59.86957 | 0.05023
570.29901 | 27.08 | 31.01794 | 78.07183 | 0.0594 | 570.17298 | 27.08 | 9.038869512 | 41.20752 | 0.02906 | 565.32398 | 26.83 | 9.751109 | 47.65472 | 0.03511 | 540.52002 | 25.58 | 16.92245 | 59.62808 | 0.051
575.28497 | 27.33 | 30.90143 | 77.77858 | 0.05859 | 575.15003 | 27.33 | 9.007199759 | 41.06314 | 0.0277 | 570.29303 | 27.08 | 9.716912712 | 47.4876 | 0.03319 | 545.46301 | 25.83 | 16.84778 | 59.36498 | 0.04952
580.26203 | 27.58 | 30.78599 | 77.48803 | 0.05781 | 580.10797 | 27.58 | 8.978500005 | 40.9323 | 0.0273 | 575.245 | 27.33 | 9.683725 | 47.32541 | 0.03218 | 550.41998 | 26.08 | 16.78334 | 59.13791 | 0.04545
585.23602 | 27.83 | 30.67269 | 77.20284 | 0.05708 | 585.06598 | 27.83 | 8.947817327 | 40.79242 | 0.0282 | 580.21997 | 27.58 | 9.651545 | 47.16814 | 0.03166 | 555.375 | 26.33 | 16.71992091 | 58.91445 | 0.04586
590.22901 | 28.08 | 30.56046 | 76.92035 | 0.05639 | 590.02698 | 28.08 | 8.917137 | 40.65255 | 0.02642 | 585.17902 | 27.83 | 9.619362 | 47.01086 | 0.03366 | 560.323 | 26.58 | 16.65446 | 58.68378 | 0.04652
595.20502 | 28.33 | 30.44823 | 76.63787 | 0.05565 | 594.96997 | 28.33 | 8.890417819 | 40.53074 | 0.02421 | 590.14697 | 28.08 | 9.583159 | 46.83393 | 0.03269 | 565.29199 | 26.83 | 16.58899 | 58.45311 | 0.04497
600.18598 | 28.58 | 30.34134 | 76.36883 | 0.05486 | 599.90503 | 28.58 | 8.864683677 | 40.41342 | 0.02421 | 595.10101 | 28.33 | 9.552985 | 46.68647 | 0.02974 | 570.26099 | 27.08 | 16.52762 | 58.23686 | 0.04319
605.16699 | 28.83 | 30.2291 | 76.08634 | 0.05397 | 604.849 | 28.83 | 8.83796246 | 40.2916 | 0.02324 | 600.06299 | 28.58 | 9.522816 | 46.53903 | 0.02968 | 575.22302 | 27.33 | 16.46727 | 58.02421 | 0.04207
610.14697 | 29.08 | 30.12542 | 75.82538 | 0.05292 | 609.80701 | 29.08 | 8.814211242 | 40.18332 | 0.02278 | 605.03497 | 28.83 | 9.492647 | 46.39159 | 0.02919 | 580.19898 | 27.58 | 16.40897 | 57.81877 | 0.04094
615.125 | 29.33 | 30.02067 | 75.56172 | 0.0518 | 614.75202 | 29.33 | 8.788479 | 40.06601 | 0.02331 | 609.99597 | 29.08 | 9.463480611 | 46.24905 | 0.02822 | 585.17102 | 27.83 | 16.35168 | 57.61693 | 0.04133
620.10101 | 29.58 | 29.91913 | 75.30613 | 0.05059 | 619.67999 | 29.58 | 8.76373442 | 39.9532 | 0.02242 | 614.96301 | 29.33 | 9.435321 | 46.11143 | 0.02574 | 590.14099 | 28.08 | 16.29236 | 57.40789 | 0.04065
625.081 | 29.83 | 29.81972 | 75.05593 | 0.04927 | 624.61298 | 29.83 | 8.739983202 | 39.84492 | 0.02105 | 619.92499 | 29.58 | 9.411186 | 45.99348 | 0.02525 | 595.10199 | 28.33 | 16.23713 | 57.21327 | 0.03881
630.06098 | 30.08 | 29.72352274 | 74.8138 | 0.04793 | 629.53998 | 30.08 | 8.718208 | 39.74565 | 0.01923 | 624.888 | 29.83 | 9.384033 | 45.86078 | 0.02475 | 600.078 | 28.58 | 16.18291 | 57.02223 | 0.03917
635.03198 | 30.33 | 29.63053 | 74.57973 | 0.04664 | 634.466 | 30.33 | 8.698414 | 39.65541 | 0.01968 | 629.85199 | 30.08 | 9.360903 | 45.74774 | 0.02376 | 605.04102 | 28.83 | 16.12665 | 56.82401 | 0.03774
640.008 | 30.58 | 29.53967 | 74.35105 | 0.04533 | 639.396 | 30.58 | 8.675652234 | 39.55164 | 0.01967 | 634.81799 | 30.33 | 9.335759 | 45.62486 | 0.02478 | 610.01001 | 29.08 | 16.07653212 | 56.6474 | 0.03593
644.99103 | 30.83 | 29.45202 | 74.13044 | 0.04407 | 644.33002 | 30.83 | 8.65585809 | 39.4614 | 0.01829 | 639.771 | 30.58 | 9.310617 | 45.50199 | 0.02282 | 614.97302 | 29.33 | 16.02539 | 56.46719 | 0.03596
649.95099 | 31.08 | 29.36758167 | 73.9179 | 0.0428 | 649.26599 | 31.08 | 8.636063946 | 39.37116 | 0.01831 | 644.72302 | 30.83 | 9.2895 | 45.39879 | 0.02083 | 619.93298 | 29.58 | 15.97527 | 56.29058 | 0.03451
654.92298 | 31.33 | 29.27993 | 73.69729 | 0.04148 | 654.18598 | 31.33 | 8.616272 | 39.28093 | 0.01784 | 649.68103 | 31.08 | 9.26838 | 45.29557 | 0.0208 | 624.896 | 29.83 | 15.92821 | 56.12478 | 0.03307
659.89899 | 31.58 | 29.20298 | 73.50359 | 0.04019 | 659.12702 | 31.58 | 8.597469 | 39.19521 | 0.01691 | 654.64899 | 31.33 | 9.247261 | 45.19236 | 0.01977 | 629.84998 | 30.08 | 15.88219 | 55.96261 | 0.03203
664.87402 | 31.83 | 29.12281 | 73.30181 | 0.03897 | 664.06 | 31.83 | 8.579651513 | 39.11398 | 0.01597 | 659.625 | 31.58 | 9.228151 | 45.09897 | 0.02029 | 634.79798 | 30.33 | 15.8382 | 55.80762 | 0.03057
669.85495 | 32.08 | 29.04584813 | 73.1081 | 0.0378 | 669.01596 | 32.08 | 8.562827368 | 39.03728 | 0.01546 | 664.58002 | 31.83 | 9.206027727 | 44.99085 | 0.02081 | 639.75403 | 30.58 | 15.79626543 | 55.65985 | 0.03017
674.83596 | 32.33 | 28.97957 | 72.94129 | 0.03683 | 673.98098 | 32.33 | 8.546003223 | 38.96058 | 0.01545 | 669.54599 | 32.08 | 9.185913581 | 44.89255 | 0.01931 | 644.71301 | 30.83 | 15.7533 | 55.50847 | 0.0298
679.81698 | 32.58 | 28.90262 | 72.74759 | 0.03605 | 678.94594 | 32.58 | 8.529179078 | 38.88388 | 0.01592 | 674.50894 | 32.33 | 9.166806 | 44.79917 | 0.01778 | 649.672 | 31.08 | 15.71239 | 55.36431 | 0.02944
684.79098 | 32.83 | 28.83527913 | 72.5781 | 0.03538 | 683.89999 | 32.83 | 8.511363471 | 38.80266 | 0.01503 | 679.49594 | 32.58 | 9.14971 | 44.71562 | 0.01677 | 654.62903 | 31.33 | 15.67045 | 55.21653 | 0.02758
689.77297 | 33.08 | 28.76473 | 72.40053 | 0.03481 | 688.85098 | 33.08 | 8.496517863 | 38.73498 | 0.01457 | 684.47298 | 32.83 | 9.132612 | 44.63206 | 0.01778 | 659.60602 | 31.58 | 15.63465 | 55.09038 | 0.02607
694.76199 | 33.33 | 28.69632 | 72.22835 | 0.03433 | 693.81198 | 33.33 | 8.479693718 | 38.65828 | 0.01546 | 689.44997 | 33.08 | 9.113505 | 44.53868 | 0.01678 | 664.58399 | 31.83 | 15.59681 | 54.95703 | 0.02683
699.73995 | 33.58 | 28.63005 | 72.06155 | 0.03391 | 698.77395 | 33.58 | 8.462869573 | 38.58158 | 0.01362 | 694.42996 | 33.33 | 9.09842 | 44.46496 | 0.01629 | 669.54794 | 32.08 | 15.55896 | 54.82368 | 0.02574
704.72799 | 33.83 | 28.56272 | 71.89206 | 0.03357 | 703.75198 | 33.83 | 8.450002502 | 38.52292 | 0.0127 | 699.40799 | 33.58 | 9.080317 | 44.37649 | 0.01678 | 674.52499 | 32.33 | 15.52418 | 54.70112 | 0.02426
709.70895 | 34.08 | 28.49645 | 71.72526 | 0.03329 | 708.71994 | 34.08 | 8.435156894 | 38.45524 | 0.01315 | 704.39199 | 33.83 | 9.064224 | 44.29784 | 0.01628 | 679.50399 | 32.58 | 15.49043 | 54.58219 | 0.02356
714.68594 | 34.33 | 28.43338 | 71.56652 | 0.03309 | 713.70394 | 34.33 | 8.421302748 | 38.39208 | 0.0136 | 709.37197 | 34.08 | 9.047128 | 44.21429 | 0.0168 | 684.46694 | 32.83 | 15.45769 | 54.46686 | 0.02283
719.65194 | 34.58 | 28.36711 | 71.39972 | 0.03296 | 718.67294 | 34.58 | 8.405465678 | 38.31988 | 0.01317 | 714.33999 | 34.33 | 9.030032 | 44.13074 | 0.01682 | 689.45095 | 33.08 | 15.42599 | 54.35513 | 0.02245
724.62496 | 34.83 | 28.30190388 | 71.2356 | 0.03279 | 723.63797 | 34.83 | 8.392601 | 38.26123 | 0.01269 | 719.30496 | 34.58 | 9.012936 | 44.04719 | 0.01633 | 694.42196 | 33.33 | 15.39427 | 54.24339 | 0.0228
729.58395 | 35.08 | 28.2367 | 71.07149 | 0.03258 | 728.62997 | 35.08 | 8.377755 | 38.19355 | 0.01357 | 724.27499 | 34.83 | 8.996844701 | 43.96855 | 0.01732 | 699.40799 | 33.58 | 15.36154 | 54.12806 | 0.02281
734.54995 | 35.33 | 28.17257 | 70.91007 | 0.0323 | 733.60995 | 35.33 | 8.36291 | 38.12587 | 0.01312 | 729.23599 | 35.08 | 8.977737 | 43.87517 | 0.01632 | 704.37594 | 33.83 | 15.32983 | 54.01633 | 0.02211
739.51297 | 35.58 | 28.1095 | 70.75133 | 0.03189 | 738.60494 | 35.58 | 8.349055 | 38.06271 | 0.01265 | 734.21694 | 35.33 | 8.963657 | 43.80636 | 0.0148 | 709.35299 | 34.08 | 15.29914716 | 53.9082 | 0.02247
744.46694 | 35.83 | 28.04643998 | 70.5926 | 0.03138 | 743.59695 | 35.83 | 8.335199099 | 37.99954 | 0.01308 | 739.19894 | 35.58 | 8.947566 | 43.72772 | 0.0153 | 714.32296 | 34.33 | 15.26641 | 53.79286 | 0.02284
749.42495 | 36.08 | 27.98338 | 70.43387 | 0.03076 | 748.60598 | 36.08 | 8.320351 | 37.93185 | 0.01265 | 744.17397 | 35.83 | 8.93248148 | 43.654 | 0.01582 | 719.29299 | 34.58 | 15.2347 | 53.68113 | 0.02247
754.36599 | 36.33 | 27.92352 | 70.28321 | 0.03006 | 753.58394 | 36.33 | 8.30748642 | 37.8732 | 0.01267 | 749.13894 | 36.08 | 8.915383 | 43.57044 | 0.01585 | 724.26797 | 34.83 | 15.203 | 53.56941 | 0.02246
759.32699 | 36.58 | 27.8658 | 70.13793 | 0.02932 | 758.57894 | 36.58 | 8.292640812 | 37.80552 | 0.01265 | 754.09493 | 36.33 | 8.900299 | 43.49672 | 0.01338 | 729.24295 | 35.08 | 15.17129 | 53.45768 | 0.02177
764.27798 | 36.83 | 27.81022 | 69.99804 | 0.02856 | 763.57394 | 36.83 | 8.279776 | 37.74687 | 0.01174 | 759.06094 | 36.58 | 8.88823 | 43.43774 | 0.01385 | 734.20199 | 35.33 | 15.14162397 | 53.35315 | 0.02067
769.23196 | 37.08 | 27.75357 | 69.85545 | 0.02769 | 768.57296 | 37.08 | 8.266909 | 37.68821 | 0.01172 | 764.02999 | 36.83 | 8.872141 | 43.35911 | 0.01533 | 739.18295 | 35.58 | 15.11298 | 53.25223 | 0.01995
774.18399 | 37.33 | 27.69905 | 69.71823 | 0.02669 | 773.58498 | 37.33 | 8.254043986 | 37.62956 | 0.01126 | 769.00295 | 37.08 | 8.857054 | 43.28538 | 0.01383 | 744.13894 | 35.83 | 15.08537 | 53.15492 | 0.02107
779.14297 | 37.58 | 27.64561 | 69.58372 | 0.0256 | 778.58896 | 37.58 | 8.242166 | 37.57541 | 0.01038 | 773.98293 | 37.33 | 8.843981 | 43.22149 | 0.01382 | 749.10598 | 36.08 | 15.05366 | 53.04319 | 0.02139
784.10397 | 37.83 | 27.59644 | 69.45996 | 0.02441 | 783.58596 | 37.83 | 8.231279843 | 37.52578 | 0.0095 | 778.96395 | 37.58 | 8.828895 | 43.14776 | 0.01332 | 754.08193 | 36.33 | 15.02502 | 52.94227 | 0.01918
789.07394 | 38.08 | 27.54834497 | 69.3389 | 0.02311 | 788.56698 | 38.08 | 8.221382771 | 37.48066 | 0.00993 | 783.94796 | 37.83 | 8.816826 | 43.08878 | 0.01185 | 759.06594 | 36.58 | 14.99945 | 52.85217 | 0.01953
794.03396 | 38.33 | 27.50773 | 69.23666 | 0.02184 | 793.57497 | 38.33 | 8.209509 | 37.42653 | 0.00991 | 788.918 | 38.08 | 8.80476 | 43.02981 | 0.01185 | 764.04995 | 36.83 | 14.96978 | 52.74764 | 0.01989
799.01199 | 38.58 | 27.46497 | 69.12904 | 0.02065 | 798.58694 | 38.58 | 8.19961009 | 37.3814 | 0.00854 | 793.90499 | 38.33 | 8.792689 | 42.97082 | 0.01234 | 769.03195 | 37.08 | 14.94319 | 52.65393 | 0.01847
803.98397 | 38.83 | 27.42328 | 69.02412 | 0.01948 | 803.60794 | 38.83 | 8.19070448 | 37.3408 | 0.00718 | 798.87796 | 38.58 | 8.779616 | 42.90693 | 0.01136 | 774.00296 | 37.33 | 14.91761 | 52.56383 | 0.01703
808.96499 | 39.08 | 27.38801 | 68.93534 | 0.01838 | 808.64095 | 39.08 | 8.183775 | 37.30921 | 0.00719 | 803.85396 | 38.83 | 8.769561 | 42.85779 | 0.00888 | 778.98098 | 37.58 | 14.89511 | 52.48453 | 0.01627
813.94393 | 39.33 | 27.35167 | 68.84387 | 0.01736 | 813.65798 | 39.33 | 8.17486741 | 37.2686 | 0.0072 | 808.83798 | 39.08 | 8.761513 | 42.81846 | 0.00787 | 783.97097 | 37.83 | 14.87159 | 52.40164 | 0.01591
818.92697 | 39.58 | 27.32067 | 68.76585 | 0.01638 | 818.65994 | 39.58 | 8.167940337 | 37.23702 | 0.00721 | 813.84195 | 39.33 | 8.753469673 | 42.77915 | 0.00836 | 788.94894 | 38.08 | 14.85010461 | 52.32595 | 0.01481
823.92398 | 39.83 | 27.28861 | 68.68514 | 0.01544 | 823.66695 | 39.83 | 8.159033 | 37.19641 | 0.00719 | 818.82894 | 39.58 | 8.744417 | 42.73491 | 0.00887 | 793.95296 | 38.33 | 14.82965 | 52.25386 | 0.01511
828.91598 | 40.08 | 27.2576 | 68.60711 | 0.01453 | 828.70498 | 40.08 | 8.152105 | 37.16483 | 0.00583 | 823.81893 | 39.83 | 8.735367 | 42.69068 | 0.00787 | 798.96395 | 38.58 | 14.80714 | 52.17457 | 0.01476
833.89895 | 40.33 | 27.22981 | 68.53716 | 0.0137 | 833.73196 | 40.33 | 8.146167656 | 37.13776 | 0.00539 | 828.82595 | 40.08 | 8.728328 | 42.65628 | 0.00638 | 803.96694 | 38.83 | 14.78771 | 52.10609 | 0.0126
838.89596 | 40.58 | 27.20416398 | 68.4726 | 0.01295 | 838.74594 | 40.58 | 8.140227658 | 37.11068 | 0.00541 | 833.83999 | 40.33 | 8.722294 | 42.62679 | 0.00588 | 808.97494 | 39.08 | 14.77134 | 52.04843 | 0.01222
843.88894 | 40.83 | 27.18065 | 68.41341 | 0.01227 | 843.74594 | 40.83 | 8.134292047 | 37.08362 | 0.00542 | 838.85299 | 40.58 | 8.716257 | 42.59729 | 0.00686 | 813.99294 | 39.33 | 14.75293149 | 51.98355 | 0.01186
848.87698 | 41.08 | 27.15819637 | 68.3569 | 0.01168 | 848.74099 | 41.08 | 8.128352049 | 37.05654 | 0.00542 | 843.86898 | 40.83 | 8.708214 | 42.55798 | 0.00686 | 819.00094 | 39.58 | 14.73759 | 51.92949 | 0.01152
853.87399 | 41.33 | 27.13468 | 68.29772 | 0.01118 | 853.73898 | 41.33 | 8.122414 | 37.02947 | 0.00586 | 848.87997 | 41.08 | 8.702178 | 42.52848 | 0.0059 | 824.00094 | 39.83 | 14.7202 | 51.86822 | 0.01153
858.86294 | 41.58 | 27.11117 | 68.23854 | 0.01065 | 858.74398 | 41.58 | 8.115487 | 36.99789 | 0.0063 | 853.85897 | 41.33 | 8.69614538 | 42.499 | 0.00592 | 829.00296 | 40.08 | 14.70485577 | 51.81415 | 0.00973
863.84798 | 41.83 | 27.09192673 | 68.1901 | 0.01012 | 863.76699 | 41.83 | 8.10856 | 36.96631 | 0.00494 | 858.83395 | 41.58 | 8.690111 | 42.46951 | 0.00543 | 834.00399 | 40.33 | 14.69258142 | 51.7709 | 0.00937
868.83895 | 42.08 | 27.07269 | 68.14168 | 0.00963 | 868.78396 | 42.08 | 8.104600831 | 36.94826 | 0.00494 | 863.82296 | 41.83 | 8.685082 | 42.44493 | 0.0059 | 839.00198 | 40.58 | 14.67826371 | 51.72045 | 0.01045
873.83895 | 42.33 | 27.05345 | 68.09325 | 0.00911 | 873.80599 | 42.33 | 8.097672 | 36.91667 | 0.00585 | 868.82699 | 42.08 | 8.678043 | 42.41053 | 0.00589 | 844.00497 | 40.83 | 14.66292 | 51.66638 | 0.00901
878.84096 | 42.58 | 27.03635 | 68.05021 | 0.00856 | 878.81594 | 42.58 | 8.09173376 | 36.8896 | 0.00585 | 873.84298 | 42.33 | 8.673015 | 42.38596 | 0.00491 | 848.99899 | 41.08 | 14.65269 | 51.63034 | 0.00722
883.84798 | 42.83 | 27.02031 | 68.00985 | 0.00808 | 883.83694 | 42.83 | 8.084806687 | 36.85802 | 0.00494 | 878.84597 | 42.58 | 8.667986 | 42.36138 | 0.00588 | 853.99496 | 41.33 | 14.64246 | 51.59429 | 0.00685
888.85793 | 43.08 | 27.00428235 | 67.9695 | 0.00762 | 888.85598 | 43.08 | 8.080847 | 36.83997 | 0.00358 | 883.86599 | 42.83 | 8.660947 | 42.32698 | 0.00539 | 858.99594 | 41.58 | 14.63326 | 51.56186 | 0.00793
893.84896 | 43.33 | 26.98825 | 67.92914 | 0.00716 | 893.90798 | 43.33 | 8.076888152 | 36.82192 | 0.00313 | 888.85897 | 43.08 | 8.656926 | 42.30733 | 0.00393 | 863.99294 | 41.83 | 14.619957 | 51.515 | 0.00829
898.85696 | 43.58 | 26.97649 | 67.89955 | 0.00678 | 898.94998 | 43.58 | 8.073918153 | 36.80838 | 0.00314 | 893.86599 | 43.33 | 8.652898943 | 42.28765 | 0.00393 | 868.99997 | 42.08 | 14.60973 | 51.47896 | 0.00685
903.86098 | 43.83 | 26.96366 | 67.86726 | 0.00651 | 903.97994 | 43.83 | 8.069961079 | 36.79034 | 0.00359 | 898.86398 | 43.58 | 8.64887816 | 42.268 | 0.00246 | 873.98599 | 42.33 | 14.60052 | 51.44652 | 0.00649
[9 empty] | -- | 903.86898 | 43.83 | 8.647873 | 42.26309 | 0.000982575 | 878.99398 | 42.58 | 14.59132 | 51.41408 | 0.00612
[9 empty] | -- | [5 empty] | 883.99496 | 42.83 | 14.58313395 | 51.38525 | 0.00541
[9 empty] | -- | [5 empty] | 888.98599 | 43.08 | 14.57598 | 51.36003 | 0.00469
[9 empty] | -- | [5 empty] | 893.97995 | 43.33 | 14.56984 | 51.33839 | 0.00433
[9 empty] | -- | [5 empty] | 898.98196 | 43.58 | 14.5637 | 51.31677 | 0.00433
[9 empty] | -- | [5 empty] | 903.97396 | 43.83 | 14.55756 | 51.29514 | 0.00433
--
--
--
--
--
--
--
--
--
--
--
--
--
--
--
--
--
--
--
--
--
--
--
--
--
--
--
--
--
--
--
--
--
--
--
--
--
--
--
--
--
--
--
--
--
--
--
--
--
--
--
--
--
--
--
--
--
--
--
--
--
--
--
--
--
--
--
--
--
--
--
--
--
--
--
--
--
--
--
--
--
--
--
--
--
--
--
--
--
--
--
--

## TG-BC
Sample | BC only |  |  |  | Sample | MS:BC=2:1 |  |  |  | Sample | MS:BC=1:1 |  |  |  | Sample | MS:BC=1:2
Temperature (°C) | Time (min) | Weight (mg) | Weight % | DTG | Temperature (°C) | Time (min) | Weight (mg) | Weight % | DTG | Temperature (°C) | Time (min) | Weight (mg) | Weight % | DTG | Temperature (°C) | Time (min) | Weight (mg) | Weight % | DTG
46.964 | 3.58 | 10.9643545 | 99.67595 | 0.0158 | 33.357 | 2.33 | 16.93217 | 99.73004 | 0.01987 | 32.589 | 2.33 | 19.503851 | 99.815 | 0.01194 | 33.191 | 2.33 | 26.74331 | 99.89284 | 0.00929
50.591 | 3.83 | 10.9576951 | 99.61541 | 0.01832 | 35.128 | 2.58 | 16.92525 | 99.6893 | 0.02406 | 34.352 | 2.58 | 19.49889 | 99.78961 | 0.01612 | 34.938 | 2.58 | 26.73863 | 99.87535 | 0.00933
54.517 | 4.08 | 10.9490777 | 99.53707 | 0.02011 | 37.157 | 2.83 | 16.9166 | 99.63836 | 0.02379 | 36.386 | 2.83 | 19.4918 | 99.75334 | 0.01682 | 36.961 | 2.83 | 26.73394 | 99.85785 | 0.00867
58.733 | 4.33 | 10.9396771 | 99.45161 | 0.02318 | 39.423 | 3.08 | 16.90795 | 99.58743 | 0.02309 | 38.681 | 3.08 | 19.48471 | 99.71706 | 0.01634 | 39.224 | 3.08 | 26.72867 | 99.83817 | 0.00948
63.237 | 4.58 | 10.926751 | 99.3341 | 0.02642 | 42.002 | 3.33 | 16.89758 | 99.52631 | 0.02249 | 41.262 | 3.33 | 19.47621 | 99.67353 | 0.01603 | 41.779 | 3.33 | 26.72165 | 99.81193 | 0.00976
68.029 | 4.83 | 10.912649 | 99.2059 | 0.03388 | 44.875 | 3.58 | 16.8872 | 99.46518 | 0.0235 | 44.127 | 3.58 | 19.4677 | 99.63001 | 0.01619 | 44.615 | 3.58 | 26.71462 | 99.78568 | 0.00983
73.066 | 5.08 | 10.8899307 | 98.99937 | 0.04098 | 48.042 | 3.83 | 16.87336 | 99.38369 | 0.0268 | 47.294 | 3.83 | 19.45707 | 99.57559 | 0.01788 | 47.765 | 3.83 | 26.70584 | 99.75288 | 0.01028
78.371 | 5.33 | 10.8660365 | 98.78215 | 0.04611 | 51.515 | 4.08 | 16.85693 | 99.28691 | 0.02672 | 50.81 | 4.08 | 19.44431262 | 99.5103 | 0.01881 | 51.215 | 4.08 | 26.69647 | 99.71789 | 0.01031
83.927 | 5.58 | 10.8346997 | 98.49727 | 0.05411 | 55.3 | 4.33 | 16.8405 | 99.19013 | 0.0314 | 54.618 | 4.33 | 19.43013635 | 99.43775 | 0.02142 | 54.973 | 4.33 | 26.68593 | 99.67852 | 0.01246
89.743 | 5.83 | 10.798271 | 98.1661 | 0.05753 | 59.405 | 4.58 | 16.81456 | 99.03733 | 0.03595 | 58.735 | 4.58 | 19.411 | 99.33981 | 0.02499 | 59.06 | 4.58 | 26.67013 | 99.61948 | 0.01424
95.809 | 6.08 | 10.7594916 | 97.81356 | 0.05977 | 63.812 | 4.83 | 16.78862 | 98.88453 | 0.04445 | 63.166 | 4.83 | 19.38832 | 99.22373 | 0.03265 | 63.425 | 4.83 | 26.65373 | 99.55824 | 0.01705
102.07 | 6.33 | 10.7171878 | 97.42898 | 0.06337 | 68.509 | 5.08 | 16.74538 | 98.62986 | 0.0569 | 67.89601 | 5.08 | 19.35217 | 99.03873 | 0.04106 | 68.108 | 5.08 | 26.62856 | 99.4642 | 0.02312
108.504 | 6.58 | 10.6709669 | 97.00879 | 0.06422 | 73.468 | 5.33 | 16.69522 | 98.33444 | 0.06163 | 72.872 | 5.33 | 19.31035 | 98.82472 | 0.04469 | 73.041 | 5.33 | 26.59401 | 99.33517 | 0.0269
115.104 | 6.83 | 10.6251365 | 96.59215 | 0.06087 | 78.666 | 5.58 | 16.63901 | 98.00336 | 0.07358 | 78.114 | 5.58 | 19.26286 | 98.58168 | 0.05484 | 78.261 | 5.58 | 26.55537 | 99.19084 | 0.03331
121.848 | 7.08 | 10.5816568 | 96.19688 | 0.05483 | 84.158 | 5.83 | 16.56118 | 97.54494 | 0.08522 | 83.614 | 5.83 | 19.19481613 | 98.23345 | 0.06534 | 83.704 | 5.83 | 26.49858 | 98.97871 | 0.03984
128.75501 | 7.33 | 10.5428785 | 95.84435 | 0.04629 | 89.897 | 6.08 | 16.47643 | 97.04578 | 0.09161 | 89.376 | 6.08 | 19.11897 | 97.84531 | 0.07105 | 89.398 | 6.08 | 26.43652 | 98.7469 | 0.04451
135.786 | 7.58 | 10.5107585 | 95.55235 | 0.03836 | 95.877 | 6.33 | 16.37872 | 96.47023 | 0.09906 | 95.394 | 6.33 | 19.03108 | 97.39551 | 0.08035 | 95.373 | 6.33 | 26.35923 | 98.45822 | 0.05376
142.969 | 7.83 | 10.4829472 | 95.29952 | 0.0318 | 102.07701 | 6.58 | 16.27148 | 95.83863 | 0.10408 | 101.597 | 6.58 | 18.92689 | 96.86228 | 0.08923 | 101.542 | 6.58 | 26.26146 | 98.09301 | 0.06468
150.243 | 8.08 | 10.4602278 | 95.09298 | 0.02633 | 108.45 | 6.83 | 16.15647 | 95.1612 | 0.10581 | 107.989 | 6.83 | 18.81136 | 96.27101 | 0.09482 | 107.87 | 6.83 | 26.14261 | 97.64907 | 0.07382
157.58 | 8.33 | 10.4406423 | 94.91493 | 0.0218 | 114.979 | 7.08 | 16.03972 | 94.47358 | 0.10015 | 114.562 | 7.08 | 18.68661 | 95.63258 | 0.09564 | 114.361 | 7.08 | 26.00795 | 97.14607 | 0.08086
164.94701 | 8.58 | 10.424975 | 94.7725 | 0.0179 | 121.682 | 7.33 | 15.93163 | 93.8369 | 0.08941 | 121.266 | 7.33 | 18.56328 | 95.00141 | 0.08971 | 121.00701 | 7.33 | 25.85807 | 96.58623 | 0.08498
172.301 | 8.83 | 10.4116562 | 94.65142 | 0.01524 | 128.547 | 7.58 | 15.83391 | 93.26133 | 0.07559 | 128.15801 | 7.58 | 18.44845 | 94.41376 | 0.08004 | 127.818 | 7.58 | 25.70174 | 96.00232 | 0.08341
179.666 | 9.08 | 10.4002976 | 94.54816 | 0.01233 | 135.581 | 7.83 | 15.75349 | 92.78765 | 0.05746 | 135.23599 | 7.83 | 18.34496 | 93.88416 | 0.06779 | 134.776 | 7.83 | 25.55069 | 95.4381 | 0.07713
187.024 | 9.33 | 10.3916791 | 94.46981 | 0.00995 | 142.754 | 8.08 | 15.69555 | 92.44638 | 0.04374 | 142.46001 | 8.08 | 18.25920185 | 93.44525 | 0.054 | 141.88901 | 8.08 | 25.41134 | 94.91761 | 0.06773
194.342 | 9.58 | 10.3842365 | 94.40215 | 0.00879 | 150.02901 | 8.33 | 15.64625 | 92.15605 | 0.0352 | 149.83 | 8.33 | 18.19116 | 93.09701 | 0.04069 | 149.122 | 8.33 | 25.29073 | 94.46711 | 0.05755
201.61099 | 9.83 | 10.3775782 | 94.34162 | 0.00862 | 157.37801 | 8.58 | 15.6082 | 91.93194 | 0.02663 | 157.27001 | 8.58 | 18.14154 | 92.84309 | 0.0316 | 156.45101 | 8.58 | 25.1871 | 94.08002 | 0.04789
208.80001 | 10.08 | 10.3705272 | 94.27752 | 0.00871 | 164.76401 | 8.83 | 15.57967 | 91.76385 | 0.01859 | 164.758 | 8.83 | 18.09901 | 92.62544 | 0.02586 | 163.83299 | 8.83 | 25.10221 | 93.76292 | 0.03867
215.918 | 10.33 | 10.3638678 | 94.21698 | 0.00807 | 172.181 | 9.08 | 15.56151 | 91.65689 | 0.01337 | 172.28101 | 9.08 | 18.06569723 | 92.45495 | 0.01855 | 171.276 | 9.08 | 25.03371 | 93.50705 | 0.0305
222.922 | 10.58 | 10.3579927 | 94.16357 | 0.00793 | 179.624 | 9.33 | 15.54594 | 91.56521 | 0.01198 | 179.816 | 9.33 | 18.04443 | 92.34613 | 0.01442 | 178.75101 | 9.33 | 24.98043 | 93.30804 | 0.02277
229.83501 | 10.83 | 10.351726 | 94.1066 | 0.00805 | 187.062 | 9.58 | 15.53124 | 91.47862 | 0.01095 | 187.373 | 9.58 | 18.02317 | 92.23731 | 0.01226 | 186.267 | 9.58 | 24.94237 | 93.16589 | 0.0176
236.636 | 11.08 | 10.3458498 | 94.05318 | 0.00711 | 194.51601 | 9.83 | 15.51827 | 91.40222 | 0.00891 | 194.907 | 9.83 | 18.00829 | 92.16114 | 0.00965 | 193.786 | 9.83 | 24.90958 | 93.04342 | 0.01487
243.34 | 11.33 | 10.3411495 | 94.01045 | 0.00643 | 201.92301 | 10.08 | 15.50876 | 91.34619 | 0.00898 | 202.402 | 10.08 | 17.99482 | 92.09221 | 0.00948 | 201.26601 | 10.08 | 24.88265 | 92.94283 | 0.0129
249.926 | 11.58 | 10.3364492 | 93.96772 | 0.00627 | 209.278 | 10.33 | 15.49578 | 91.26979 | 0.01045 | 209.82801 | 10.33 | 17.98064 | 92.01967 | 0.01031 | 208.702 | 10.33 | 24.85806 | 92.85097 | 0.0121
256.39499 | 11.83 | 10.3321405 | 93.92855 | 0.00666 | 216.54401 | 10.58 | 15.48281 | 91.19338 | 0.01232 | 217.179 | 10.58 | 17.96505 | 91.93986 | 0.01116 | 216.08299 | 10.58 | 24.83464422 | 92.7635 | 0.01133
262.767 | 12.08 | 10.3270475 | 93.88225 | 0.00734 | 223.75501 | 10.83 | 15.46552 | 91.09151 | 0.01714 | 224.455 | 10.83 | 17.94875 | 91.85643 | 0.01613 | 223.362 | 10.83 | 24.81357 | 92.68477 | 0.01559
269.01801 | 12.33 | 10.3219556 | 93.83596 | 0.01522 | 230.879 | 11.08 | 15.44114 | 90.94792 | 0.02543 | 231.607 | 11.08 | 17.91968458 | 91.7077 | 0.02281 | 230.54801 | 11.08 | 24.77438 | 92.53838 | 0.02193
275.17099 | 12.58 | 10.3063642 | 93.69422 | 0.02408 | 237.892 | 11.33 | 15.40457 | 90.73253 | 0.03264 | 238.666 | 11.33 | 17.88544 | 91.53243 | 0.02622 | 237.62399 | 11.33 | 24.72989 | 92.3722 | 0.02393
281.21601 | 12.83 | 10.2896607 | 93.54237 | 0.02363 | 244.814 | 11.58 | 15.36394 | 90.49322 | 0.03876 | 245.59 | 11.58 | 17.84807 | 91.34122 | 0.03249 | 244.607 | 11.58 | 24.68434 | 92.20206 | 0.02513
287.15799 | 13.08 | 10.2751847 | 93.41077 | 0.02407 | 251.63901 | 11.83 | 15.31416 | 90.20005 | 0.04995 | 252.412 | 11.83 | 17.79826 | 91.08627 | 0.04005 | 251.484 | 11.83 | 24.63667 | 92.02401 | 0.02789
292.99899 | 13.33 | 10.2584801 | 93.25891 | 0.02621 | 258.36402 | 12.08 | 15.24915 | 89.81713 | 0.07124 | 259.12299 | 12.08 | 17.74221253 | 90.79945 | 0.05606 | 258.233 | 12.08 | 24.58264 | 91.82222 | 0.03375
298.74701 | 13.58 | 10.2417766 | 93.10706 | 0.02478 | 265.009 | 12.33 | 15.15265 | 89.24875 | 0.09786 | 265.706 | 12.33 | 17.65296 | 90.34266 | 0.07567 | 264.86301 | 12.33 | 24.51591 | 91.57295 | 0.04786
304.43302 | 13.83 | 10.2272995 | 92.97545 | 0.02603 | 271.525 | 12.58 | 15.03076 | 88.53078 | 0.12902 | 272.18799 | 12.58 | 17.54917 | 89.81151 | 0.09721 | 271.39899 | 12.58 | 24.41422 | 91.19311 | 0.06176
310.03699 | 14.08 | 10.2094817 | 92.81347 | 0.03002 | 277.95902 | 12.83 | 14.86924 | 87.57948 | 0.17374 | 278.56299 | 12.83 | 17.40906 | 89.09447 | 0.13306 | 277.81201 | 12.83 | 24.30194 | 90.77371 | 0.07711
315.56299 | 14.33 | 10.1905507 | 92.64137 | 0.03224 | 284.28299 | 13.08 | 14.65491 | 86.31706 | 0.23588 | 284.82001 | 13.08 | 17.22120774 | 88.1331 | 0.18267 | 284.137 | 13.08 | 24.15152 | 90.21185 | 0.10645
321.03 | 14.58 | 10.1705054 | 92.45914 | 0.03354 | 290.50501 | 13.33 | 14.36744 | 84.62387 | 0.30549 | 290.99201 | 13.33 | 16.96589 | 86.82647 | 0.24171 | 290.35599 | 13.33 | 23.94496 | 89.44031 | 0.14706
326.42899 | 14.83 | 10.1504612 | 92.27692 | 0.03582 | 296.63199 | 13.58 | 14.01496 | 82.54776 | 0.3599 | 297.052 | 13.58 | 16.64416 | 85.17992 | 0.29011 | 296.47501 | 13.58 | 23.66637 | 88.39971 | 0.18758
331.77301 | 15.08 | 10.1281895 | 92.07445 | 0.03711 | 302.663 | 13.83 | 13.62489 | 80.25028 | 0.3789 | 303.026 | 13.83 | 16.28402049 | 83.33685 | 0.31264 | 302.513 | 13.83 | 23.33482 | 87.16127 | 0.21178
337.06799 | 15.33 | 10.107031 | 91.8821 | 0.03843 | 308.569 | 14.08 | 13.24702 | 78.0246 | 0.36876 | 308.87799 | 14.08 | 15.92180751 | 81.48315 | 0.31132 | 308.45401 | 14.08 | 22.98737 | 85.86349 | 0.21698
342.31299 | 15.58 | 10.083645 | 91.6695 | 0.04364 | 314.375 | 14.33 | 12.89149 | 75.93054 | 0.36268 | 314.64301 | 14.33 | 15.57724 | 79.71974 | 0.30051 | 314.27399 | 14.33 | 22.65158 | 84.60923 | 0.20899
347.51001 | 15.83 | 10.0569183 | 91.42653 | 0.04599 | 320.06799 | 14.58 | 12.539 | 73.85442 | 0.37672 | 320.29401 | 14.58 | 15.25135 | 78.05194 | 0.30306 | 320 | 14.58 | 22.34122 | 83.44993 | 0.20522
352.659 | 16.08 | 10.0313059 | 91.19369 | 0.04728 | 325.67002 | 14.83 | 12.16925 | 71.67661 | 0.42254 | 325.845 | 14.83 | 14.91404 | 76.32571 | 0.33597 | 325.612 | 14.83 | 22.02873 | 82.28271 | 0.22018
357.789 | 16.33 | 10.003466 | 90.9406 | 0.0535 | 331.19 | 15.08 | 11.7416 | 69.15775 | 0.50514 | 331.319 | 15.08 | 14.52796069 | 74.34985 | 0.39757 | 331.163 | 15.08 | 21.6834 | 80.99284 | 0.25186
362.88101 | 16.58 | 9.9711711 | 90.64701 | 0.05676 | 336.655 | 15.33 | 11.22761 | 66.13035 | 0.59817 | 336.72601 | 15.33 | 14.06923 | 72.00218 | 0.4695 | 336.63101 | 15.33 | 21.28617 | 79.50909 | 0.29761
367.95499 | 16.83 | 9.9399905 | 90.36355 | 0.05804 | 342.05701 | 15.58 | 10.63845 | 62.66019 | 0.64643 | 342.09201 | 15.58 | 13.53992 | 69.29334 | 0.51953 | 342.043 | 15.58 | 20.81691 | 77.75629 | 0.34283
372.99799 | 17.08 | 9.9065835 | 90.05985 | 0.06435 | 347.401 | 15.83 | 10.04827 | 59.18405 | 0.5973 | 347.401 | 15.83 | 12.9857 | 66.45701 | 0.50422 | 347.39099 | 15.83 | 20.29893 | 75.82148 | 0.35164
378.02399 | 17.33 | 9.8687204 | 89.71564 | 0.07071 | 352.668 | 16.08 | 9.561702 | 56.31819 | 0.45594 | 352.64301 | 16.08 | 12.49998 | 63.97126 | 0.40713 | 352.70902 | 16.08 | 19.81272 | 74.00538 | 0.30155
383.021 | 17.58 | 9.8286298 | 89.35118 | 0.07805 | 357.87399 | 16.33 | 9.236647 | 54.40362 | 0.29815 | 357.81299 | 16.33 | 12.15644951 | 62.21315 | 0.28196 | 357.927 | 16.33 | 19.44727 | 72.64033 | 0.22298
388.01199 | 17.83 | 9.7829732 | 88.93612 | 0.08337 | 362.97901 | 16.58 | 9.038566 | 53.23693 | 0.18984 | 362.914 | 16.58 | 11.93331248 | 61.0712 | 0.18775 | 363.078 | 16.58 | 19.19304 | 71.69073 | 0.15855
392.978 | 18.08 | 9.7373155 | 88.52105 | 0.08673 | 368.04599 | 16.83 | 8.908543358 | 52.4711 | 0.13399 | 367.95801 | 16.83 | 11.78386079 | 60.30635 | 0.13403 | 368.17499 | 16.83 | 19.01191 | 71.01414 | 0.11846
397.93399 | 18.33 | 9.6883171 | 88.07561 | 0.0962 | 373.064 | 17.08 | 8.808998 | 51.88478 | 0.10625 | 372.97601 | 17.08 | 11.66969 | 59.72208 | 0.1089 | 373.22601 | 17.08 | 18.87102 | 70.4879 | 0.09851
402.871 | 18.58 | 9.6326362 | 87.56942 | 0.10148 | 378.06799 | 17.33 | 8.727733 | 51.40613 | 0.09342 | 377.95401 | 17.33 | 11.5710995 | 59.2175 | 0.09657 | 378.25501 | 17.33 | 18.74603 | 70.02102 | 0.09193
407.81 | 18.83 | 9.5780707 | 87.07337 | 0.10789 | 383.05499 | 17.58 | 8.650532 | 50.95142 | 0.09006 | 382.931 | 17.58 | 11.48184 | 58.76071 | 0.09409 | 383.254 | 17.58 | 18.62420952 | 69.566 | 0.09147
412.72501 | 19.08 | 9.5157095 | 86.50645 | 0.11649 | 388.03299 | 17.83 | 8.575362 | 50.50867 | 0.08858 | 387.89002 | 17.83 | 11.38843 | 58.28267 | 0.09371 | 388.24701 | 17.83 | 18.50133 | 69.10703 | 0.09199
417.63001 | 19.33 | 9.452234 | 85.9294 | 0.12228 | 392.98401 | 18.08 | 8.501209 | 50.07191 | 0.08801 | 392.85001 | 18.08 | 11.30022 | 57.83121 | 0.09219 | 393.233 | 18.08 | 18.37846 | 68.64805 | 0.09573
422.496 | 19.58 | 9.3843046 | 85.31186 | 0.13663 | 397.95801 | 18.33 | 8.427057 | 49.63516 | 0.08631 | 397.79999 | 18.33 | 11.20992 | 57.36911 | 0.09447 | 398.20801 | 18.33 | 18.24605 | 68.15348 | 0.10003
427.33801 | 19.83 | 9.3063531 | 84.60321 | 0.15102 | 402.896 | 18.58 | 8.35595 | 49.21634 | 0.09084 | 402.745 | 18.58 | 11.11755 | 56.89638 | 0.0957 | 403.16101 | 18.58 | 18.11258 | 67.65494 | 0.1023
432.15 | 20.08 | 9.2239466 | 83.85406 | 0.15845 | 407.83701 | 18.83 | 8.274686706 | 48.7377 | 0.09271 | 407.67899 | 18.83 | 11.02518 | 56.42366 | 0.10023 | 408.10901 | 18.83 | 17.97488 | 67.14058 | 0.10744
436.98499 | 20.33 | 9.1381994 | 83.07454 | 0.15985 | 412.76901 | 19.08 | 8.200534 | 48.30094 | 0.08925 | 412.60199 | 19.08 | 10.92451 | 55.90846 | 0.10464 | 413.03101 | 19.08 | 17.82869 | 66.59455 | 0.11348
441.84 | 20.58 | 9.0535654 | 82.30514 | 0.16031 | 417.69101 | 19.33 | 8.125363 | 47.85819 | 0.09298 | 417.526 | 19.33 | 10.82384 | 55.39324 | 0.10468 | 417.97601 | 19.33 | 17.6751 | 66.02084 | 0.11734
446.70999 | 20.83 | 8.966705 | 81.5155 | 0.16414 | 422.61402 | 19.58 | 8.045115 | 47.38553 | 0.09418 | 422.44602 | 19.58 | 10.72317 | 54.87803 | 0.10744 | 422.91101 | 19.58 | 17.51833 | 65.43526 | 0.12012
451.58499 | 21.08 | 8.8776171 | 80.70561 | 0.16632 | 427.538 | 19.83 | 7.967916 | 46.93083 | 0.09298 | 427.36402 | 19.83 | 10.61730325 | 54.33625 | 0.10966 | 427.82501 | 19.83 | 17.35837 | 64.83779 | 0.12449
456.44901 | 21.33 | 8.7885292 | 79.89572 | 0.1621 | 432.45902 | 20.08 | 7.8897 | 46.47014 | 0.09509 | 432.27802 | 20.08 | 10.51248 | 53.79981 | 0.11023 | 432.732 | 20.08 | 17.19101 | 64.21264 | 0.12706
461.328 | 21.58 | 8.7038952 | 79.12632 | 0.15474 | 437.35401 | 20.33 | 7.809452 | 45.99748 | 0.09081 | 437.194 | 20.33 | 10.40558 | 53.25272 | 0.11102 | 437.634 | 20.33 | 17.0247 | 63.59145 | 0.1271
466.19699 | 21.83 | 8.6226019 | 78.38729 | 0.14452 | 442.27802 | 20.58 | 7.738345 | 45.57866 | 0.0872 | 442.086 | 20.58 | 10.29972 | 52.71096 | 0.10781 | 442.538 | 20.58 | 16.85734 | 62.96629 | 0.12822
471.065 | 22.08 | 8.5491043 | 77.71913 | 0.14235 | 447.16699 | 20.83 | 7.664191782 | 45.1419 | 0.08972 | 446.99899 | 20.83 | 10.19905 | 52.19574 | 0.10643 | 447.44699 | 20.83 | 16.68785 | 62.33323 | 0.12725
475.94 | 22.33 | 8.4700396 | 77.00036 | 0.13559 | 452.081 | 21.08 | 7.589025 | 44.69917 | 0.08482 | 451.91699 | 21.08 | 10.09526284 | 51.6646 | 0.10681 | 452.332 | 21.08 | 16.52367 | 61.71995 | 0.1238
480.849 | 22.58 | 8.4032234 | 76.39294 | 0.12358 | 456.97 | 21.33 | 7.522998 | 44.31027 | 0.08061 | 456.79501 | 21.33 | 9.994588852 | 51.14938 | 0.10103 | 457.22699 | 21.33 | 16.36371 | 61.12249 | 0.12047
485.76999 | 22.83 | 8.3364072 | 75.78552 | 0.11709 | 461.87799 | 21.58 | 7.454937932 | 43.9094 | 0.07867 | 461.69699 | 21.58 | 9.902221318 | 50.67667 | 0.09583 | 462.11899 | 21.58 | 16.208 | 60.54087 | 0.11648
490.70599 | 23.08 | 8.2762735 | 75.23885 | 0.10888 | 466.78 | 21.83 | 7.391958041 | 43.53845 | 0.07447 | 466.60599 | 21.83 | 9.81088745 | 50.20925 | 0.0915 | 467.01001 | 21.83 | 16.05864 | 59.98298 | 0.10997
495.62601 | 23.33 | 8.2183662 | 74.71242 | 0.10008 | 471.67899 | 22.08 | 7.33101 | 43.17947 | 0.06895 | 471.50699 | 22.08 | 9.726820508 | 49.77902 | 0.0824 | 471.90601 | 22.08 | 15.91988 | 59.46465 | 0.10106
500.51599 | 23.58 | 8.1682535 | 74.25685 | 0.09024 | 476.586 | 22.33 | 7.277173 | 42.86237 | 0.06461 | 476.40302 | 22.33 | 9.653133214 | 49.40191 | 0.07693 | 476.79801 | 22.33 | 15.79382 | 58.99381 | 0.09341
505.38599 | 23.83 | 8.1214826 | 73.83166 | 0.0873 | 481.495 | 22.58 | 7.223336 | 42.54527 | 0.05983 | 481.31101 | 22.58 | 9.57944592 | 49.0248 | 0.07308 | 481.69101 | 22.58 | 15.67518 | 58.55066 | 0.0881
510.25699 | 24.08 | 8.0747106 | 73.40646 | 0.08134 | 486.384 | 22.83 | 7.177626 | 42.27604 | 0.05428 | 486.215 | 22.83 | 9.513023598 | 48.68487 | 0.06713 | 486.58899 | 22.83 | 15.56289825 | 58.13125 | 0.08239
515.091 | 24.33 | 8.0346222 | 73.04202 | 0.07542 | 491.306 | 23.08 | 7.132931 | 42.01279 | 0.05294 | 491.12201 | 23.08 | 9.450749618 | 48.36617 | 0.06599 | 491.48801 | 23.08 | 15.45909 | 57.74351 | 0.07792
519.92102 | 24.58 | 7.9945327 | 72.67757 | 0.07566 | 496.21701 | 23.33 | 7.089252 | 41.75552 | 0.0499 | 496.034 | 23.33 | 9.386404398 | 48.03687 | 0.06262 | 496.38901 | 23.33 | 15.35846 | 57.36762 | 0.07223
524.72498 | 24.83 | 7.9544421 | 72.31311 | 0.07493 | 501.138 | 23.58 | 7.049636 | 41.52218 | 0.04803 | 500.96301 | 23.58 | 9.33035977 | 47.75005 | 0.05665 | 501.29401 | 23.58 | 15.26948 | 57.03526 | 0.06571
529.513 | 25.08 | 7.9154658 | 71.95878 | 0.07301 | 506.05802 | 23.83 | 7.009004 | 41.28286 | 0.04557 | 505.879 | 23.83 | 9.277427864 | 47.47916 | 0.0556 | 506.20401 | 23.83 | 15.1858 | 56.72268 | 0.06367
534.29303 | 25.33 | 7.8776038 | 71.61458 | 0.07194 | 510.98499 | 24.08 | 6.973450341 | 41.07345 | 0.04184 | 510.802 | 24.08 | 9.223458384 | 47.20296 | 0.05334 | 511.11301 | 24.08 | 15.10211 | 56.41011 | 0.06161
539.08197 | 25.58 | 7.8397418 | 71.27038 | 0.06949 | 515.92401 | 24.33 | 6.938914 | 40.87003 | 0.04066 | 515.737 | 24.33 | 9.174678728 | 46.95332 | 0.04845 | 516.03003 | 24.33 | 15.02373 | 56.11731 | 0.05709
543.909 | 25.83 | 7.8041062 | 70.94642 | 0.06879 | 520.84302 | 24.58 | 6.905391 | 40.67258 | 0.04006 | 520.66803 | 24.58 | 9.130051322 | 46.72493 | 0.04519 | 520.95502 | 24.58 | 14.9517 | 55.84826 | 0.053
548.79303 | 26.08 | 7.7662442 | 70.60222 | 0.06815 | 525.78198 | 24.83 | 6.871869 | 40.47514 | 0.03817 | 525.60999 | 24.83 | 9.087501018 | 46.50717 | 0.04463 | 525.88397 | 24.83 | 14.8839 | 55.59504 | 0.05257
553.71399 | 26.33 | 7.7306086 | 70.27826 | 0.06261 | 530.71802 | 25.08 | 6.841397 | 40.29566 | 0.03636 | 530.54602 | 25.08 | 9.043909232 | 46.28408 | 0.04248 | 530.81403 | 25.08 | 14.81293 | 55.32994 | 0.05178
558.65802 | 26.58 | 7.6983137 | 69.98467 | 0.06023 | 535.65399 | 25.33 | 6.810922 | 40.11616 | 0.0357 | 535.48902 | 25.33 | 9.00550727 | 46.08755 | 0.0419 | 535.74103 | 25.33 | 14.74725 | 55.08462 | 0.04968
563.63001 | 26.83 | 7.6649067 | 69.68097 | 0.05902 | 540.60602 | 25.58 | 6.781465 | 39.94266 | 0.03446 | 540.43402 | 25.58 | 8.962956966 | 45.86979 | 0.04238 | 540.68903 | 25.58 | 14.68158 | 54.83932 | 0.0497
568.60602 | 27.08 | 7.633725 | 69.3975 | 0.05593 | 545.54901 | 25.83 | 6.753023 | 39.77514 | 0.03511 | 545.39002 | 25.83 | 8.923519384 | 45.66796 | 0.04128 | 545.612 | 25.83 | 14.61590568 | 54.594 | 0.04971
573.58502 | 27.33 | 7.6036587 | 69.12417 | 0.05386 | 550.49103 | 26.08 | 6.722548 | 39.59564 | 0.0344 | 550.341 | 26.08 | 8.883042274 | 45.46081 | 0.04178 | 550.55798 | 26.08 | 14.55023 | 54.34869 | 0.04792
578.56897 | 27.58 | 7.5747045 | 68.86095 | 0.0528 | 555.466 | 26.33 | 6.695121498 | 39.4341 | 0.02953 | 555.30701 | 26.33 | 8.84256321 | 45.25365 | 0.0401 | 555.521 | 26.33 | 14.48879 | 54.1192 | 0.04512
583.55499 | 27.83 | 7.5457514 | 68.59774 | 0.05391 | 560.41699 | 26.58 | 6.672775 | 39.30248 | 0.02894 | 560.276 | 26.58 | 8.80520273 | 45.06245 | 0.0375 | 560.46698 | 26.58 | 14.43053 | 53.90158 | 0.04472
588.52301 | 28.08 | 7.515684 | 68.3244 | 0.05187 | 565.38898 | 26.83 | 6.646364 | 39.14692 | 0.02943 | 565.21997 | 26.83 | 8.769915444 | 44.88186 | 0.03541 | 565.42999 | 26.83 | 14.37015 | 53.67605 | 0.04265
593.51001 | 28.33 | 7.4889573 | 68.08143 | 0.04761 | 570.38001 | 27.08 | 6.623001 | 39.00931 | 0.02762 | 570.17603 | 27.08 | 8.736703306 | 44.71189 | 0.0326 | 570.39398 | 27.08 | 14.31719 | 53.47822 | 0.03982
598.51703 | 28.58 | 7.4633449 | 67.84859 | 0.05068 | 575.35199 | 27.33 | 6.599637226 | 38.8717 | 0.0277 | 575.159 | 27.33 | 8.706605844 | 44.55786 | 0.03148 | 575.36603 | 27.33 | 14.26423 | 53.28039 | 0.03941
603.49903 | 28.83 | 7.4332775 | 67.57525 | 0.05083 | 580.315 | 27.58 | 6.576274 | 38.73409 | 0.02589 | 580.13098 | 27.58 | 8.675470808 | 44.39852 | 0.0315 | 580.33399 | 27.58 | 14.21232 | 53.08651 | 0.03784
608.47498 | 29.08 | 7.4076651 | 67.34241 | 0.04878 | 585.28998 | 27.83 | 6.555958 | 38.61443 | 0.02468 | 585.10797 | 27.83 | 8.645371392 | 44.24448 | 0.03147 | 585.29999 | 27.83 | 14.1636 | 52.90451 | 0.03747
613.461 | 29.33 | 7.3798241 | 67.08931 | 0.04651 | 590.25403 | 28.08 | 6.534625 | 38.48878 | 0.0235 | 590.08899 | 28.08 | 8.614236356 | 44.08514 | 0.0304 | 590.26001 | 28.08 | 14.11275 | 52.71459 | 0.03669
618.49201 | 29.58 | 7.3564403 | 66.87673 | 0.04412 | 595.22101 | 28.33 | 6.516341 | 38.38109 | 0.0229 | 595.06702 | 28.33 | 8.586214042 | 43.94173 | 0.02773 | 595.22199 | 28.33 | 14.06614266 | 52.5405 | 0.03309
623.55499 | 29.83 | 7.3308257 | 66.64387 | 0.04193 | 600.18201 | 28.58 | 6.496026 | 38.26143 | 0.02473 | 600.04798 | 28.58 | 8.560266876 | 43.80894 | 0.02775 | 600.18402 | 28.58 | 14.02483 | 52.38619 | 0.03189
628.63501 | 30.08 | 7.3096683 | 66.45153 | 0.03993 | 605.13898 | 28.83 | 6.474693 | 38.13578 | 0.0229 | 605.02197 | 28.83 | 8.532244562 | 43.66553 | 0.02834 | 605.14697 | 28.83 | 13.9814 | 52.22396 | 0.03268
633.698 | 30.33 | 7.2862834 | 66.23894 | 0.04098 | 610.10901 | 29.08 | 6.457426 | 38.03408 | 0.02112 | 609.97998 | 29.08 | 8.505259822 | 43.52743 | 0.02623 | 610.11298 | 29.08 | 13.93797 | 52.06174 | 0.03307
638.76398 | 30.58 | 7.2640106 | 66.03646 | 0.03902 | 615.05701 | 29.33 | 6.439141 | 37.92638 | 0.01993 | 614.94397 | 29.33 | 8.481389758 | 43.40527 | 0.02513 | 615.078 | 29.33 | 13.89348 | 51.89555 | 0.03109
643.81702 | 30.83 | 7.2428521 | 65.84411 | 0.03713 | 620.01599 | 29.58 | 6.423905 | 37.83664 | 0.01992 | 619.914 | 29.58 | 8.45648212 | 43.2778 | 0.02513 | 620.03803 | 29.58 | 13.85535 | 51.75312 | 0.02955
648.85101 | 31.08 | 7.2228079 | 65.66189 | 0.03719 | 624.96997 | 29.83 | 6.405621131 | 37.72895 | 0.01992 | 624.87702 | 29.83 | 8.432610102 | 43.15563 | 0.02462 | 624.98798 | 29.83 | 13.81509 | 51.60276 | 0.02998
653.888 | 31.33 | 7.2016494 | 65.46954 | 0.03824 | 629.927 | 30.08 | 6.390382 | 37.63919 | 0.01808 | 629.83698 | 30.08 | 8.408740038 | 43.03347 | 0.02301 | 629.93701 | 30.08 | 13.7759 | 51.45637 | 0.02755
658.91101 | 31.58 | 7.1804909 | 65.27719 | 0.03838 | 634.89502 | 30.33 | 6.375145621 | 37.54945 | 0.01806 | 634.80103 | 30.33 | 8.387982696 | 42.92724 | 0.02248 | 634.89899 | 30.33 | 13.74200067 | 51.32975 | 0.02595
663.91199 | 31.83 | 7.1593313 | 65.08483 | 0.03844 | 639.86298 | 30.58 | 6.359907866 | 37.4597 | 0.01628 | 639.76001 | 30.58 | 8.365150206 | 42.81039 | 0.02304 | 639.84699 | 30.58 | 13.70705 | 51.19919 | 0.02676
668.91897 | 32.08 | 7.1381739 | 64.89249 | 0.0375 | 644.81897 | 30.83 | 6.347719 | 37.38791 | 0.0163 | 644.71399 | 30.83 | 8.34335529 | 42.69885 | 0.022 | 644.80603 | 30.83 | 13.67103 | 51.06466 | 0.02716
673.89999 | 32.33 | 7.1181297 | 64.71027 | 0.03661 | 649.771 | 31.08 | 6.332483 | 37.29817 | 0.0163 | 649.65997 | 31.08 | 8.322595994 | 42.59261 | 0.02041 | 649.75403 | 31.08 | 13.63501 | 50.93013 | 0.02556
678.87295 | 32.58 | 7.0980855 | 64.52805 | 0.03555 | 654.73102 | 31.33 | 6.320293 | 37.22637 | 0.01568 | 654.60101 | 31.33 | 8.303915754 | 42.49701 | 0.01985 | 654.71198 | 31.33 | 13.60324 | 50.81144 | 0.02476
683.86697 | 32.83 | 7.0791534 | 64.35594 | 0.0364 | 659.69397 | 31.58 | 6.306072 | 37.14261 | 0.01812 | 659.56098 | 31.58 | 8.284195986 | 42.39609 | 0.01983 | 659.65997 | 31.58 | 13.56934 | 50.68482 | 0.02597
688.88497 | 33.08 | 7.0579949 | 64.16359 | 0.03741 | 664.638 | 31.83 | 6.289819 | 37.04688 | 0.01693 | 664.513 | 31.83 | 8.265515746 | 42.30049 | 0.02034 | 664.61603 | 31.83 | 13.53439 | 50.55426 | 0.02554
693.87795 | 33.33 | 7.0379507 | 63.98137 | 0.03647 | 669.59298 | 32.08 | 6.277627 | 36.97507 | 0.01511 | 669.48098 | 32.08 | 8.244758404 | 42.19426 | 0.02034 | 669.57595 | 32.08 | 13.50155 | 50.43159 | 0.02513
698.87899 | 33.58 | 7.0179054 | 63.79914 | 0.03547 | 674.53494 | 32.33 | 6.264423594 | 36.8973 | 0.01632 | 674.43496 | 32.33 | 8.22607621 | 42.09865 | 0.02035 | 674.53396 | 32.33 | 13.46765 | 50.30499 | 0.02553
703.86697 | 33.83 | 6.9989733 | 63.62703 | 0.03446 | 679.49099 | 32.58 | 6.250203 | 36.81354 | 0.01631 | 679.39797 | 32.58 | 8.205318868 | 41.99242 | 0.01979 | 679.49496 | 32.58 | 13.43375 | 50.17837 | 0.02434
708.86697 | 34.08 | 6.9800434 | 63.45494 | 0.03346 | 684.44094 | 32.83 | 6.236997 | 36.73576 | 0.01629 | 684.36599 | 32.83 | 8.187674248 | 41.90212 | 0.01874 | 684.44894 | 32.83 | 13.40303 | 50.06362 | 0.02392
713.85098 | 34.33 | 6.9622256 | 63.29296 | 0.03456 | 689.405 | 33.08 | 6.22277656 | 36.652 | 0.01508 | 689.31997 | 33.08 | 8.168995962 | 41.80653 | 0.01927 | 689.41799 | 33.08 | 13.3702 | 49.94098 | 0.02508
718.82699 | 34.58 | 6.9421803 | 63.11073 | 0.03666 | 694.35794 | 33.33 | 6.211602 | 36.58618 | 0.01449 | 694.28695 | 33.33 | 8.150311814 | 41.71091 | 0.01925 | 694.38699 | 33.33 | 13.3363 | 49.81435 | 0.02471
723.79299 | 34.83 | 6.9221372 | 62.92852 | 0.03658 | 699.31295 | 33.58 | 6.198396152 | 36.5084 | 0.01388 | 699.25198 | 33.58 | 8.131631574 | 41.61531 | 0.01766 | 699.34695 | 33.58 | 13.30452 | 49.69566 | 0.02391
728.78994 | 35.08 | 6.9020897 | 62.74627 | 0.03653 | 704.27395 | 33.83 | 6.188238 | 36.44857 | 0.01326 | 704.21298 | 33.83 | 8.116062102 | 41.53563 | 0.01767 | 704.31497 | 33.83 | 13.27274 | 49.57696 | 0.02428
733.76998 | 35.33 | 6.8820466 | 62.56406 | 0.03456 | 709.23696 | 34.08 | 6.17605 | 36.37678 | 0.01449 | 709.17098 | 34.08 | 8.097381862 | 41.44003 | 0.01927 | 709.28695 | 34.08 | 13.23991 | 49.4543 | 0.02427
738.75094 | 35.58 | 6.8642277 | 62.40207 | 0.03053 | 714.18698 | 34.33 | 6.16386 | 36.30498 | 0.0139 | 714.13698 | 34.33 | 8.078699668 | 41.34442 | 0.01923 | 714.25893 | 34.33 | 13.20813 | 49.3356 | 0.02349
743.71798 | 35.83 | 6.8486374 | 62.26034 | 0.03152 | 719.13797 | 34.58 | 6.152686 | 36.23917 | 0.01449 | 719.11196 | 34.58 | 8.060019428 | 41.24882 | 0.01924 | 719.22696 | 34.58 | 13.17741 | 49.22086 | 0.02349
748.70394 | 36.08 | 6.8297075 | 62.08825 | 0.03249 | 724.09896 | 34.83 | 6.139481 | 36.16139 | 0.01508 | 724.07394 | 34.83 | 8.041337234 | 41.15321 | 0.01926 | 724.19699 | 34.83 | 13.14563 | 49.10216 | 0.02309
753.68795 | 36.33 | 6.8130029 | 61.93639 | 0.03048 | 729.05599 | 35.08 | 6.127291 | 36.08959 | 0.01449 | 729.04098 | 35.08 | 8.022656994 | 41.05761 | 0.01819 | 729.16799 | 35.08 | 13.11597 | 48.99137 | 0.0203
758.66696 | 36.58 | 6.7962994 | 61.78454 | 0.03037 | 734.01199 | 35.33 | 6.1151 | 36.01779 | 0.01326 | 734.00094 | 35.33 | 8.006049948 | 40.97262 | 0.01659 | 734.13699 | 35.33 | 13.0916 | 48.90036 | 0.01949
763.68697 | 36.83 | 6.7795959 | 61.63269 | 0.02824 | 738.98397 | 35.58 | 6.104942 | 35.95796 | 0.01264 | 738.96798 | 35.58 | 7.99048243 | 40.89295 | 0.01603 | 739.11294 | 35.58 | 13.0640667 | 48.7975 | 0.02148
768.70394 | 37.08 | 6.7651177 | 61.50107 | 0.02629 | 743.94894 | 35.83 | 6.093769227 | 35.89215 | 0.01265 | 743.93899 | 35.83 | 7.974912958 | 40.81327 | 0.01549 | 744.08297 | 35.83 | 13.03441 | 48.68671 | 0.02108
773.70095 | 37.33 | 6.7506406 | 61.36946 | 0.02643 | 748.91598 | 36.08 | 6.083611 | 35.83232 | 0.01325 | 748.91397 | 36.08 | 7.960383014 | 40.73891 | 0.01602 | 749.05996 | 36.08 | 13.00792 | 48.58779 | 0.01869
778.66397 | 37.58 | 6.7361646 | 61.23786 | 0.0265 | 753.88198 | 36.33 | 6.071421 | 35.76052 | 0.01264 | 753.88595 | 36.33 | 7.943777922 | 40.65393 | 0.01657 | 754.03494 | 36.33 | 12.98462079 | 48.50075 | 0.01828
783.63296 | 37.83 | 6.7216875 | 61.10625 | 0.0265 | 758.85397 | 36.58 | 6.062282 | 35.70669 | 0.01143 | 758.85299 | 36.58 | 7.928212358 | 40.57427 | 0.01496 | 759.01595 | 36.58 | 12.9592 | 48.40579 | 0.01748
788.59597 | 38.08 | 6.7072115 | 60.97465 | 0.02447 | 763.82796 | 36.83 | 6.052122193 | 35.64685 | 0.01082 | 763.82699 | 36.83 | 7.914719988 | 40.50522 | 0.01441 | 763.99594 | 36.83 | 12.93801 | 48.32665 | 0.01551
793.56094 | 38.33 | 6.6949619 | 60.86329 | 0.02238 | 768.81197 | 37.08 | 6.043995 | 35.59898 | 0.01081 | 768.80496 | 37.08 | 7.90018809 | 40.43085 | 0.0144 | 768.96194 | 37.08 | 12.91788 | 48.25147 | 0.01749
798.54995 | 38.58 | 6.6827112 | 60.75192 | 0.02137 | 773.79196 | 37.33 | 6.033836887 | 35.53915 | 0.0102 | 773.78695 | 37.33 | 7.88669572 | 40.3618 | 0.01386 | 773.94497 | 37.33 | 12.8914 | 48.15256 | 0.01788
803.50796 | 38.83 | 6.6715759 | 60.65069 | 0.01939 | 778.78799 | 37.58 | 6.026728 | 35.49728 | 0.0096 | 778.76894 | 37.58 | 7.873205304 | 40.29276 | 0.01279 | 778.91897 | 37.58 | 12.87022 | 48.07343 | 0.0159
808.46994 | 39.08 | 6.6615538 | 60.55958 | 0.01629 | 783.76394 | 37.83 | 6.017584 | 35.44342 | 0.00961 | 783.75594 | 37.83 | 7.861786128 | 40.23432 | 0.01225 | 783.90096 | 37.83 | 12.84903 | 47.99429 | 0.01508
813.45797 | 39.33 | 6.6537581 | 60.48871 | 0.01627 | 788.75698 | 38.08 | 6.010473 | 35.40154 | 0.00957 | 788.74099 | 38.08 | 7.849333286 | 40.17059 | 0.01225 | 788.88796 | 38.08 | 12.82996 | 47.92306 | 0.01348
818.42697 | 39.58 | 6.643736 | 60.3976 | 0.0183 | 793.76199 | 38.33 | 6.001331 | 35.34769 | 0.00957 | 793.72695 | 38.33 | 7.837918018 | 40.11217 | 0.01169 | 793.88095 | 38.33 | 12.81301 | 47.85976 | 0.01388
823.41494 | 39.83 | 6.6337128 | 60.30648 | 0.01921 | 798.75399 | 38.58 | 5.99422 | 35.30581 | 0.00839 | 798.73294 | 38.58 | 7.826500796 | 40.05374 | 0.01115 | 798.86599 | 38.58 | 12.79289 | 47.78458 | 0.01347
828.43698 | 40.08 | 6.6225775 | 60.20525 | 0.01712 | 803.74594 | 38.83 | 5.98711 | 35.26393 | 0.00779 | 803.72695 | 38.83 | 7.816121148 | 40.00062 | 0.00903 | 803.86599 | 38.83 | 12.777 | 47.72524 | 0.01147
833.46694 | 40.33 | 6.6147818 | 60.13438 | 0.01512 | 808.73898 | 39.08 | 5.981017 | 35.22804 | 0.00718 | 808.73098 | 39.08 | 7.808856176 | 39.96344 | 0.00848 | 808.86697 | 39.08 | 12.76217 | 47.66984 | 0.01069
838.48294 | 40.58 | 6.6058729 | 60.05339 | 0.01814 | 813.74899 | 39.33 | 5.97492 | 35.19213 | 0.00598 | 813.74697 | 39.33 | 7.799516056 | 39.91564 | 0.00847 | 813.85696 | 39.33 | 12.7484 | 47.61841 | 0.0107
843.50997 | 40.83 | 6.5947365 | 59.95215 | 0.01611 | 818.74899 | 39.58 | 5.970856996 | 35.1682 | 0.00597 | 818.76498 | 39.58 | 7.79224913 | 39.87845 | 0.00848 | 818.85495 | 39.58 | 12.73357 | 47.56302 | 0.01186
848.53396 | 41.08 | 6.5880562 | 59.89142 | 0.01412 | 823.76394 | 39.83 | 5.964764 | 35.13231 | 0.00657 | 823.77395 | 39.83 | 7.782910964 | 39.83066 | 0.01008 | 823.86294 | 39.83 | 12.71662 | 47.49971 | 0.01106
853.54995 | 41.33 | 6.5791462 | 59.81042 | 0.01716 | 828.76296 | 40.08 | 5.959685472 | 35.1024 | 0.00658 | 828.77895 | 40.08 | 7.772531316 | 39.77754 | 0.00849 | 828.87094 | 40.08 | 12.70391 | 47.45223 | 0.00909
858.56296 | 41.58 | 6.5691241 | 59.71931 | 0.01615 | 833.76797 | 40.33 | 5.95359037 | 35.0665 | 0.00657 | 833.77999 | 40.33 | 7.766303918 | 39.74567 | 0.00637 | 833.87997 | 40.33 | 12.69226 | 47.4087 | 0.0091
863.58194 | 41.83 | 6.5613295 | 59.64845 | 0.01512 | 838.78597 | 40.58 | 5.948509 | 35.03657 | 0.00537 | 838.77798 | 40.58 | 7.760078474 | 39.71381 | 0.00743 | 838.87594 | 40.58 | 12.67955 | 47.36122 | 0.0091
868.60494 | 42.08 | 6.5524206 | 59.56746 | 0.01513 | 843.78799 | 40.83 | 5.944446 | 35.01264 | 0.00479 | 843.78097 | 40.83 | 7.751775928 | 39.67132 | 0.00743 | 843.88296 | 40.83 | 12.66789 | 47.3177 | 0.0083
873.61898 | 42.33 | 6.5446249 | 59.49659 | 0.01411 | 848.78396 | 41.08 | 5.940383 | 34.98871 | 0.00479 | 848.78897 | 41.08 | 7.745546576 | 39.63944 | 0.0069 | 848.88094 | 41.08 | 12.6573 | 47.27813 | 0.00832
878.64596 | 42.58 | 6.5368303 | 59.42573 | 0.01312 | 853.77895 | 41.33 | 5.936322 | 34.96479 | 0.00479 | 853.79098 | 41.33 | 7.738283558 | 39.60227 | 0.0069 | 853.86898 | 41.33 | 12.64565 | 47.23461 | 0.00831
883.65194 | 42.83 | 6.5301489 | 59.36499 | 0.01109 | 858.77596 | 41.58 | 5.932259 | 34.94086 | 0.00599 | 858.79696 | 41.58 | 7.73205616 | 39.5704 | 0.00637 | 858.88394 | 41.58 | 12.63506 | 47.19504 | 0.00751
888.68698 | 43.08 | 6.5245807 | 59.31437 | 0.01312 | 863.77194 | 41.83 | 5.926162411 | 34.90495 | 0.00598 | 863.79995 | 41.83 | 7.725826808 | 39.53852 | 0.00637 | 863.88095 | 41.83 | 12.62553 | 47.15944 | 0.00713
893.68997 | 43.33 | 6.5156718 | 59.23338 | 0.01315 | 868.77694 | 42.08 | 5.922101 | 34.88103 | 0.00478 | 868.80496 | 42.08 | 7.71959941 | 39.50665 | 0.00584 | 868.87698 | 42.08 | 12.61599 | 47.12383 | 0.00712
898.69796 | 43.58 | 6.5101047 | 59.18277 | 0.00909 | 873.77298 | 42.33 | 5.918037 | 34.85709 | 0.00478 | 873.80794 | 42.33 | 7.71441154 | 39.4801 | 0.00478 | 873.87796 | 42.33 | 12.60646 | 47.08822 | 0.00672
903.71597 | 43.83 | 6.5056497 | 59.14227 | 0.00908 | 878.78396 | 42.58 | 5.913972207 | 34.83315 | 0.00358 | 878.81094 | 42.58 | 7.710261244 | 39.45886 | 0.00531 | 878.87997 | 42.58 | 12.59798 | 47.05656 | 0.00673
[5 empty] | 883.78896 | 42.83 | 5.911942 | 34.82119 | 0.00299 | 883.81198 | 42.83 | 7.704031892 | 39.42698 | 0.00478 | 883.87295 | 42.83 | 12.58845 | 47.02095 | 0.00633
[5 empty] | 888.79995 | 43.08 | 5.908895785 | 34.80325 | 0.00478 | 888.81796 | 43.08 | 7.70091917 | 39.41105 | 0.00425 | 888.88095 | 43.08 | 12.58103289 | 46.99325 | 0.00593
[5 empty] | 893.80294 | 43.33 | 5.903816 | 34.77333 | 0.00419 | 893.82095 | 43.33 | 7.695729346 | 39.38449 | 0.00478 | 893.87496 | 43.33 | 12.57256 | 46.9616 | 0.00554
[5 empty] | 898.81094 | 43.58 | 5.901782003 | 34.76135 | 0.00119 | 898.82595 | 43.58 | 7.69157905 | 39.36325 | 0.00265 | 898.88094 | 43.58 | 12.5662 | 46.93786 | 0.00475
[5 empty] | 903.80996 | 43.83 | 5.901784 | 34.76136 | 0.00059699 | 903.82498 | 43.83 | 7.690541476 | 39.35794 | 0.00212 | 903.87795 | 43.83 | 12.55985 | 46.91412 | 0.00475

## TG-AC
Sample | AC only |  |  |  | Sample | MS:AC=2:1 |  |  |  | Sample | MS:AC=1:1 |  |  |  | Sample | MS:AC=1:2
Temperature (°C) | Time (min) | Weight (mg) | Weight % | DTG | Temperature (°C) | Time (min) | Weight (mg) | Weight % | DTG | Temperature (°C) | Time (min) | Weight (mg) | Weight % | DTG | Temperature (°C) | Time (min) | Weight (mg) | Weight % | DTG
31.46 | 2.33 | 32.78995 | 99.89321 | 0.007 | 29.569 | 1.83 | 18.32134 | 99.66458 | 0.05043 | 30.821 | 2.08 | 19.62148 | 99.72797 | 0.0279 | 25.745 | 1.08 | 31.01655251 | 99.947 | 0.02882
33.276 | 2.58 | 32.7857413 | 99.8804 | 0.00959 | 30.898 | 2.08 | 18.3075 | 99.58928 | 0.04163 | 32.351 | 2.33 | 19.61434 | 99.6917 | 0.027 | 26.387 | 1.33 | 31.01141 | 99.93043 | 0.02841
35.302 | 2.83 | 32.77732497 | 99.85476 | 0.01005 | 32.442 | 2.33 | 18.29995 | 99.5482 | 0.0287 | 34.147 | 2.58 | 19.60364 | 99.63729 | 0.03158 | 27.241 | 1.58 | 31.00319 | 99.90393 | 0.0232
37.595 | 3.08 | 32.76891 | 99.82913 | 0.01059 | 34.22 | 2.58 | 18.28988 | 99.49344 | 0.03914 | 36.171 | 2.83 | 19.59055 | 99.57079 | 0.0295 | 28.319 | 1.83 | 30.99805 | 99.88737 | 0.01919
40.206 | 3.33 | 32.7591 | 99.79923 | 0.01078 | 36.238 | 2.83 | 18.27226 | 99.39761 | 0.04145 | 38.482 | 3.08 | 19.57866 | 99.51035 | 0.02938 | 29.614 | 2.08 | 30.9888 | 99.85756 | 0.01789
43.1 | 3.58 | 32.75069 | 99.77361 | 0.01093 | 38.558 | 3.08 | 18.25716 | 99.31547 | 0.03616 | 41.077 | 3.33 | 19.56201 | 99.42571 | 0.03302 | 31.173 | 2.33 | 30.98263 | 99.83768 | 0.01382
46.32 | 3.83 | 32.73947 | 99.73943 | 0.01171 | 41.154 | 3.33 | 18.23954 | 99.21963 | 0.03628 | 43.97 | 3.58 | 19.54298 | 99.32899 | 0.03367 | 32.954 | 2.58 | 30.9744 | 99.81118 | 0.01724
49.843 | 4.08 | 32.72685 | 99.70099 | 0.0131 | 44.035 | 3.58 | 18.22067 | 99.11695 | 0.03918 | 47.179 | 3.83 | 19.52157 | 99.22018 | 0.03508 | 34.983 | 2.83 | 30.96206 | 99.77142 | 0.01696
53.681 | 4.33 | 32.70862 | 99.64546 | 0.01543 | 47.239 | 3.83 | 18.1955 | 98.98005 | 0.04198 | 50.681 | 4.08 | 19.49659497 | 99.09324 | 0.03628 | 37.295 | 3.08 | 30.95179 | 99.7383 | 0.01608
57.823 | 4.58 | 32.68689 | 99.57925 | 0.01825 | 50.725 | 4.08 | 18.16908 | 98.83629 | 0.0448 | 54.511 | 4.33 | 19.46923885 | 98.9542 | 0.04224 | 39.894 | 3.33 | 30.9374 | 99.69193 | 0.01691
62.295 | 4.83 | 32.66024476 | 99.49808 | 0.02126 | 54.546 | 4.33 | 18.1351 | 98.65147 | 0.05141 | 58.651 | 4.58 | 19.42999 | 98.75471 | 0.04725 | 42.796 | 3.58 | 30.923 | 99.64554 | 0.01728
67.055 | 5.08 | 32.62169 | 99.38062 | 0.02523 | 58.694 | 4.58 | 18.09357 | 98.42557 | 0.05886 | 63.088 | 4.83 | 19.38955 | 98.54918 | 0.05631 | 46.004 | 3.83 | 30.9045 | 99.58592 | 0.0187
72.083 | 5.33 | 32.58032245 | 99.2546 | 0.02968 | 63.13 | 4.83 | 18.04198 | 98.14491 | 0.0721 | 67.829 | 5.08 | 19.3277 | 98.23483 | 0.06942 | 49.525 | 4.08 | 30.88394 | 99.51966 | 0.01935
77.347 | 5.58 | 32.52774 | 99.09441 | 0.03367 | 67.867 | 5.08 | 17.97151 | 97.76157 | 0.07958 | 72.829 | 5.33 | 19.25633961 | 97.87212 | 0.07305 | 53.355 | 4.33 | 30.8603 | 99.44348 | 0.02303
82.897 | 5.83 | 32.45553 | 98.87443 | 0.03775 | 72.854 | 5.33 | 17.89978 | 97.37139 | 0.08325 | 78.089 | 5.58 | 19.18022097 | 97.48524 | 0.08217 | 57.534 | 4.58 | 30.82637 | 99.33416 | 0.02758
88.703 | 6.08 | 32.38122 | 98.64803 | 0.04152 | 78.128 | 5.58 | 17.81421 | 96.90591 | 0.09818 | 83.616 | 5.83 | 19.0815 | 96.9835 | 0.08817 | 61.989 | 4.83 | 30.78628 | 99.20497 | 0.03531
94.752 | 6.33 | 32.29428 | 98.38319 | 0.04291 | 83.637 | 5.83 | 17.70473 | 96.31036 | 0.10316 | 89.41001 | 6.08 | 18.98397465 | 96.4878 | 0.08792 | 66.765 | 5.08 | 30.7246 | 99.00621 | 0.04087
101.015 | 6.58 | 32.19823 | 98.09058 | 0.04145 | 89.422 | 6.08 | 17.60029 | 95.7422 | 0.1024 | 95.436 | 6.33 | 18.87693 | 95.94375 | 0.08848 | 71.801 | 5.33 | 30.66189 | 98.80414 | 0.04663
107.487 | 6.83 | 32.09938 | 97.78943 | 0.03755 | 95.459 | 6.33 | 17.482 | 95.09875 | 0.10202 | 101.713 | 6.58 | 18.76988704 | 95.39968 | 0.07944 | 77.101 | 5.58 | 30.57451 | 98.52257 | 0.05521
114.109 | 7.08 | 32.01805646 | 97.54168 | 0.03137 | 101.711 | 6.58 | 17.37 | 94.4895 | 0.09181 | 108.159 | 6.83 | 18.67831 | 94.93421 | 0.06572 | 82.652 | 5.83 | 30.47582 | 98.20456 | 0.06003
120.921 | 7.33 | 31.95846 | 97.36013 | 0.02434 | 108.145 | 6.83 | 17.26808 | 93.93504 | 0.07792 | 114.794 | 7.08 | 18.601 | 94.54129 | 0.05579 | 88.457 | 6.08 | 30.36274 | 97.84017 | 0.06708
127.921 | 7.58 | 31.9192 | 97.24053 | 0.01855 | 114.729 | 7.08 | 17.18377 | 93.4764 | 0.06515 | 121.607 | 7.33 | 18.53082 | 94.18462 | 0.04394 | 94.536 | 6.33 | 30.22807 | 97.40622 | 0.07333
135.10601 | 7.83 | 31.89186 | 97.15722 | 0.01455 | 121.501 | 7.33 | 17.10826 | 93.06567 | 0.05049 | 128.58299 | 7.58 | 18.48206 | 93.93678 | 0.02959 | 100.829 | 6.58 | 30.08107 | 96.93252 | 0.07519
142.43601 | 8.08 | 31.86452 | 97.07393 | 0.01163 | 128.46001 | 7.58 | 17.05667 | 92.78502 | 0.03368 | 135.73801 | 7.83 | 18.44876 | 93.76751 | 0.02217 | 107.31301 | 6.83 | 29.92995 | 96.44556 | 0.07314
149.86501 | 8.33 | 31.82876125 | 96.965 | 0.00967 | 135.55001 | 7.83 | 17.02144 | 92.59335 | 0.02392 | 143.04201 | 8.08 | 18.41902 | 93.61639 | 0.01936 | 113.968 | 7.08 | 29.78294 | 95.97185 | 0.06518
157.35001 | 8.58 | 31.80562619 | 96.89452 | 0.00796 | 142.788 | 8.08 | 16.99375 | 92.44275 | 0.01881 | 150.42101 | 8.33 | 18.39285895 | 93.4834 | 0.01511 | 120.798 | 7.33 | 29.65753 | 95.56771 | 0.05225
164.883 | 8.83 | 31.79300826 | 96.85608 | 0.00584 | 150.11501 | 8.33 | 16.9711 | 92.31953 | 0.01534 | 157.86099 | 8.58 | 18.37501766 | 93.39272 | 0.01013 | 127.81301 | 7.58 | 29.55884 | 95.2497 | 0.03691
172.418 | 9.08 | 31.78319 | 96.82617 | 0.00395 | 157.519 | 8.58 | 16.95223 | 92.21686 | 0.01155 | 165.35001 | 8.83 | 18.36312 | 93.33227 | 0.00726 | 135.02201 | 7.83 | 29.4951 | 95.04432 | 0.02618
179.954 | 9.33 | 31.77829 | 96.81123 | 0.00298 | 164.941 | 8.83 | 16.93964 | 92.1484 | 0.00691 | 172.84801 | 9.08 | 18.35361126 | 93.28392 | 0.00525 | 142.37601 | 8.08 | 29.44062 | 94.86875 | 0.02169
187.515 | 9.58 | 31.77127 | 96.78986 | 0.00266 | 172.396 | 9.08 | 16.93335 | 92.11418 | 0.00367 | 180.33 | 9.33 | 18.34766154 | 93.25368 | 0.00444 | 149.849 | 8.33 | 29.39539 | 94.72299 | 0.01899
195.02901 | 9.83 | 31.76567 | 96.77278 | 0.00278 | 179.886 | 9.33 | 16.92957 | 92.09364 | 0.00411 | 187.82201 | 9.58 | 18.34053 | 93.21742 | 0.00444 | 157.37801 | 8.58 | 29.35221 | 94.58386 | 0.01428
202.485 | 10.08 | 31.75935607 | 96.75356 | 0.00303 | 187.38001 | 9.58 | 16.92202 | 92.05257 | 0.00457 | 195.297 | 9.83 | 18.3345816 | 93.1872 | 0.00446 | 164.93801 | 8.83 | 29.32857 | 94.50768 | 0.0081
209.87601 | 10.33 | 31.75124 | 96.72883 | 0.00316 | 194.86901 | 9.83 | 16.91699 | 92.02518 | 0.00551 | 202.72901 | 10.08 | 18.32744351 | 93.15092 | 0.0062 | 172.52001 | 9.08 | 29.31417 | 94.46129 | 0.00503
217.192 | 10.58 | 31.74211 | 96.70101 | 0.00342 | 202.29601 | 10.08 | 16.90692 | 91.97043 | 0.00767 | 210.075 | 10.33 | 18.31657 | 93.09565 | 0.00859 | 180.09101 | 9.33 | 29.30492 | 94.43148 | 0.00437
224.40601 | 10.83 | 31.73399 | 96.67629 | 0.00363 | 209.67999 | 10.33 | 16.89612 | 91.91164 | 0.00983 | 217.36501 | 10.58 | 18.30273171 | 93.02532 | 0.01077 | 187.672 | 9.58 | 29.29362 | 94.39505 | 0.00394
231.517 | 11.08 | 31.72689 | 96.65466 | 0.00359 | 216.993 | 10.58 | 16.8804 | 91.82613 | 0.01326 | 224.551 | 10.83 | 18.28593 | 92.93991 | 0.01409 | 195.234 | 9.83 | 29.28642 | 94.37186 | 0.0033
238.536 | 11.33 | 31.71675 | 96.62375 | 0.0036 | 224.202 | 10.83 | 16.86075 | 91.71924 | 0.01863 | 231.646 | 11.08 | 18.26319283 | 92.82436 | 0.01927 | 202.71601 | 10.08 | 29.2782 | 94.34536 | 0.00458
245.431 | 11.58 | 31.70863 | 96.59903 | 0.0037 | 231.346 | 11.08 | 16.83127 | 91.55891 | 0.02684 | 238.642 | 11.33 | 18.23255 | 92.66861 | 0.0275 | 210.148 | 10.33 | 29.26521 | 94.30353 | 0.00589
252.218 | 11.83 | 31.70153155 | 96.5774 | 0.00367 | 238.362 | 11.33 | 16.791 | 91.3398 | 0.03447 | 245.549 | 11.58 | 18.18806581 | 92.44252 | 0.03487 | 217.47701 | 10.58 | 29.25124 | 94.25849 | 0.00752
258.90399 | 12.08 | 31.6924 | 96.54958 | 0.00364 | 245.30499 | 11.58 | 16.74286 | 91.07793 | 0.0416 | 252.33501 | 11.83 | 18.13864 | 92.19133 | 0.04412 | 224.715 | 10.83 | 29.23127 | 94.19415 | 0.00941
265.46701 | 12.33 | 31.6853 | 96.52794 | 0.0038 | 252.11901 | 11.83 | 16.68587 | 90.76796 | 0.06043 | 259.00501 | 12.08 | 18.07143 | 91.84969 | 0.06111 | 231.84101 | 11.08 | 29.20931 | 94.12337 | 0.01207
271.927 | 12.58 | 31.67718 | 96.50321 | 0.00433 | 258.85599 | 12.08 | 16.59254 | 90.26025 | 0.08089 | 265.586 | 12.33 | 17.9795 | 91.38246 | 0.08014 | 238.86501 | 11.33 | 29.17835 | 94.02363 | 0.01641
278.27201 | 12.83 | 31.66906 | 96.47849 | 0.00506 | 265.47299 | 12.33 | 16.48742 | 89.68841 | 0.1023 | 272.05701 | 12.58 | 17.86582 | 90.80469 | 0.10388 | 245.774 | 11.58 | 29.13842 | 93.89495 | 0.02114
284.47901 | 13.08 | 31.65993 | 96.45067 | 0.00538 | 271.98499 | 12.58 | 16.34595 | 88.91882 | 0.13808 | 278.418 | 12.83 | 17.71754999 | 90.05108 | 0.13665 | 252.575 | 11.83 | 29.0885 | 93.73408 | 0.02697
290.59101 | 13.33 | 31.6437 | 96.40123 | 0.00556 | 278.379 | 12.83 | 16.16026 | 87.90874 | 0.18501 | 284.681 | 13.08 | 17.52677332 | 89.08144 | 0.17823 | 259.26801 | 12.08 | 29.0256 | 93.5314 | 0.03836
296.60001 | 13.58 | 31.63051138 | 96.36104 | 0.00584 | 284.67999 | 13.08 | 15.91465 | 86.57266 | 0.24146 | 290.83499 | 13.33 | 17.28262 | 87.8405 | 0.22539 | 265.85001 | 12.33 | 28.93075 | 93.22576 | 0.05131
302.51099 | 13.83 | 31.62341 | 96.33941 | 0.00534 | 290.875 | 13.33 | 15.60617 | 84.89455 | 0.29853 | 296.88501 | 13.58 | 16.98607284 | 86.33328 | 0.25963 | 272.32001 | 12.58 | 28.81793 | 92.86222 | 0.06475
308.32501 | 14.08 | 31.61225 | 96.30541 | 0.00458 | 296.97 | 13.58 | 15.24069 | 82.90646 | 0.34088 | 302.85501 | 13.83 | 16.66877018 | 84.72056 | 0.27546 | 278.68399 | 12.83 | 28.67316 | 92.39571 | 0.08769
314.06699 | 14.33 | 31.6021 | 96.2745 | 0.00444 | 302.96701 | 13.83 | 14.8487 | 80.77407 | 0.35387 | 308.68799 | 14.08 | 16.34653 | 83.08273 | 0.27813 | 284.92499 | 13.08 | 28.47548 | 91.7587 | 0.11688
319.71301 | 14.58 | 31.59805 | 96.26215 | 0.00417 | 308.85501 | 14.08 | 14.46751 | 78.70048 | 0.3508 | 314.43302 | 14.33 | 16.03515 | 81.50015 | 0.27591 | 291.081 | 13.33 | 28.22388 | 90.94796 | 0.14814
325.28501 | 14.83 | 31.58892 | 96.23433 | 0.00356 | 314.621 | 14.33 | 14.09713 | 76.68567 | 0.35575 | 320.08701 | 14.58 | 15.72773 | 79.93766 | 0.28722 | 297.14099 | 13.58 | 27.91438 | 89.95062 | 0.17672
330.79502 | 15.08 | 31.58182 | 96.21269 | 0.0035 | 320.289 | 14.58 | 13.71987 | 74.63345 | 0.37858 | 325.64899 | 14.83 | 15.40154 | 78.27973 | 0.32498 | 303.086 | 13.83 | 27.56593 | 88.82781 | 0.18933
336.23001 | 15.33 | 31.57674403 | 96.19724 | 0.0036 | 325.862 | 14.83 | 13.3151 | 72.43158 | 0.43198 | 331.146 | 15.08 | 15.02097 | 76.34547 | 0.3808 | 308.93399 | 14.08 | 27.22148 | 87.71786 | 0.1872
341.58899 | 15.58 | 31.57268 | 96.18487 | 0.00312 | 331.35599 | 15.08 | 12.84156 | 69.85563 | 0.51597 | 336.578 | 15.33 | 14.58307 | 74.11982 | 0.44136 | 314.668 | 14.33 | 26.89301 | 86.65938 | 0.18384
346.89401 | 15.83 | 31.56457 | 96.16015 | 0.00274 | 336.80399 | 15.33 | 12.27764 | 66.78799 | 0.62633 | 341.94199 | 15.58 | 14.08389 | 71.58267 | 0.48127 | 320.30899 | 14.58 | 26.57252 | 85.62665 | 0.18783
352.15302 | 16.08 | 31.5584802 | 96.1416 | 0.00271 | 342.198 | 15.58 | 11.59385 | 63.06834 | 0.65264 | 347.258 | 15.83 | 13.57186 | 68.98021 | 0.45713 | 325.85501 | 14.83 | 26.24105 | 84.55853 | 0.20535
357.36701 | 16.33 | 31.55746919 | 96.13852 | 0.00237 | 347.51901 | 15.83 | 10.99161 | 59.79227 | 0.55257 | 352.522 | 16.08 | 13.13198 | 66.74451 | 0.35967 | 331.34201 | 15.08 | 25.86964 | 83.36172 | 0.24053
362.53201 | 16.58 | 31.55341 | 96.12615 | 0.00192 | 352.78201 | 16.08 | 10.51807 | 57.21631 | 0.4062 | 357.706 | 16.33 | 12.8314841 | 65.2172 | 0.23875 | 336.75 | 15.33 | 25.42835 | 81.93971 | 0.28224
367.664 | 16.83 | 31.54935 | 96.11379 | 0.00175 | 357.94501 | 16.33 | 10.21155 | 55.54888 | 0.2565 | 362.81601 | 16.58 | 12.64763 | 64.28273 | 0.14737 | 342.10599 | 15.58 | 24.92715 | 80.32466 | 0.31078
372.76199 | 17.08 | 31.5473197 | 96.1076 | 0.00157 | 363.03501 | 16.58 | 10.03373 | 54.58155 | 0.15423 | 367.89099 | 16.83 | 12.53593 | 63.71501 | 0.09002 | 347.414 | 15.83 | 24.39999 | 78.62595 | 0.30382
377.83499 | 17.33 | 31.54327 | 96.09525 | 0.00184 | 368.09 | 16.83 | 9.923691 | 53.98298 | 0.0971 | 372.90201 | 17.08 | 12.46871 | 63.37338 | 0.0631 | 352.64899 | 16.08 | 23.93274 | 77.12029 | 0.25285
382.87799 | 17.58 | 31.54327 | 96.09525 | 0.00234 | 373.09699 | 17.08 | 9.853939 | 53.60354 | 0.07333 | 377.92401 | 17.33 | 12.41138 | 63.08198 | 0.05475 | 357.827 | 16.33 | 23.5823 | 75.99104 | 0.17976
387.89401 | 17.83 | 31.54123 | 96.08906 | 0.00241 | 378.073 | 17.33 | 9.789098 | 53.25082 | 0.06602 | 382.901 | 17.58 | 12.36096828 | 62.82576 | 0.04753 | 362.94501 | 16.58 | 23.35766 | 75.26716 | 0.11453
392.897 | 18.08 | 31.53109102 | 96.05816 | 0.00242 | 383.05499 | 17.58 | 9.733098 | 52.94619 | 0.06021 | 387.858 | 17.83 | 12.31846 | 62.60971 | 0.04202 | 368.01199 | 16.83 | 23.21988 | 74.82318 | 0.07367
397.884 | 18.33 | 31.52703 | 96.04579 | 0.00254 | 388.013 | 17.83 | 9.679065 | 52.65226 | 0.05607 | 392.82501 | 18.08 | 12.27892353 | 62.40876 | 0.0415 | 373.02301 | 17.08 | 23.12703 | 74.52398 | 0.05047
402.827 | 18.58 | 31.52398769 | 96.03652 | 0.00218 | 392.96701 | 18.08 | 9.630924 | 52.39038 | 0.05232 | 397.78601 | 18.33 | 12.23741 | 62.19774 | 0.04111 | 378.01801 | 17.33 | 23.06313 | 74.31808 | 0.03903
407.788 | 18.83 | 31.52297 | 96.03343 | 0.00162 | 397.922 | 18.33 | 9.583766 | 52.13385 | 0.04862 | 402.724 | 18.58 | 12.19886 | 62.00181 | 0.03766 | 382.995 | 17.58 | 23.00622 | 74.13469 | 0.03557
412.72699 | 19.08 | 31.51993052 | 96.02416 | 0.00156 | 402.85901 | 18.58 | 9.542503 | 51.90939 | 0.04552 | 407.65799 | 18.83 | 12.16426 | 61.82597 | 0.03618 | 387.96701 | 17.83 | 22.95331 | 73.96419 | 0.03243
417.66901 | 19.33 | 31.51689 | 96.01489 | 0.00176 | 407.78501 | 18.83 | 9.501241 | 51.68493 | 0.04502 | 412.582 | 19.08 | 12.12867 | 61.6451 | 0.03674 | 392.91501 | 18.08 | 22.90638 | 73.81298 | 0.02929
422.59601 | 19.58 | 31.51486 | 96.00871 | 0.00201 | 412.711 | 19.08 | 9.460962 | 51.46582 | 0.04395 | 417.50501 | 19.33 | 12.09309 | 61.46423 | 0.03464 | 397.85101 | 18.33 | 22.86345 | 73.67463 | 0.0283
427.517 | 19.83 | 31.5108 | 95.99634 | 0.00214 | 417.634 | 19.33 | 9.421664 | 51.25205 | 0.04398 | 422.44699 | 19.58 | 12.06146 | 61.30347 | 0.03317 | 402.80499 | 18.58 | 22.81952 | 73.53308 | 0.02799
432.42099 | 20.08 | 31.50776 | 95.98707 | 0.00227 | 422.55301 | 19.58 | 9.381382 | 51.03292 | 0.04182 | 427.35101 | 19.83 | 12.02884 | 61.13767 | 0.03329 | 407.73599 | 18.83 | 22.77759 | 73.39795 | 0.02646
437.336 | 20.33 | 31.50268 | 95.97162 | 0.00271 | 427.474 | 19.83 | 9.346015 | 50.84053 | 0.03971 | 432.25601 | 20.08 | 11.99721 | 60.9769 | 0.03174 | 412.65201 | 19.08 | 22.73865 | 73.27248 | 0.02554
442.24201 | 20.58 | 31.49964 | 95.96235 | 0.0034 | 432.37702 | 20.08 | 9.309664 | 50.64279 | 0.0398 | 437.16599 | 20.33 | 11.96755 | 60.82618 | 0.0307 | 417.56201 | 19.33 | 22.69970851 | 73.147 | 0.02552
447.14499 | 20.83 | 31.49558 | 95.94998 | 0.00416 | 437.27701 | 20.33 | 9.274295 | 50.45039 | 0.03871 | 442.07501 | 20.58 | 11.93789 | 60.67545 | 0.0307 | 422.487 | 19.58 | 22.66077 | 73.02153 | 0.02421
452.03601 | 21.08 | 31.48645 | 95.92217 | 0.0053 | 442.17899 | 20.58 | 9.23991 | 50.26334 | 0.03756 | 446.98599 | 20.83 | 11.90824 | 60.52474 | 0.02975 | 427.39301 | 19.83 | 22.62583 | 72.90893 | 0.02294
456.94602 | 21.33 | 31.47732 | 95.89435 | 0.00688 | 447.095 | 20.83 | 9.206508 | 50.08164 | 0.03758 | 451.86701 | 21.08 | 11.88057 | 60.38407 | 0.02825 | 432.30301 | 20.08 | 22.59089 | 72.79633 | 0.02258
461.849 | 21.58 | 31.46616317 | 95.86036 | 0.00795 | 451.991 | 21.08 | 9.172121 | 49.89458 | 0.03655 | 456.767 | 21.33 | 11.85387 | 60.24841 | 0.02819 | 437.22501 | 20.33 | 22.55694 | 72.68695 | 0.02296
466.741 | 21.83 | 31.45094 | 95.81399 | 0.00865 | 456.89301 | 21.33 | 9.140684 | 49.72357 | 0.03433 | 461.67099 | 21.58 | 11.8262 | 60.10774 | 0.02818 | 442.112 | 20.58 | 22.521 | 72.57112 | 0.02235
471.63599 | 22.08 | 31.4337 | 95.76145 | 0.00928 | 461.797 | 21.58 | 9.110228757 | 49.5579 | 0.03437 | 466.57401 | 21.83 | 11.79951 | 59.97209 | 0.02717 | 447.013 | 20.83 | 22.48905 | 72.46817 | 0.02229
476.53 | 22.33 | 31.42051016 | 95.72128 | 0.0094 | 466.689 | 21.83 | 9.078788 | 49.38687 | 0.0327 | 471.47299 | 22.08 | 11.77381 | 59.84146 | 0.02765 | 451.92401 | 21.08 | 22.4531 | 72.35235 | 0.02297
481.43601 | 22.58 | 31.40427 | 95.67182 | 0.00952 | 471.60599 | 22.08 | 9.05128 | 49.23723 | 0.02938 | 476.384 | 22.33 | 11.74613 | 59.70079 | 0.02715 | 456.81699 | 21.33 | 22.41916 | 72.24297 | 0.02135
486.33801 | 22.83 | 31.39007 | 95.62855 | 0.01021 | 476.51099 | 22.33 | 9.025737 | 49.09828 | 0.02941 | 481.28 | 22.58 | 11.72142 | 59.57519 | 0.02508 | 461.71799 | 21.58 | 22.38821 | 72.14323 | 0.02133
491.245 | 23.08 | 31.37586816 | 95.58528 | 0.01109 | 481.418 | 22.58 | 8.998228 | 48.94864 | 0.02888 | 486.20099 | 22.83 | 11.6977 | 59.45462 | 0.0245 | 466.62201 | 21.83 | 22.35426 | 72.03384 | 0.02298
496.14801 | 23.33 | 31.35558 | 95.52347 | 0.01234 | 486.32001 | 22.83 | 8.973667 | 48.81503 | 0.02667 | 491.12299 | 23.08 | 11.67397 | 59.33403 | 0.02556 | 471.51999 | 22.08 | 22.31832 | 71.91803 | 0.02261
501.051 | 23.58 | 31.33428 | 95.45857 | 0.01391 | 491.23599 | 23.08 | 8.950089 | 48.68677 | 0.0266 | 496.03 | 23.33 | 11.64827 | 59.20341 | 0.02451 | 476.44199 | 22.33 | 22.28537 | 71.81186 | 0.0203
505.97101 | 23.83 | 31.31195 | 95.39057 | 0.0146 | 496.164 | 23.33 | 8.925527 | 48.55316 | 0.02498 | 500.96301 | 23.58 | 11.62652414 | 59.09288 | 0.02191 | 481.34299 | 22.58 | 22.25642 | 71.71856 | 0.02002
510.88001 | 24.08 | 31.28355 | 95.30403 | 0.01548 | 501.07599 | 23.58 | 8.904896 | 48.44093 | 0.0223 | 505.888 | 23.83 | 11.60577 | 58.98737 | 0.02039 | 486.246 | 22.83 | 22.22447 | 71.6156 | 0.02097
515.79199 | 24.33 | 31.25818397 | 95.22676 | 0.0166 | 505.99201 | 23.83 | 8.885247 | 48.33404 | 0.02333 | 510.82199 | 24.08 | 11.58698526 | 58.89192 | 0.01937 | 491.164 | 23.08 | 22.19252 | 71.51266 | 0.02162
520.70398 | 24.58 | 31.23789 | 95.16495 | 0.01621 | 510.92499 | 24.08 | 8.86265 | 48.21112 | 0.02222 | 515.74597 | 24.33 | 11.5682 | 58.79646 | 0.01937 | 496.06699 | 23.33 | 22.15858 | 71.40327 | 0.02191
525.62201 | 24.83 | 31.20239 | 95.05678 | 0.01601 | 515.85199 | 24.33 | 8.844968 | 48.11493 | 0.01952 | 520.67902 | 24.58 | 11.54942 | 58.70101 | 0.01783 | 501.00299 | 23.58 | 22.12563 | 71.2971 | 0.0209
530.55402 | 25.08 | 31.17601 | 94.97642 | 0.01736 | 520.78302 | 24.58 | 8.827283 | 48.01873 | 0.01895 | 525.60999 | 24.83 | 11.53361 | 58.62062 | 0.01733 | 505.918 | 23.83 | 22.09468 | 71.19736 | 0.02061
535.487 | 25.33 | 31.15775 | 94.92079 | 0.01951 | 525.72199 | 24.83 | 8.81058 | 47.92787 | 0.01788 | 530.53497 | 25.08 | 11.51581 | 58.53019 | 0.0168 | 510.836 | 24.08 | 22.06273 | 71.09442 | 0.01995
540.42499 | 25.58 | 31.12529 | 94.82189 | 0.02136 | 530.64801 | 25.08 | 8.794861 | 47.84236 | 0.0184 | 535.47901 | 25.33 | 11.50099 | 58.45483 | 0.01826 | 515.75702 | 24.33 | 22.03377 | 71.00111 | 0.01732
545.38098 | 25.83 | 31.08978 | 94.71371 | 0.02191 | 535.59802 | 25.33 | 8.777178 | 47.74617 | 0.01998 | 540.44 | 25.58 | 11.48022871 | 58.34932 | 0.01825 | 520.68402 | 24.58 | 22.00981 | 70.9239 | 0.01631
550.33899 | 26.08 | 31.03398 | 94.54373 | 0.02046 | 540.54401 | 25.58 | 8.75851 | 47.64462 | 0.01892 | 545.38501 | 25.83 | 11.4654 | 58.27397 | 0.01676 | 525.61701 | 24.83 | 21.98385 | 70.84025 | 0.01826
555.29199 | 26.33 | 30.99745 | 94.43246 | 0.01746 | 545.48499 | 25.83 | 8.742793 | 47.55912 | 0.01836 | 550.33301 | 26.08 | 11.44761 | 58.18353 | 0.01624 | 530.55103 | 25.08 | 21.9539 | 70.74374 | 0.01924
560.24597 | 26.58 | 30.98020874 | 94.37992 | 0.01291 | 550.44 | 26.08 | 8.725109 | 47.46292 | 0.0178 | 555.28601 | 26.33 | 11.43377 | 58.11319 | 0.0137 | 535.482 | 25.33 | 21.92495 | 70.65043 | 0.0176
565.21002 | 26.83 | 30.97007 | 94.34902 | 0.00823 | 555.396 | 26.33 | 8.710371 | 47.38275 | 0.01457 | 560.23798 | 26.58 | 11.42092039 | 58.04788 | 0.0142 | 540.42102 | 25.58 | 21.8999881 | 70.57 | 0.01465
570.15802 | 27.08 | 30.9609339 | 94.3212 | 0.00605 | 560.344 | 26.58 | 8.698582 | 47.31862 | 0.0151 | 565.19501 | 26.83 | 11.40609331 | 57.97252 | 0.01469 | 545.36798 | 25.83 | 21.88002 | 70.50566 | 0.01367
575.11603 | 27.33 | 30.95282 | 94.29647 | 0.0058 | 565.30603 | 26.83 | 8.682863 | 47.23311 | 0.01617 | 570.15601 | 27.08 | 11.39225 | 57.90218 | 0.01267 | 550.30603 | 26.08 | 21.85806 | 70.43488 | 0.01332
580.07599 | 27.58 | 30.9447 | 94.27175 | 0.0061 | 570.25897 | 27.08 | 8.669108 | 47.15829 | 0.01402 | 575.10498 | 27.33 | 11.38138151 | 57.84692 | 0.01167 | 555.26898 | 26.33 | 21.83909 | 70.37376 | 0.01266
585.03601 | 27.83 | 30.93455573 | 94.24084 | 0.00629 | 575.21503 | 27.33 | 8.657319 | 47.09416 | 0.01294 | 580.05499 | 27.58 | 11.36952 | 57.78663 | 0.01216 | 560.219 | 26.58 | 21.81912 | 70.30941 | 0.01268
590.00403 | 28.08 | 30.92137 | 94.20066 | 0.00697 | 580.16901 | 27.58 | 8.645529 | 47.03002 | 0.0124 | 585.01801 | 27.83 | 11.35766 | 57.72634 | 0.01267 | 565.164 | 26.83 | 21.80015 | 70.24828 | 0.01235
594.969 | 28.33 | 30.91021 | 94.16667 | 0.00784 | 585.13001 | 27.83 | 8.634723 | 46.97124 | 0.0124 | 589.969 | 28.08 | 11.34481 | 57.66103 | 0.01218 | 570.11701 | 27.08 | 21.78118 | 70.18716 | 0.01169
599.92401 | 28.58 | 30.90108 | 94.13885 | 0.00821 | 590.08197 | 28.08 | 8.622934 | 46.90711 | 0.01187 | 594.91901 | 28.33 | 11.33393328 | 57.60576 | 0.01066 | 575.06897 | 27.33 | 21.76421 | 70.13246 | 0.012
604.90003 | 28.83 | 30.88281 | 94.08321 | 0.00872 | 595.03699 | 28.33 | 8.613108 | 46.85366 | 0.01025 | 599.86603 | 28.58 | 11.32405 | 57.55553 | 0.01166 | 580.034 | 27.58 | 21.74424 | 70.06812 | 0.01168
609.86499 | 29.08 | 30.86861 | 94.03994 | 0.0094 | 599.987 | 28.58 | 8.604266 | 46.80556 | 0.01187 | 604.82599 | 28.83 | 11.3112 | 57.49021 | 0.01165 | 584.98499 | 27.83 | 21.72826 | 70.01664 | 0.01171
614.823 | 29.33 | 30.8534 | 93.99359 | 0.00947 | 604.93799 | 28.83 | 8.591497263 | 46.7361 | 0.01241 | 609.78699 | 29.08 | 11.30131 | 57.43997 | 0.01016 | 589.92902 | 28.08 | 21.70829 | 69.95229 | 0.01202
619.78601 | 29.58 | 30.83615 | 93.94105 | 0.00922 | 609.896 | 29.08 | 8.581672 | 46.68265 | 0.01024 | 614.71802 | 29.33 | 11.29143 | 57.38973 | 0.01017 | 594.88599 | 28.33 | 21.69132 | 69.8976 | 0.01136
624.74201 | 29.83 | 30.82195 | 93.89778 | 0.0094 | 614.85901 | 29.33 | 8.572829 | 46.63455 | 0.00918 | 619.66699 | 29.58 | 11.28154269 | 57.33948 | 0.01117 | 599.83801 | 28.58 | 21.67335 | 69.83969 | 0.01234
629.70899 | 30.08 | 30.80774 | 93.8545 | 0.00953 | 619.797 | 29.58 | 8.564969 | 46.59179 | 0.01029 | 624.61499 | 29.83 | 11.2696826 | 57.2792 | 0.01117 | 604.789 | 28.83 | 21.65338 | 69.77535 | 0.01105
634.66901 | 30.33 | 30.79354 | 93.81123 | 0.00953 | 624.72901 | 29.83 | 8.55416139 | 46.533 | 0.01029 | 629.56403 | 30.08 | 11.25979788 | 57.22896 | 0.01067 | 609.73999 | 29.08 | 21.63941 | 69.73031 | 0.00975
639.64301 | 30.58 | 30.77528 | 93.75561 | 0.00959 | 629.66998 | 30.08 | 8.546303 | 46.49025 | 0.00917 | 634.49902 | 30.33 | 11.24893 | 57.1737 | 0.01118 | 614.68701 | 29.33 | 21.62343 | 69.67883 | 0.01041
644.59802 | 30.83 | 30.75904702 | 93.70616 | 0.00978 | 634.63397 | 30.33 | 8.537462 | 46.44216 | 0.00971 | 639.44898 | 30.58 | 11.23805 | 57.11843 | 0.01065 | 619.625 | 29.58 | 21.60746 | 69.62736 | 0.01107
649.55298 | 31.08 | 30.74382935 | 93.6598 | 0.01003 | 639.57599 | 30.58 | 8.52862 | 46.39406 | 0.01135 | 644.40997 | 30.83 | 11.22817 | 57.06819 | 0.01065 | 624.56799 | 29.83 | 21.58948 | 69.56944 | 0.01073
654.52002 | 31.33 | 30.72963 | 93.61653 | 0.01028 | 644.51898 | 30.83 | 8.516829 | 46.32992 | 0.01136 | 649.35498 | 31.08 | 11.21729 | 57.01293 | 0.01118 | 629.51898 | 30.08 | 21.57451 | 69.52119 | 0.00975
659.47901 | 31.58 | 30.71238 | 93.56399 | 0.01053 | 649.45203 | 31.08 | 8.507987 | 46.28182 | 0.01029 | 654.29602 | 31.33 | 11.20642 | 56.95766 | 0.01169 | 634.46503 | 30.33 | 21.55953 | 69.47293 | 0.00976
664.44397 | 31.83 | 30.6931 | 93.50527 | 0.01084 | 654.388 | 31.33 | 8.498163 | 46.22838 | 0.01083 | 659.24201 | 31.58 | 11.19456 | 56.89738 | 0.01218 | 639.40601 | 30.58 | 21.54456 | 69.42467 | 0.01007
669.39895 | 32.08 | 30.67383 | 93.44654 | 0.01127 | 659.32501 | 31.58 | 8.488337 | 46.17493 | 0.01137 | 664.19501 | 31.83 | 11.1827 | 56.83709 | 0.01168 | 644.36603 | 30.83 | 21.52859 | 69.3732 | 0.01071
674.36898 | 32.33 | 30.65759 | 93.39709 | 0.01151 | 664.26001 | 31.83 | 8.477532 | 46.11615 | 0.0119 | 669.13095 | 32.08 | 11.17182 | 56.78182 | 0.01269 | 649.31897 | 31.08 | 21.51161 | 69.3185 | 0.01071
679.33999 | 32.58 | 30.63933 | 93.34145 | 0.01169 | 669.20199 | 32.08 | 8.466724 | 46.05736 | 0.01134 | 674.08694 | 32.33 | 11.15798369 | 56.71148 | 0.01367 | 654.27503 | 31.33 | 21.49564 | 69.26703 | 0.01071
684.31698 | 32.83 | 30.61904183 | 93.27964 | 0.01212 | 674.15694 | 32.33 | 8.456901 | 46.00392 | 0.01185 | 679.05197 | 32.58 | 11.14513 | 56.64617 | 0.01267 | 659.22901 | 31.58 | 21.47866 | 69.21233 | 0.01136
689.27596 | 33.08 | 30.59875 | 93.21783 | 0.01286 | 679.12197 | 32.58 | 8.445112 | 45.93979 | 0.01293 | 684.00094 | 32.83 | 11.13327 | 56.58589 | 0.01367 | 664.19 | 31.83 | 21.46069 | 69.15443 | 0.01234
694.25894 | 33.33 | 30.57744599 | 93.15292 | 0.01386 | 684.07296 | 32.83 | 8.433323 | 45.87566 | 0.01346 | 688.97195 | 33.08 | 11.11844481 | 56.51052 | 0.01566 | 669.13497 | 32.08 | 21.44072 | 69.09008 | 0.01268
699.23098 | 33.58 | 30.55614 | 93.08802 | 0.0151 | 689.04495 | 33.08 | 8.42055 | 45.80618 | 0.01453 | 693.94894 | 33.33 | 11.10263 | 56.43014 | 0.01717 | 674.08395 | 32.33 | 21.42176 | 69.02896 | 0.01298
704.20694 | 33.83 | 30.53078 | 93.01075 | 0.01665 | 694.00198 | 33.33 | 8.406796 | 45.73136 | 0.01617 | 698.92098 | 33.58 | 11.08484 | 56.3397 | 0.01819 | 679.04598 | 32.58 | 21.40079 | 68.9614 | 0.0133
709.18795 | 34.08 | 30.50135764 | 92.92112 | 0.01888 | 698.95895 | 33.58 | 8.391075 | 45.64584 | 0.0167 | 703.89297 | 33.83 | 11.06704 | 56.24927 | 0.01818 | 683.99996 | 32.83 | 21.38082 | 68.89705 | 0.01363
714.15694 | 34.33 | 30.46991 | 92.82531 | 0.02116 | 703.92397 | 33.83 | 8.376341 | 45.56569 | 0.01506 | 708.87094 | 34.08 | 11.04925177 | 56.15884 | 0.0197 | 688.96096 | 33.08 | 21.35885 | 68.82626 | 0.01461
719.13595 | 34.58 | 30.4344 | 92.71714 | 0.0232 | 708.89693 | 34.08 | 8.363568 | 45.49621 | 0.01452 | 713.83798 | 34.33 | 11.02849 | 56.05333 | 0.02019 | 693.91299 | 33.33 | 21.33589 | 68.75227 | 0.01525
724.12496 | 34.83 | 30.39077678 | 92.58424 | 0.02531 | 713.86098 | 34.33 | 8.349814 | 45.42139 | 0.01506 | 718.82595 | 34.58 | 11.00971 | 55.95787 | 0.01865 | 698.87795 | 33.58 | 21.31193 | 68.67505 | 0.01555
729.10897 | 35.08 | 30.3502 | 92.46061 | 0.02741 | 718.83194 | 34.58 | 8.336058 | 45.34656 | 0.0129 | 723.80697 | 34.83 | 10.99192 | 55.86745 | 0.01767 | 703.84695 | 33.83 | 21.28797 | 68.59784 | 0.01747
734.09396 | 35.33 | 30.30251 | 92.31535 | 0.02915 | 723.80899 | 34.83 | 8.326234 | 45.29312 | 0.01021 | 728.77798 | 35.08 | 10.97511 | 55.78203 | 0.01413 | 708.81997 | 34.08 | 21.25802 | 68.50133 | 0.02008
739.07095 | 35.58 | 30.25483 | 92.17009 | 0.03053 | 728.77999 | 35.08 | 8.317394 | 45.24503 | 0.00967 | 733.76699 | 35.33 | 10.96424 | 55.72677 | 0.01007 | 713.77999 | 34.33 | 21.22607 | 68.39838 | 0.02236
744.05599 | 35.83 | 30.20106141 | 92.00628 | 0.03122 | 733.75698 | 35.33 | 8.308552 | 45.19693 | 0.00859 | 738.75399 | 35.58 | 10.95534 | 55.68155 | 0.00857 | 718.74594 | 34.58 | 21.18913 | 68.27934 | 0.02396
749.03298 | 36.08 | 30.14729406 | 91.84248 | 0.03028 | 738.73898 | 35.58 | 8.301673 | 45.15951 | 0.00752 | 743.73293 | 35.83 | 10.94743758 | 55.64136 | 0.00959 | 723.71597 | 34.83 | 21.15219 | 68.1603 | 0.02623
754.01095 | 36.33 | 30.09453772 | 91.68176 | 0.0276 | 743.71194 | 35.83 | 8.294797 | 45.12211 | 0.00752 | 748.70797 | 36.08 | 10.93657 | 55.5861 | 0.00909 | 728.68295 | 35.08 | 21.10826 | 68.01874 | 0.02651
758.99197 | 36.58 | 30.04787 | 91.53959 | 0.02375 | 748.68496 | 36.08 | 8.287919 | 45.08469 | 0.00698 | 753.68698 | 36.33 | 10.92965 | 55.55093 | 0.00756 | 733.66897 | 35.33 | 21.07032 | 67.89649 | 0.02356
763.98898 | 36.83 | 30.01439 | 91.43759 | 0.01971 | 753.66396 | 36.33 | 8.282025 | 45.05263 | 0.00697 | 758.67196 | 36.58 | 10.92174 | 55.51073 | 0.00856 | 738.64999 | 35.58 | 21.03537 | 67.78388 | 0.02163
768.97299 | 37.08 | 29.99004 | 91.36342 | 0.0161 | 758.64999 | 36.58 | 8.275148 | 45.01522 | 0.00803 | 763.66097 | 36.83 | 10.91284106 | 55.46552 | 0.00856 | 743.63296 | 35.83 | 21.00342 | 67.68093 | 0.01937
773.96993 | 37.33 | 29.96975 | 91.30161 | 0.01381 | 763.64596 | 36.83 | 8.267289 | 44.97247 | 0.00749 | 768.64596 | 37.08 | 10.90493 | 55.42533 | 0.00855 | 748.61599 | 36.08 | 20.97547 | 67.59085 | 0.01388
778.95693 | 37.58 | 29.94946 | 91.23979 | 0.01288 | 768.63894 | 37.08 | 8.261393732 | 44.9404 | 0.00589 | 773.64694 | 37.33 | 10.89604 | 55.38011 | 0.00905 | 753.60495 | 36.33 | 20.96049 | 67.54259 | 0.00904
783.95498 | 37.83 | 29.92917 | 91.17798 | 0.01256 | 773.61996 | 37.33 | 8.256482 | 44.91368 | 0.00643 | 778.63894 | 37.58 | 10.88714 | 55.33489 | 0.00805 | 758.58499 | 36.58 | 20.94751 | 67.50077 | 0.00903
788.94998 | 38.08 | 29.90685 | 91.10999 | 0.0125 | 778.61495 | 37.58 | 8.249605 | 44.87627 | 0.00642 | 783.63595 | 37.83 | 10.88021991 | 55.29972 | 0.00654 | 763.57998 | 36.83 | 20.93254 | 67.45251 | 0.00966
793.94094 | 38.33 | 29.88656 | 91.04817 | 0.01237 | 783.61099 | 37.83 | 8.244691 | 44.84954 | 0.00588 | 788.62899 | 38.08 | 10.87429 | 55.26957 | 0.00804 | 768.57699 | 37.08 | 20.91756 | 67.40424 | 0.00966
798.94698 | 38.58 | 29.86729 | 90.98945 | 0.01212 | 788.62198 | 38.08 | 8.238797 | 44.81748 | 0.00694 | 793.63595 | 38.33 | 10.86441 | 55.21934 | 0.00853 | 773.57199 | 37.33 | 20.90258 | 67.35599 | 0.00966
803.93795 | 38.83 | 29.84699783 | 90.92764 | 0.0118 | 793.62197 | 38.33 | 8.231918 | 44.78006 | 0.00694 | 798.64095 | 38.58 | 10.85749 | 55.18417 | 0.00753 | 778.56796 | 37.58 | 20.88761 | 67.30773 | 0.00933
808.94497 | 39.08 | 29.828734 | 90.872 | 0.01167 | 798.62698 | 38.58 | 8.226027 | 44.74801 | 0.00587 | 803.63998 | 38.83 | 10.84958 | 55.14398 | 0.00703 | 783.57199 | 37.83 | 20.87363 | 67.26269 | 0.00899
813.95199 | 39.33 | 29.80844 | 90.81019 | 0.01179 | 803.63998 | 38.83 | 8.221113 | 44.72128 | 0.0048 | 808.65298 | 39.08 | 10.84365 | 55.11383 | 0.00702 | 788.58297 | 38.08 | 20.85965 | 67.21765 | 0.00932
818.96096 | 39.58 | 29.7912 | 90.75766 | 0.01223 | 808.65896 | 39.08 | 8.217184 | 44.69991 | 0.00533 | 813.65896 | 39.33 | 10.83574 | 55.07365 | 0.00752 | 793.58499 | 38.33 | 20.84468 | 67.16939 | 0.00933
823.96896 | 39.83 | 29.77091 | 90.69583 | 0.01266 | 813.66994 | 39.33 | 8.211289 | 44.66784 | 0.00639 | 818.67697 | 39.58 | 10.82882094 | 55.03848 | 0.00751 | 798.58297 | 38.58 | 20.8307 | 67.12435 | 0.00932
828.97396 | 40.08 | 29.7496 | 90.63093 | 0.01334 | 818.68997 | 39.58 | 8.205394 | 44.63577 | 0.00586 | 823.68996 | 39.83 | 10.82091159 | 54.99828 | 0.00801 | 803.59493 | 38.83 | 20.81572 | 67.07609 | 0.00866
833.96798 | 40.33 | 29.72525 | 90.55675 | 0.01402 | 823.70297 | 39.83 | 8.200482 | 44.60905 | 0.00534 | 828.70999 | 40.08 | 10.813 | 54.95809 | 0.00751 | 808.61294 | 39.08 | 20.80374 | 67.03748 | 0.00961
838.97994 | 40.58 | 29.70395 | 90.49185 | 0.0144 | 828.70596 | 40.08 | 8.19557 | 44.58233 | 0.00533 | 833.72695 | 40.33 | 10.80608451 | 54.92292 | 0.00601 | 813.63296 | 39.33 | 20.78577 | 66.97957 | 0.01057
843.97799 | 40.83 | 29.67656 | 90.40841 | 0.01489 | 833.72597 | 40.33 | 8.190658 | 44.55561 | 0.00426 | 838.73794 | 40.58 | 10.80114215 | 54.8978 | 0.00602 | 818.65695 | 39.58 | 20.77079 | 66.93131 | 0.00993
848.98293 | 41.08 | 29.65525 | 90.3435 | 0.01545 | 838.73397 | 40.58 | 8.187709 | 44.53957 | 0.00533 | 843.74795 | 40.83 | 10.79422442 | 54.86264 | 0.00701 | 823.67398 | 39.83 | 20.75482 | 66.87984 | 0.01058
853.97799 | 41.33 | 29.62888 | 90.26314 | 0.01589 | 843.74697 | 40.83 | 8.180832 | 44.50216 | 0.00586 | 848.76699 | 41.08 | 10.7873 | 54.82747 | 0.00702 | 828.69393 | 40.08 | 20.73785 | 66.82515 | 0.00994
858.97994 | 41.58 | 29.60149 | 90.1797 | 0.01638 | 848.76296 | 41.08 | 8.176904 | 44.48079 | 0.00534 | 853.77499 | 41.33 | 10.78039 | 54.7923 | 0.00702 | 833.70394 | 40.33 | 20.72387 | 66.7801 | 0.00898
863.98196 | 41.83 | 29.57409 | 90.09625 | 0.01657 | 853.75894 | 41.33 | 8.171008 | 44.44872 | 0.00534 | 858.78799 | 41.58 | 10.77346336 | 54.75712 | 0.00651 | 838.72897 | 40.58 | 20.70989 | 66.73506 | 0.00897
868.98098 | 42.08 | 29.54569 | 90.00971 | 0.01626 | 858.78097 | 41.58 | 8.16708 | 44.42735 | 0.00426 | 863.80599 | 41.83 | 10.76754 | 54.72699 | 0.00601 | 843.74899 | 40.83 | 20.69592 | 66.69003 | 0.00898
873.97695 | 42.33 | 29.51728 | 89.92317 | 0.01607 | 863.78396 | 41.83 | 8.163149 | 44.40597 | 0.00373 | 868.81997 | 42.08 | 10.76160327 | 54.69684 | 0.00551 | 848.76595 | 41.08 | 20.68194 | 66.64498 | 0.00834
878.98196 | 42.58 | 29.49496 | 89.85518 | 0.01546 | 868.80398 | 42.08 | 8.160201 | 44.38993 | 0.00427 | 873.82699 | 42.33 | 10.75666091 | 54.67172 | 0.00451 | 853.77395 | 41.33 | 20.66995 | 66.60637 | 0.0077
883.98196 | 42.83 | 29.46858 | 89.77482 | 0.01422 | 873.80496 | 42.33 | 8.155289 | 44.36321 | 0.00534 | 878.83596 | 42.58 | 10.75271 | 54.65162 | 0.00501 | 858.79696 | 41.58 | 20.65798 | 66.56777 | 0.00737
888.98196 | 43.08 | 29.44322 | 89.69755 | 0.01304 | 878.80898 | 42.58 | 8.150377 | 44.33649 | 0.0048 | 883.85196 | 42.83 | 10.74677619 | 54.62148 | 0.00501 | 863.80898 | 41.83 | 20.64699 | 66.53238 | 0.0077
893.97597 | 43.33 | 29.42293 | 89.63574 | 0.01199 | 883.82998 | 42.83 | 8.146447 | 44.31511 | 0.00266 | 888.86697 | 43.08 | 10.74282 | 54.60138 | 0.00451 | 868.82998 | 42.08 | 20.63402 | 66.49056 | 0.00738
898.98195 | 43.58 | 29.4067 | 89.58629 | 0.01056 | 888.84597 | 43.08 | 8.145467 | 44.30978 | 0.00266 | 893.87497 | 43.33 | 10.73788 | 54.57626 | 0.00451 | 873.83394 | 42.33 | 20.62403 | 66.45839 | 0.00642
903.99899 | 43.83 | 29.39148 | 89.53993 | 0.00939 | 893.86398 | 43.33 | 8.141535 | 44.28839 | 0.00373 | 898.88296 | 43.58 | 10.73393 | 54.55617 | 0.00351 | 878.85598 | 42.58 | 20.61405 | 66.42621 | 0.00641
-- |  |  | -- | -- | 898.86697 | 43.58 | 8.138586 | 44.27235 | 0.00213 | 903.90395 | 43.83 | 10.73096 | 54.54109 | 0.003 | 883.87094 | 42.83 | 20.60406 | 66.39404 | 0.00545
-- |  |  | -- | -- | 903.88595 | 43.83 | 8.137604 | 44.26701 | 0.00106 | [5 empty] | 888.88497 | 43.08 | 20.59707 | 66.37152 | 0.00545
-- |  |  | -- | -- | [10 empty] | 893.90694 | 43.33 | 20.58709 | 66.33935 | 0.00609
-- |  |  | -- | -- | [10 empty] | 898.92697 | 43.58 | 20.5781 | 66.31039 | 0.00513
[15 empty] | 903.94497 | 43.83 | 20.57111 | 66.28787 | 0.00449