## Table 1
Samples | Proximate analysisa（wt, %） |  |  | Ultimate analysisb（wt, %） |  |  |  | H/C | O/C | CY# | HHVc
| Ash | Volatile | Fixed carbon | C | H | O* | N |  |  | (wt%) | (MJ/kg)
Miscanthus | 3.51 | 74.84 | 21.65 | 50.93 | 7.14 | 41.56 | 0.27 | 1.68 | 0.61 | - | 20.33
MC600 | 12.18 | 15.27 | 72.55 | 92.9 | 2.41 | 3.81 | 0.63 | 0.31 | 0.03 | 25.53 | 30.24
MC800 | 12.28 | 8.79 | 78.93 | 92.49 | 1.59 | 5.22 | 0.55 | 0.21 | 0.04 | 22.59 | 28.95
MC1000 | 12.99 | 8.04 | 78.97 | 91.74 | 2.2 | 5.41 | 0.31 | 0.29 | 0.04 | 20.62 | 29.36

## Table 2
Samples | SBET(m2/g) | Smicro(m2/g) | Vtotal (cm3/g) | Vmicro (cm3/g) | Vmeso(cm3/g) | Vmicro/Vtotal | Da (nm)
MC600 | 403.46 | 259.82 | 0.2163 | 0.1876 | 0.0287 | 0.8673 | 2.1442
MC800 | 629.32 | 476.74 | 0.3666 | 0.2895 | 0.0771 | 0.7897 | 2.33
MC1000 | 981.75 | 788.17 | 0.5665 | 0.335 | 0.2315 | 0.5914 | 2.3082

## Table 3
Smples | Surface element ratio (%) |  |  |  |  | Function group ratio (%)
| C | O | K | Ca | O/C | C-C | C-H | C-O | C=O | O=C-O
MC600 | 84.76 | 13.64 | 0.56 | 1.04 | 0.12 | 32.17 | 47 | 24.9 | 58.78 | 16.33
MC800 | 89.67 | 8.62 | 0.45 | 1.27 | 0.07 | 24.97 | 48.25 | 21.9 | 25.55 | 52.55
MC1000 | 91.88 | 7.43 | 0.13 | 0.56 | 0.06 | 22.16 | 47.01 | 6.82 | 24.99 | 68.19

## Table 4
[10 empty] | MC600-800℃ |  | MC600-800℃ |  | MC600-800℃ |  | MC600-900℃ |  | MC800-900℃ |  | MC1000-900℃ |  | MC600-1000℃ |  | MC800-1000℃ |  | MC1000-1000℃
Samples | RPM |  |  | SCM |  |  | HM |  |  | r(min-1) | X | r(min-1) | X | r(min-1) | X | r(min-1) | X | r(min-1) | X | r(min-1) | X | r(min-1) | X | r(min-1) | X | r(min-1) | X
| E(kJ/mol) | A(min-1) | R2 | E(kJ/mol) | A(min-1) | R2 | E(kJ/mol) | A(min-1) | R2 | 0.00665 | 0 | 0.00515 | 0 | 0.00487 | 0 | 0.00596 | 0 | 0.00877 | 0 |  | 0 | 0.0041 | 0 | 0.0097 | 0 | 0.00679 | 0
MC600 | 176.66 | 7000000 | 0.9986 | 158.58 | 1700000 | 0.9752 | 159.16 | 1800000 | 0.9681 | 0.00635 | 0.0006850233 | 0.00545 | 0.0005166065 | 0.00493 | 0.0005007025 | 0.00611 | 0.0005963938 | 0.00727 | 0.0008772438 | 0.00628 | 0.0006276882 | 0.0063 | 0.0002048321 | 0.00995 | 0.0004848995 | 0.0092 | 0.0003395763
MC800 | 182.34 | 11000000 | 0.9999 | 163.23 | 2000000 | 0.9609 | 169.14 | .3.6E+6 | 0.9592 | 0.00621 | 0.001330592 | 0.00624 | 0.001029773 | 0.00501 | 0.0009858488 | 0.0063 | 0.001222859 | 0.00612 | 0.001453604 | 0.00673 | 0.001346964 | 0.00811 | 0.000629997 | 0.00991 | 0.0009953931 | 0.01003 | 0.000920019
MC1000 | 202.84 | 61000000 | 0.9983 | 216.63 | 380000000 | 0.9869 | 209.21 | 160000000 | 0.9755 | 0.00618 | 0.001954724 | 0.00716 | 0.001607203 | 0.00508 | 0.001474729 | 0.00642 | 0.001857197 | 0.00788 | 0.002102047 | 0.00771 | 0.002170455 | 0.00773 | 0.001016252 | 0.00936 | 0.00147613 | 0.00825 | 0.001342838
[10 empty] | 0.0062 | 0.002572954 | 0.00802 | 0.002277978 | 0.00513 | 0.001971698 | 0.00657 | 0.002506806 | 0.01104 | 0.00303025 | 0.00959 | 0.003265833 | 0.00778 | 0.001402665 | 0.0094 | 0.001931118 | 0.00767 | 0.001745151
[10 empty] | 0.00625 | 0.003191183 | 0.00879 | 0.003039285 | 0.00517 | 0.002476548 | 0.00672 | 0.003171845 | 0.01452 | 0.004310444 | 0.01247 | 0.004664745 | 0.00843 | 0.001794139 | 0.01071 | 0.002415709 | 0.00714 | 0.002109926
[10 empty] | 0.00633 | 0.003812986 | 0.00946 | 0.003882054 | 0.0052 | 0.002987 | 0.00687 | 0.003851054 | 0.01782 | 0.005934209 | 0.01542 | 0.006350248 | 0.01012 | 0.002245402 | 0.01321 | 0.00300206 | 0.00689 | 0.002458713
[10 empty] | 0.00643 | 0.004441468 | 0.01006 | 0.004796747 | 0.00522 | 0.003501806 | 0.00706 | 0.004546479 | 0.02082 | 0.007873628 | 0.01814 | 0.008292293 | 0.01261 | 0.002806437 | 0.0164 | 0.003736424 | 0.00679 | 0.002799159
[10 empty] | 0.00656 | 0.005078959 | 0.0106 | 0.005774609 | 0.00524 | 0.004020139 | 0.00729 | 0.005262687 | 0.02354 | 0.01009857 | 0.02056 | 0.01046163 | 0.01551 | 0.003506029 | 0.01994 | 0.004642238 | 0.00682 | 0.00313804
[10 empty] | 0.00672 | 0.0057281 | 0.01109 | 0.00680923 | 0.00526 | 0.004540961 | 0.00759 | 0.006005188 | 0.02601 | 0.01258185 | 0.0227 | 0.01283252 | 0.01859 | 0.00435715 | 0.02358 | 0.00573014 | 0.00695 | 0.003481092
[10 empty] | 0.00689 | 0.006391532 | 0.01154 | 0.007894822 | 0.00528 | 0.005064065 | 0.00794 | 0.00678028 | 0.02827 | 0.01530073 | 0.02461 | 0.01538372 | 0.02172 | 0.005365019 | 0.02719 | 0.007000592 | 0.00715 | 0.003833007
[10 empty] | 0.00707 | 0.007071118 | 0.01196 | 0.009027323 | 0.00531 | 0.00558945 | 0.00836 | 0.007594102 | 0.03037 | 0.01823674 | 0.02633 | 0.01809842 | 0.02482 | 0.006529477 | 0.03068 | 0.008449123 | 0.00739 | 0.004195871
[10 empty] | 0.00728 | 0.007768568 | 0.01236 | 0.01020345 | 0.00533 | 0.006116909 | 0.00882 | 0.008451851 | 0.03235 | 0.02137571 | 0.0279 | 0.0209637 | 0.02784 | 0.007847046 | 0.03403 | 0.01006895 | 0.00768 | 0.004572116
[10 empty] | 0.0075 | 0.008485435 | 0.01274 | 0.01142022 | 0.00536 | 0.006646442 | 0.00933 | 0.009358407 | 0.03421 | 0.0247061 | 0.02935 | 0.02396883 | 0.03076 | 0.009313453 | 0.03722 | 0.01185205 | 0.008 | 0.004963654
[10 empty] | 0.00775 | 0.009224049 | 0.0131 | 0.01267546 | 0.00538 | 0.007178257 | 0.00988 | 0.01031739 | 0.03598 | 0.02821744 | 0.0307 | 0.0271044 | 0.03358 | 0.01092348 | 0.04026 | 0.01379088 | 0.00837 | 0.00537257
[10 empty] | 0.00802 | 0.009986118 | 0.01345 | 0.01396761 | 0.00542 | 0.007712561 | 0.0105 | 0.01133495 | 0.0377 | 0.03190308 | 0.03198 | 0.030364 | 0.03629 | 0.01267159 | 0.04314 | 0.01587757 | 0.00876 | 0.005800603
[10 empty] | 0.0083 | 0.01077413 | 0.01379 | 0.01529508 | 0.00545 | 0.008249354 | 0.01117 | 0.01241674 | 0.03936 | 0.03575725 | 0.03319 | 0.03374204 | 0.03889 | 0.01455241 | 0.04587 | 0.01810456 | 0.00918 | 0.006248622
[10 empty] | 0.00861 | 0.01158963 | 0.01413 | 0.01665727 | 0.00549 | 0.008789258 | 0.01189 | 0.01356843 | 0.04099 | 0.03977567 | 0.03435 | 0.03723388 | 0.04139 | 0.01656055 | 0.04847 | 0.02046476 | 0.00962 | 0.006718363
[10 empty] | 0.00894 | 0.01243465 | 0.01447 | 0.01805339 | 0.00553 | 0.009332481 | 0.01267 | 0.01479507 | 0.04259 | 0.04395539 | 0.03547 | 0.04083666 | 0.04379 | 0.01869112 | 0.05095 | 0.0229517 | 0.01009 | 0.00721087
[10 empty] | 0.00929 | 0.01331135 | 0.0148 | 0.01948329 | 0.00557 | 0.00987923 | 0.0135 | 0.01610216 | 0.04419 | 0.04829464 | 0.03657 | 0.04454796 | 0.0461 | 0.02093953 | 0.05332 | 0.02555968 | 0.01058 | 0.007727534
[10 empty] | 0.00967 | 0.01422192 | 0.01514 | 0.02094664 | 0.00562 | 0.01042992 | 0.01439 | 0.01749537 | 0.04579 | 0.05279341 | 0.03765 | 0.04836716 | 0.04833 | 0.02330119 | 0.05558 | 0.02828329 | 0.01109 | 0.008269049
[10 empty] | 0.01008 | 0.01516899 | 0.01547 | 0.02244345 | 0.00567 | 0.01098476 | 0.01535 | 0.01898085 | 0.0474 | 0.0574523 | 0.03873 | 0.05229344 | 0.05049 | 0.02577262 | 0.05776 | 0.03111791 | 0.01162 | 0.008836631
[10 empty] | 0.01052 | 0.01615552 | 0.0158 | 0.02397389 | 0.00572 | 0.01154416 | 0.01639 | 0.02056582 | 0.04902 | 0.06227264 | 0.0398 | 0.05632666 | 0.05259 | 0.0283505 | 0.05986 | 0.03405953 | 0.01216 | 0.009430977
[10 empty] | 0.01095 | 0.01718477 | 0.0161 | 0.02553762 | 0.00578 | 0.01210854 | 0.01751 | 0.02225865 | 0.05065 | 0.06725605 | 0.04087 | 0.06046682 | 0.05463 | 0.03103166 | 0.0619 | 0.03710429 | 0.01272 | 0.01005278
[10 empty] | 0.01143 | 0.01825983 | 0.0164 | 0.02713419 | 0.00585 | 0.01267831 | 0.01873 | 0.0240683 | 0.05229 | 0.07240356 | 0.04193 | 0.06471342 | 0.05662 | 0.03381374 | 0.06387 | 0.04024928 | 0.01329 | 0.01070291
[10 empty] | 0.01202 | 0.01937435 | 0.01674 | 0.02875687 | 0.00593 | 0.01325244 | 0.01989 | 0.02600422 | 0.05378 | 0.07771488 | 0.04299 | 0.06906472 | 0.05857 | 0.03669405 | 0.06578 | 0.04349125 | 0.01388 | 0.01138189
[10 empty] | 0.01265 | 0.02054573 | 0.01707 | 0.03041442 | 0.00602 | 0.01383362 | 0.02121 | 0.0280472 | 0.05533 | 0.08315914 | 0.04393 | 0.07349914 | 0.06046 | 0.03967036 | 0.06763 | 0.04682726 | 0.01447 | 0.01209059
[10 empty] | 0.01332 | 0.02177815 | 0.01739 | 0.03210543 | 0.00612 | 0.01442247 | 0.02284 | 0.03024668 | 0.05708 | 0.08878064 | 0.0449 | 0.078044 | 0.06231 | 0.04273968 | 0.06943 | 0.0502544 | 0.01508 | 0.01282935
[10 empty] | 0.01404 | 0.02307581 | 0.0177 | 0.03382897 | 0.00623 | 0.01501983 | 0.02458 | 0.0326143 | 0.05879 | 0.09457468 | 0.04598 | 0.08269484 | 0.06413 | 0.04590105 | 0.0712 | 0.05377065 | 0.01569 | 0.01359835
[10 empty] | 0.0148 | 0.02444275 | 0.01799 | 0.03558362 | 0.00634 | 0.01562673 | 0.02644 | 0.0351622 | 0.06046 | 0.1005377 | 0.04702 | 0.0874475 | 0.06593 | 0.0491529 | 0.07293 | 0.05737433 | 0.01633 | 0.01439863
[10 empty] | 0.0156 | 0.02588363 | 0.01828 | 0.03736844 | 0.00647 | 0.01624379 | 0.02843 | 0.03790265 | 0.06208 | 0.1066657 | 0.04802 | 0.09229798 | 0.0677 | 0.05249395 | 0.07463 | 0.06106388 | 0.01698 | 0.01523123
[10 empty] | 0.01644 | 0.02740249 | 0.01856 | 0.03918235 | 0.0066 | 0.01687206 | 0.03054 | 0.04084825 | 0.06367 | 0.1129546 | 0.04897 | 0.09724228 | 0.06945 | 0.05592295 | 0.0763 | 0.06483731 | 0.01765 | 0.01609686
[10 empty] | 0.01732 | 0.02900336 | 0.01882 | 0.0410244 | 0.00674 | 0.01751214 | 0.03278 | 0.04401144 | 0.06521 | 0.1194 | 0.04989 | 0.1022764 | 0.07117 | 0.05943863 | 0.07794 | 0.06869369 | 0.01834 | 0.01699654
[10 empty] | 0.01823 | 0.03069029 | 0.01908 | 0.0428935 | 0.00689 | 0.0181655 | 0.03513 | 0.04740418 | 0.06671 | 0.1259974 | 0.05077 | 0.1073969 | 0.07289 | 0.06304035 | 0.07956 | 0.07263132 | 0.01904 | 0.01793064
[10 empty] | 0.01918 | 0.03246684 | 0.01932 | 0.04478856 | 0.00705 | 0.01883255 | 0.03761 | 0.05103843 | 0.06816 | 0.1327421 | 0.05162 | 0.1125995 | 0.07458 | 0.06672717 | 0.08116 | 0.07664928 | 0.01975 | 0.01890036
[10 empty] | 0.02016 | 0.0343366 | 0.01956 | 0.04670895 | 0.00722 | 0.01951433 | 0.04019 | 0.05492585 | 0.06956 | 0.1396292 | 0.05242 | 0.1178809 | 0.07626 | 0.0704983 | 0.08274 | 0.08074695 | 0.02048 | 0.01990606
[10 empty] | 0.02117 | 0.03630282 | 0.01979 | 0.04865341 | 0.00739 | 0.02021146 | 0.04288 | 0.05907715 | 0.07091 | 0.1466538 | 0.05319 | 0.1232376 | 0.07794 | 0.07435357 | 0.08431 | 0.0849234 | 0.02123 | 0.02094877
[10 empty] | 0.02219 | 0.03836845 | 0.02002 | 0.05062133 | 0.00757 | 0.02092497 | 0.04567 | 0.06350256 | 0.0722 | 0.1538107 | 0.05393 | 0.1286662 | 0.07962 | 0.07829267 | 0.08588 | 0.08917818 | 0.02199 | 0.02202902
[10 empty] | 0.02324 | 0.04053583 | 0.02023 | 0.05261193 | 0.00775 | 0.02165528 | 0.04855 | 0.06821183 | 0.07344 | 0.1610944 | 0.05463 | 0.1341635 | 0.0813 | 0.08231561 | 0.08744 | 0.09351113 | 0.02277 | 0.02314784
[10 empty] | 0.0243 | 0.04280728 | 0.02044 | 0.05462441 | 0.00793 | 0.02240302 | 0.05151 | 0.07321316 | 0.07463 | 0.1684996 | 0.0553 | 0.1397266 | 0.08298 | 0.08642253 | 0.089 | 0.0979221 | 0.02357 | 0.02430595
[10 empty] | 0.02538 | 0.0451842 | 0.02064 | 0.056658 | 0.00812 | 0.0231688 | 0.05454 | 0.07851443 | 0.07576 | 0.1760207 | 0.05594 | 0.1453524 | 0.08466 | 0.09061344 | 0.09055 | 0.1024108 | 0.02438 | 0.02550437
[10 empty] | 0.02645 | 0.04766799 | 0.02083 | 0.05871207 | 0.0083 | 0.02395262 | 0.05763 | 0.08412176 | 0.07684 | 0.1836521 | 0.05656 | 0.1510382 | 0.08636 | 0.09488897 | 0.09211 | 0.1069775 | 0.02522 | 0.02674398
[10 empty] | 0.02753 | 0.05025943 | 0.02103 | 0.06078585 | 0.00849 | 0.02475491 | 0.06077 | 0.09004066 | 0.07785 | 0.191388 | 0.05715 | 0.1567817 | 0.08806 | 0.09924929 | 0.09367 | 0.1116222 | 0.02608 | 0.028026
[10 empty] | 0.0286 | 0.05295852 | 0.02121 | 0.06287901 | 0.00867 | 0.02557565 | 0.06393 | 0.09627477 | 0.07881 | 0.1992228 | 0.05771 | 0.1625802 | 0.08978 | 0.1036952 | 0.09524 | 0.1163449 | 0.02696 | 0.02935163
[10 empty] | 0.02966 | 0.05576525 | 0.02139 | 0.06499094 | 0.00885 | 0.02641507 | 0.06712 | 0.1028271 | 0.07971 | 0.2071507 | 0.05825 | 0.1684314 | 0.0915 | 0.1082269 | 0.09681 | 0.1211461 | 0.02787 | 0.03072193
[10 empty] | 0.03071 | 0.05867854 | 0.02157 | 0.06712116 | 0.00902 | 0.02727273 | 0.07031 | 0.1096985 | 0.08055 | 0.2151655 | 0.05877 | 0.1743333 | 0.09324 | 0.1128452 | 0.09838 | 0.1260256 | 0.02881 | 0.03213862
[10 empty] | 0.03173 | 0.0616973 | 0.02174 | 0.06926905 | 0.00919 | 0.02814844 | 0.07349 | 0.1168889 | 0.08134 | 0.2232616 | 0.05926 | 0.1802837 | 0.09498 | 0.1175505 | 0.09995 | 0.1309836 | 0.02977 | 0.03360259
[10 empty] | 0.03273 | 0.06481967 | 0.0219 | 0.07143429 | 0.00936 | 0.02904199 | 0.07664 | 0.1243964 | 0.08206 | 0.2314328 | 0.05974 | 0.1862805 | 0.09673 | 0.1223434 | 0.10152 | 0.1360204 | 0.03077 | 0.03511591
[10 empty] | 0.0337 | 0.06804332 | 0.02207 | 0.07361658 | 0.00952 | 0.02995296 | 0.07976 | 0.1322179 | 0.08272 | 0.2396732 | 0.06019 | 0.1923218 | 0.09851 | 0.127224 | 0.1031 | 0.1411352 | 0.0318 | 0.03667998
[10 empty] | 0.03463 | 0.07136529 | 0.02223 | 0.07581528 | 0.00967 | 0.03088053 | 0.08282 | 0.1403484 | 0.08332 | 0.247977 | 0.06062 | 0.1984054 | 0.10023 | 0.1321942 | 0.10463 | 0.14633 | 0.03287 | 0.03829618
[10 empty] | 0.03552 | 0.07478233 | 0.02238 | 0.07803025 | 0.00981 | 0.03182427 | 0.08581 | 0.1487815 | 0.08386 | 0.2563376 | 0.06104 | 0.2045295 | 0.10158 | 0.1372471 | 0.10581 | 0.1515978 | 0.03395 | 0.0399673
[10 empty] | 0.03637 | 0.07829071 | 0.02254 | 0.08026101 | 0.00995 | 0.03278357 | 0.08871 | 0.1575097 | 0.08434 | 0.2647493 | 0.06143 | 0.2106918 | 0.10309 | 0.1423521 | 0.10713 | 0.1569109 | 0.03481 | 0.04169142
[10 empty] | 0.03717 | 0.08188623 | 0.02269 | 0.08250724 | 0.01009 | 0.0337578 | 0.09151 | 0.1665233 | 0.08476 | 0.2732057 | 0.0618 | 0.2168903 | 0.10501 | 0.1475563 | 0.10882 | 0.1623111 | 0.03577 | 0.04344787
[10 empty] | 0.03792 | 0.08556438 | 0.02283 | 0.08476849 | 0.01021 | 0.03474635 | 0.0942 | 0.1758118 | 0.08511 | 0.2817007 | 0.06215 | 0.2231226 | 0.10688 | 0.1528536 | 0.11044 | 0.1677925 | 0.03705 | 0.04526879
[10 empty] | 0.03861 | 0.08932005 | 0.02297 | 0.08704444 | 0.01033 | 0.03574838 | 0.09676 | 0.1853631 | 0.0854 | 0.290228 | 0.06248 | 0.2293864 | 0.10874 | 0.1582444 | 0.11205 | 0.173355 | 0.03834 | 0.04715297
[10 empty] | 0.03925 | 0.0931481 | 0.02311 | 0.08933461 | 0.01045 | 0.03676347 | 0.09918 | 0.1951636 | 0.08563 | 0.2987812 | 0.06278 | 0.2356791 | 0.11058 | 0.1637277 | 0.11363 | 0.1789973 | 0.03967 | 0.04910284
[10 empty] | 0.03983 | 0.0970428 | 0.02324 | 0.09163854 | 0.01056 | 0.03779101 | 0.10145 | 0.2051987 | 0.0858 | 0.3073542 | 0.06306 | 0.2419983 | 0.1124 | 0.1693026 | 0.11518 | 0.1847176 | 0.04103 | 0.05111979
[10 empty] | 0.04035 | 0.1009985 | 0.02336 | 0.09395592 | 0.01067 | 0.03883037 | 0.10355 | 0.2154528 | 0.0859 | 0.3159407 | 0.06331 | 0.2483411 | 0.11421 | 0.174968 | 0.1167 | 0.1905149 | 0.04242 | 0.05320556
[10 empty] | 0.04081 | 0.1050093 | 0.02348 | 0.09628612 | 0.01078 | 0.03988114 | 0.10549 | 0.2259092 | 0.08594 | 0.3245344 | 0.06353 | 0.2547047 | 0.11599 | 0.1807233 | 0.1182 | 0.1963877 | 0.04384 | 0.05536172
[10 empty] | 0.0412 | 0.1090689 | 0.0236 | 0.09862868 | 0.01089 | 0.04094311 | 0.10724 | 0.2365501 | 0.08592 | 0.3331292 | 0.06373 | 0.2610862 | 0.11775 | 0.1865669 | 0.11966 | 0.2023345 | 0.0453 | 0.05758999
[10 empty] | 0.04153 | 0.113171 | 0.02371 | 0.1009831 | 0.01099 | 0.04201566 | 0.10881 | 0.2473575 | 0.08584 | 0.3417189 | 0.06389 | 0.2674823 | 0.11949 | 0.192498 | 0.1211 | 0.2083538 | 0.04679 | 0.05989195
[10 empty] | 0.0418 | 0.1173094 | 0.02381 | 0.1033485 | 0.01109 | 0.043099 | 0.11019 | 0.2583122 | 0.0857 | 0.3502975 | 0.06402 | 0.2738901 | 0.1212 | 0.1985155 | 0.1225 | 0.2144443 | 0.04831 | 0.06226881
[10 empty] | 0.04201 | 0.1214776 | 0.0239 | 0.1057244 | 0.0112 | 0.0441927 | 0.11137 | 0.2693949 | 0.0855 | 0.358859 | 0.06412 | 0.2803062 | 0.12289 | 0.2046181 | 0.12388 | 0.2206043 | 0.04986 | 0.06472248
[10 empty] | 0.04215 | 0.1256696 | 0.02399 | 0.1081101 | 0.0113 | 0.04529678 | 0.11235 | 0.2805861 | 0.08525 | 0.3673978 | 0.06419 | 0.2867276 | 0.12456 | 0.2108045 | 0.12522 | 0.2268323 | 0.05143 | 0.06725436
[10 empty] | 0.04223 | 0.129879 | 0.02406 | 0.1105045 | 0.01141 | 0.04641122 | 0.11314 | 0.2918656 | 0.08494 | 0.3759082 | 0.06422 | 0.2931507 | 0.1262 | 0.2170736 | 0.12654 | 0.2331267 | 0.05304 | 0.06986566
[10 empty] | 0.04226 | 0.1340998 | 0.02413 | 0.1129073 | 0.01152 | 0.04753604 | 0.11373 | 0.3032141 | 0.08457 | 0.3843849 | 0.06422 | 0.2995724 | 0.12781 | 0.223424 | 0.12782 | 0.2394859 | 0.05467 | 0.07255811
[10 empty] | 0.04223 | 0.1383259 | 0.02419 | 0.1153174 | 0.01163 | 0.04867164 | 0.11412 | 0.3146116 | 0.08416 | 0.3928225 | 0.06419 | 0.3059894 | 0.1294 | 0.2298546 | 0.12907 | 0.2459085 | 0.05633 | 0.07533277
[10 empty] | 0.04215 | 0.142552 | 0.02424 | 0.1177337 | 0.01174 | 0.04981783 | 0.11433 | 0.326039 | 0.0837 | 0.4012164 | 0.06413 | 0.3123988 | 0.13095 | 0.2363637 | 0.13028 | 0.2523927 | 0.05802 | 0.07819119
[10 empty] | 0.04202 | 0.1467724 | 0.02428 | 0.1201557 | 0.01186 | 0.05097521 | 0.11435 | 0.3374772 | 0.08319 | 0.4095616 | 0.06404 | 0.3187972 | 0.13248 | 0.2429501 | 0.13147 | 0.258937 | 0.05973 | 0.08113459
[10 empty] | 0.04184 | 0.1509818 | 0.02432 | 0.1225822 | 0.01197 | 0.05214358 | 0.11418 | 0.3489082 | 0.08264 | 0.4178539 | 0.06391 | 0.3251818 | 0.13399 | 0.2496122 | 0.13262 | 0.2655396 | 0.06146 | 0.08416419
[10 empty] | 0.04162 | 0.1551758 | 0.02434 | 0.1250124 | 0.01209 | 0.05332357 | 0.11385 | 0.3603141 | 0.08205 | 0.4260892 | 0.06376 | 0.3315495 | 0.13546 | 0.2563487 | 0.13374 | 0.2721988 | 0.06322 | 0.08728102
[10 empty] | 0.04136 | 0.1593496 | 0.02435 | 0.1274453 | 0.01222 | 0.05451497 | 0.11336 | 0.3716785 | 0.08142 | 0.4342636 | 0.06358 | 0.3378976 | 0.1369 | 0.263158 | 0.13482 | 0.2789133 | 0.065 | 0.09048615
[10 empty] | 0.04106 | 0.1634992 | 0.02436 | 0.1298799 | 0.01234 | 0.0557184 | 0.11271 | 0.3829856 | 0.08076 | 0.4423737 | 0.06337 | 0.3442238 | 0.13831 | 0.2700386 | 0.13587 | 0.285681 | 0.0668 | 0.09378094
[10 empty] | 0.04073 | 0.1676207 | 0.02435 | 0.1323155 | 0.01246 | 0.05693386 | 0.11192 | 0.3942202 | 0.08007 | 0.4504162 | 0.06314 | 0.3505251 | 0.13969 | 0.276989 | 0.13689 | 0.2925003 | 0.06862 | 0.0971661
[10 empty] | 0.04038 | 0.171711 | 0.02434 | 0.1347511 | 0.01259 | 0.05816155 | 0.11099 | 0.4053691 | 0.07935 | 0.4583882 | 0.06288 | 0.3567996 | 0.14104 | 0.2840075 | 0.13787 | 0.2993697 | 0.07045 | 0.1006425
[10 empty] | 0.04 | 0.175767 | 0.02432 | 0.1371858 | 0.01271 | 0.05940149 | 0.10995 | 0.4164191 | 0.07861 | 0.466287 | 0.0626 | 0.363045 | 0.14235 | 0.2910925 | 0.13882 | 0.3062874 | 0.0723 | 0.1042112
[10 empty] | 0.0396 | 0.1797862 | 0.02429 | 0.1396188 | 0.01283 | 0.06065387 | 0.1088 | 0.4273591 | 0.07785 | 0.4741106 | 0.0623 | 0.3692592 | 0.14363 | 0.2982425 | 0.13973 | 0.3132516 | 0.07417 | 0.1078728
[10 empty] | 0.03918 | 0.1837663 | 0.02426 | 0.1420496 | 0.01296 | 0.06191869 | 0.10755 | 0.4381788 | 0.07706 | 0.4818568 | 0.06198 | 0.3754403 | 0.14488 | 0.3054557 | 0.14061 | 0.3202608 | 0.07605 | 0.1116282
[10 empty] | 0.03875 | 0.1877056 | 0.02422 | 0.1444772 | 0.01308 | 0.06319596 | 0.10621 | 0.4488688 | 0.07627 | 0.4895236 | 0.06164 | 0.3815869 | 0.1461 | 0.3127307 | 0.14146 | 0.327313 | 0.07794 | 0.1154777
[10 empty] | 0.03832 | 0.1916026 | 0.02417 | 0.146901 | 0.0132 | 0.06448546 | 0.1048 | 0.4594213 | 0.07545 | 0.4971098 | 0.06128 | 0.3876973 | 0.14728 | 0.3200654 | 0.14227 | 0.3344067 | 0.07984 | 0.1194221
[10 empty] | 0.03787 | 0.1954564 | 0.02412 | 0.1493207 | 0.01332 | 0.06578742 | 0.10333 | 0.4698294 | 0.07463 | 0.504614 | 0.06092 | 0.39377 | 0.14842 | 0.3274585 | 0.14305 | 0.3415404 | 0.08175 | 0.1234617
[10 empty] | 0.03743 | 0.1992661 | 0.02407 | 0.1517356 | 0.01343 | 0.0671014 | 0.1018 | 0.4800872 | 0.07379 | 0.512035 | 0.06053 | 0.3998038 | 0.14954 | 0.3349079 | 0.1438 | 0.348712 | 0.08367 | 0.1275973
[10 empty] | 0.03698 | 0.2030313 | 0.02402 | 0.1541454 | 0.01354 | 0.0684272 | 0.10024 | 0.4901902 | 0.07295 | 0.519372 | 0.06014 | 0.4057976 | 0.15062 | 0.3424122 | 0.14451 | 0.3559201 | 0.08559 | 0.1318288
[10 empty] | 0.03654 | 0.206752 | 0.02396 | 0.1565497 | 0.01365 | 0.06976483 | 0.09864 | 0.5001345 | 0.0721 | 0.5266245 | 0.05973 | 0.4117502 | 0.15166 | 0.3499694 | 0.14519 | 0.3631629 | 0.08752 | 0.1361567
[10 empty] | 0.0361 | 0.210428 | 0.02389 | 0.1589484 | 0.01376 | 0.07111365 | 0.09701 | 0.5099173 | 0.07125 | 0.5337918 | 0.05932 | 0.4176609 | 0.15267 | 0.3575781 | 0.14583 | 0.3704387 | 0.08945 | 0.1405811
[10 empty] | 0.03567 | 0.2140598 | 0.02383 | 0.1613409 | 0.01386 | 0.07247368 | 0.09537 | 0.5195366 | 0.07039 | 0.5408737 | 0.05889 | 0.4235286 | 0.15364 | 0.3652362 | 0.14644 | 0.3777461 | 0.09139 | 0.1451022
[10 empty] | 0.03524 | 0.2176481 | 0.02377 | 0.1637273 | 0.01396 | 0.07384429 | 0.09372 | 0.5289912 | 0.06953 | 0.54787 | 0.05846 | 0.4293528 | 0.15457 | 0.3729418 | 0.14702 | 0.3850831 | 0.09332 | 0.1497198
[10 empty] | 0.03482 | 0.2211933 | 0.02371 | 0.1661076 | 0.01405 | 0.07522526 | 0.09207 | 0.5382807 | 0.06867 | 0.5547802 | 0.05802 | 0.4351327 | 0.15547 | 0.3806935 | 0.14757 | 0.3924482 | 0.09525 | 0.1544341
[10 empty] | 0.03442 | 0.2246963 | 0.02364 | 0.1684814 | 0.01414 | 0.0766162 | 0.09042 | 0.547405 | 0.06782 | 0.5616048 | 0.05758 | 0.4408679 | 0.15633 | 0.3884891 | 0.14808 | 0.39984 | 0.09718 | 0.159245
[10 empty] | 0.03402 | 0.2281581 | 0.02358 | 0.1708491 | 0.01422 | 0.07801646 | 0.08878 | 0.5563649 | 0.06696 | 0.5683438 | 0.05712 | 0.4465577 | 0.15716 | 0.3963268 | 0.14856 | 0.4072564 | 0.09911 | 0.1641523
[10 empty] | 0.03364 | 0.2315798 | 0.02352 | 0.1732103 | 0.0143 | 0.07942586 | 0.08716 | 0.5651615 | 0.06611 | 0.5749973 | 0.05667 | 0.4522018 | 0.15795 | 0.404205 | 0.14901 | 0.4146961 | 0.10102 | 0.1691556
[10 empty] | 0.03326 | 0.2349625 | 0.02346 | 0.1755654 | 0.01437 | 0.08084375 | 0.08555 | 0.5737963 | 0.06526 | 0.5815657 | 0.05621 | 0.4577998 | 0.1587 | 0.4121217 | 0.14942 | 0.4221574 | 0.10293 | 0.1742546
[10 empty] | 0.0329 | 0.2383073 | 0.0234 | 0.177914 | 0.01444 | 0.08226974 | 0.08396 | 0.5822712 | 0.06441 | 0.588049 | 0.05575 | 0.4633514 | 0.15941 | 0.4200748 | 0.14981 | 0.4296385 | 0.10484 | 0.1794491
[10 empty] | 0.03256 | 0.2416155 | 0.02333 | 0.1802566 | 0.0145 | 0.08370319 | 0.08239 | 0.5905881 | 0.06357 | 0.5944479 | 0.05528 | 0.4688565 | 0.16008 | 0.4280627 | 0.15016 | 0.4371382 | 0.10673 | 0.1847384
[10 empty] | 0.03222 | 0.2448882 | 0.02327 | 0.182593 | 0.01456 | 0.0851439 | 0.08085 | 0.5987498 | 0.06273 | 0.6007628 | 0.05482 | 0.4743147 | 0.16072 | 0.4360832 | 0.15048 | 0.4446545 | 0.10861 | 0.1901221
[10 empty] | 0.0319 | 0.2481266 | 0.02321 | 0.1849232 | 0.01461 | 0.08659105 | 0.07933 | 0.6067584 | 0.0619 | 0.6069942 | 0.05435 | 0.4797261 | 0.16131 | 0.4441343 | 0.15076 | 0.452186 | 0.11048 | 0.1955994
[10 empty] | 0.03158 | 0.2513321 | 0.02315 | 0.1872475 | 0.01466 | 0.08804441 | 0.07785 | 0.6146167 | 0.06107 | 0.6131426 | 0.05388 | 0.4850904 | 0.16186 | 0.4522142 | 0.15102 | 0.459731 | 0.11233 | 0.20117
[10 empty] | 0.03128 | 0.2545057 | 0.02309 | 0.1895658 | 0.01471 | 0.08950317 | 0.07638 | 0.6223275 | 0.06025 | 0.6192084 | 0.05341 | 0.490408 | 0.16237 | 0.4603205 | 0.15124 | 0.4672879 | 0.11417 | 0.2068327
[10 empty] | 0.03099 | 0.2576486 | 0.02303 | 0.1918779 | 0.01475 | 0.09096732 | 0.07495 | 0.6298936 | 0.05943 | 0.6251924 | 0.05294 | 0.4956785 | 0.16284 | 0.4684514 | 0.15143 | 0.4748551 | 0.11599 | 0.2125871
[10 empty] | 0.03071 | 0.2607621 | 0.02297 | 0.194184 | 0.01478 | 0.09243582 | 0.07354 | 0.6373175 | 0.05862 | 0.6310951 | 0.05247 | 0.5009022 | 0.16327 | 0.4766049 | 0.15158 | 0.4824308 | 0.1178 | 0.218432
[10 empty] | 0.03044 | 0.2638469 | 0.02291 | 0.1964839 | 0.01481 | 0.09390869 | 0.07216 | 0.6446022 | 0.05782 | 0.6369172 | 0.052 | 0.5060794 | 0.16365 | 0.4847784 | 0.15171 | 0.4900135 | 0.11958 | 0.2243666
[10 empty] | 0.03018 | 0.2669045 | 0.02284 | 0.1987776 | 0.01484 | 0.09538528 | 0.07081 | 0.6517504 | 0.05702 | 0.6426593 | 0.05154 | 0.5112099 | 0.16399 | 0.4929699 | 0.1518 | 0.4976017 | 0.12134 | 0.23039
[10 empty] | 0.02993 | 0.2699354 | 0.02277 | 0.201065 | 0.01486 | 0.09686499 | 0.06949 | 0.6587648 | 0.05624 | 0.6483221 | 0.05107 | 0.5162944 | 0.16428 | 0.5011773 | 0.15186 | 0.5051936 | 0.12308 | 0.2365008
[10 empty] | 0.02969 | 0.2729409 | 0.02271 | 0.2033458 | 0.01487 | 0.09834739 | 0.06819 | 0.6656482 | 0.05545 | 0.6539063 | 0.05061 | 0.5213328 | 0.16453 | 0.5093981 | 0.15188 | 0.5127873 | 0.1248 | 0.2426982
[10 empty] | 0.02945 | 0.2759216 | 0.02263 | 0.2056198 | 0.01489 | 0.09983228 | 0.06692 | 0.672403 | 0.05468 | 0.6594127 | 0.05016 | 0.5263257 | 0.16472 | 0.5176298 | 0.15187 | 0.5203814 | 0.12649 | 0.2489809
[10 empty] | 0.02922 | 0.2788786 | 0.02256 | 0.2078869 | 0.01489 | 0.101319 | 0.06567 | 0.6790318 | 0.05391 | 0.6648421 | 0.0497 | 0.5312734 | 0.16487 | 0.5258704 | 0.15182 | 0.5279738 | 0.12816 | 0.2553475
[10 empty] | 0.029 | 0.2818122 | 0.02248 | 0.2101467 | 0.0149 | 0.1028073 | 0.06445 | 0.685537 | 0.05315 | 0.670195 | 0.04925 | 0.5361761 | 0.16497 | 0.5341171 | 0.15174 | 0.5355631 | 0.1298 | 0.2617968
[10 empty] | 0.02879 | 0.2847235 | 0.0224 | 0.2123989 | 0.01489 | 0.1042963 | 0.06325 | 0.6919212 | 0.0524 | 0.6754724 | 0.04881 | 0.5410345 | 0.16502 | 0.5423673 | 0.15162 | 0.5431476 | 0.13141 | 0.2683273
[10 empty] | 0.02857 | 0.2876129 | 0.02231 | 0.2146429 | 0.01488 | 0.105786 | 0.06207 | 0.6981863 | 0.05166 | 0.6806751 | 0.04836 | 0.5458488 | 0.16501 | 0.5506188 | 0.15146 | 0.550725 | 0.13299 | 0.2749378
[10 empty] | 0.02837 | 0.2904808 | 0.02222 | 0.2168787 | 0.01487 | 0.1072754 | 0.06091 | 0.7043349 | 0.05092 | 0.6858039 | 0.04793 | 0.5506195 | 0.16495 | 0.5588686 | 0.15127 | 0.5582939 | 0.13454 | 0.2816264
[10 empty] | 0.02816 | 0.2933278 | 0.02212 | 0.2191054 | 0.01485 | 0.1087642 | 0.05978 | 0.7103691 | 0.0502 | 0.6908597 | 0.04749 | 0.5553472 | 0.16484 | 0.5671141 | 0.15104 | 0.5658523 | 0.13605 | 0.2883917
[10 empty] | 0.02796 | 0.2961542 | 0.02202 | 0.2213227 | 0.01482 | 0.1102518 | 0.05867 | 0.716291 | 0.04948 | 0.6958432 | 0.04706 | 0.5600325 | 0.16467 | 0.5753524 | 0.15078 | 0.5733982 | 0.13754 | 0.2952319
[10 empty] | 0.02776 | 0.2989602 | 0.02191 | 0.2235302 | 0.01478 | 0.1117378 | 0.05757 | 0.7221025 | 0.04877 | 0.7007554 | 0.04664 | 0.5646755 | 0.16444 | 0.5835808 | 0.15047 | 0.58093 | 0.13899 | 0.3021456
[10 empty] | 0.02756 | 0.3017459 | 0.0218 | 0.2257268 | 0.01474 | 0.1132214 | 0.0565 | 0.7278057 | 0.04807 | 0.7055972 | 0.04622 | 0.5692769 | 0.16415 | 0.5917964 | 0.15012 | 0.5884454 | 0.1404 | 0.3091306
[10 empty] | 0.02736 | 0.3045117 | 0.02167 | 0.2279124 | 0.01469 | 0.1147017 | 0.05545 | 0.7334025 | 0.04738 | 0.7103694 | 0.04581 | 0.5738371 | 0.16381 | 0.5999962 | 0.14974 | 0.5959424 | 0.14177 | 0.3161854
[10 empty] | 0.02715 | 0.3072573 | 0.02155 | 0.2300861 | 0.01464 | 0.1161783 | 0.05441 | 0.7388949 | 0.0467 | 0.7150729 | 0.0454 | 0.5783567 | 0.1634 | 0.6081771 | 0.14931 | 0.6034193 | 0.14311 | 0.3233078
[10 empty] | 0.02695 | 0.3099828 | 0.02141 | 0.2322473 | 0.01457 | 0.1176504 | 0.05339 | 0.7442847 | 0.04602 | 0.7197087 | 0.04499 | 0.5828359 | 0.16293 | 0.6163362 | 0.14884 | 0.6108738 | 0.1444 | 0.3304959
[10 empty] | 0.02674 | 0.312688 | 0.02127 | 0.2343952 | 0.0145 | 0.1191172 | 0.05239 | 0.7495736 | 0.04536 | 0.7242777 | 0.04459 | 0.5872754 | 0.1624 | 0.62447 | 0.14833 | 0.6183038 | 0.14565 | 0.3377476
[10 empty] | 0.02653 | 0.3153725 | 0.02112 | 0.2365291 | 0.01442 | 0.1205778 | 0.05141 | 0.7547634 | 0.04471 | 0.7287807 | 0.0442 | 0.5916753 | 0.1618 | 0.6325759 | 0.14778 | 0.6257071 | 0.14686 | 0.345061
[10 empty] | 0.02631 | 0.3180361 | 0.02096 | 0.2386484 | 0.01433 | 0.1220314 | 0.05045 | 0.7598559 | 0.04406 | 0.7332188 | 0.0438 | 0.5960361 | 0.16114 | 0.64065 | 0.14719 | 0.6330819 | 0.14802 | 0.3524337
[10 empty] | 0.02609 | 0.3206784 | 0.0208 | 0.2407524 | 0.01423 | 0.1234775 | 0.0495 | 0.7648527 | 0.04342 | 0.7375927 | 0.04341 | 0.6003578 | 0.16041 | 0.6486894 | 0.14654 | 0.6404257 | 0.14914 | 0.3598633
[10 empty] | 0.02587 | 0.3232989 | 0.02063 | 0.2428404 | 0.01413 | 0.1249149 | 0.04857 | 0.7697555 | 0.04279 | 0.7419035 | 0.04302 | 0.604641 | 0.15961 | 0.6566907 | 0.14586 | 0.6477363 | 0.15021 | 0.3673477
[10 empty] | 0.02564 | 0.3258971 | 0.02045 | 0.2449116 | 0.01402 | 0.1263432 | 0.04765 | 0.774566 | 0.04218 | 0.7461517 | 0.04264 | 0.6088857 | 0.15874 | 0.6646503 | 0.14513 | 0.6550115 | 0.15123 | 0.3748846
[10 empty] | 0.0254 | 0.3284726 | 0.02027 | 0.2469657 | 0.0139 | 0.1277615 | 0.04675 | 0.7792855 | 0.04157 | 0.7503387 | 0.04226 | 0.6130922 | 0.15781 | 0.6725651 | 0.14435 | 0.6622491 | 0.15221 | 0.3824712
[10 empty] | 0.02516 | 0.3310247 | 0.02009 | 0.2490023 | 0.01378 | 0.129169 | 0.04586 | 0.7839159 | 0.04096 | 0.7544651 | 0.04187 | 0.6172605 | 0.15681 | 0.6804316 | 0.14353 | 0.6694467 | 0.15313 | 0.3901053
[10 empty] | 0.02491 | 0.3335529 | 0.0199 | 0.2510204 | 0.01366 | 0.1305653 | 0.04499 | 0.7884584 | 0.04037 | 0.7585317 | 0.04149 | 0.6213907 | 0.15574 | 0.6882464 | 0.14266 | 0.6766022 | 0.154 | 0.3977841
[10 empty] | 0.02466 | 0.3360568 | 0.01971 | 0.2530201 | 0.01353 | 0.1319496 | 0.04414 | 0.7929148 | 0.03979 | 0.7625395 | 0.04111 | 0.6254827 | 0.1546 | 0.6960056 | 0.14175 | 0.6837131 | 0.15481 | 0.4055049
[10 empty] | 0.0244 | 0.3385357 | 0.01952 | 0.2550008 | 0.0134 | 0.1333219 | 0.0433 | 0.7972866 | 0.03921 | 0.7664892 | 0.04073 | 0.6295369 | 0.15339 | 0.7037064 | 0.14079 | 0.6907769 | 0.15557 | 0.4132651
[10 empty] | 0.02415 | 0.3409891 | 0.01933 | 0.2569626 | 0.01327 | 0.1346813 | 0.04248 | 0.8015752 | 0.03864 | 0.7703816 | 0.04035 | 0.6335529 | 0.15211 | 0.7113448 | 0.13978 | 0.6977917 | 0.15627 | 0.421062
[10 empty] | 0.02388 | 0.3434166 | 0.01914 | 0.2589051 | 0.01315 | 0.1360283 | 0.04166 | 0.8057817 | 0.03808 | 0.7742176 | 0.03997 | 0.6375306 | 0.15076 | 0.7189176 | 0.13872 | 0.7047546 | 0.15692 | 0.4288926
[10 empty] | 0.02361 | 0.3458181 | 0.01895 | 0.2608284 | 0.01302 | 0.1373622 | 0.04087 | 0.809908 | 0.03753 | 0.7779979 | 0.03959 | 0.6414703 | 0.14935 | 0.7264212 | 0.13762 | 0.7116638 | 0.15751 | 0.4367539
[10 empty] | 0.02335 | 0.3481929 | 0.01876 | 0.2627327 | 0.0129 | 0.1386832 | 0.04008 | 0.8139552 | 0.03698 | 0.7817235 | 0.0392 | 0.6453715 | 0.14786 | 0.7338523 | 0.13647 | 0.7185165 | 0.15803 | 0.4446431
[10 empty] | 0.02308 | 0.350541 | 0.01858 | 0.2646182 | 0.01279 | 0.1399916 | 0.03931 | 0.8179248 | 0.03645 | 0.7853948 | 0.03882 | 0.6492345 | 0.14631 | 0.7412076 | 0.13527 | 0.7253105 | 0.1585 | 0.4525572
[10 empty] | 0.02281 | 0.3528625 | 0.0184 | 0.2664853 | 0.01268 | 0.1412877 | 0.03856 | 0.8218181 | 0.03591 | 0.7890126 | 0.03844 | 0.6530591 | 0.14469 | 0.7484835 | 0.13403 | 0.7320436 | 0.1589 | 0.4604931
[10 empty] | 0.02255 | 0.3551571 | 0.01823 | 0.2683342 | 0.01257 | 0.1425718 | 0.03781 | 0.8256364 | 0.03539 | 0.7925777 | 0.03805 | 0.6568452 | 0.14301 | 0.7556766 | 0.13274 | 0.7387133 | 0.15925 | 0.4684476
[10 empty] | 0.02229 | 0.3574251 | 0.01806 | 0.2701658 | 0.01248 | 0.1438447 | 0.03708 | 0.8293808 | 0.03488 | 0.796091 | 0.03767 | 0.6605928 | 0.14126 | 0.7627842 | 0.1314 | 0.7453175 | 0.15953 | 0.4764178
[10 empty] | 0.02203 | 0.3596669 | 0.01791 | 0.2719803 | 0.01239 | 0.1451069 | 0.03636 | 0.8330529 | 0.03436 | 0.7995528 | 0.03728 | 0.6643021 | 0.13945 | 0.7698028 | 0.13002 | 0.7518537 | 0.15974 | 0.4844003
[10 empty] | 0.02178 | 0.3618828 | 0.01776 | 0.2737788 | 0.01231 | 0.146359 | 0.03566 | 0.8366538 | 0.03386 | 0.8029639 | 0.0369 | 0.6679729 | 0.13758 | 0.7767291 | 0.1286 | 0.7583198 | 0.15989 | 0.4923918
[10 empty] | 0.02154 | 0.3640733 | 0.01762 | 0.2755619 | 0.01225 | 0.1476021 | 0.03496 | 0.8401846 | 0.03337 | 0.8063251 | 0.03652 | 0.6716056 | 0.13565 | 0.7835605 | 0.12713 | 0.7647137 | 0.15997 | 0.5003892
[10 empty] | 0.0213 | 0.3662389 | 0.01748 | 0.2773304 | 0.01219 | 0.1488372 | 0.03428 | 0.8436467 | 0.03287 | 0.8096369 | 0.03614 | 0.6752001 | 0.13366 | 0.7902939 | 0.12562 | 0.7710329 | 0.15999 | 0.5083892
[10 empty] | 0.02107 | 0.3683805 | 0.01736 | 0.2790852 | 0.01214 | 0.1500649 | 0.03361 | 0.8470412 | 0.03239 | 0.8129001 | 0.03576 | 0.6787566 | 0.13162 | 0.7969265 | 0.12407 | 0.7772757 | 0.15994 | 0.5163884
[10 empty] | 0.02086 | 0.3704988 | 0.01725 | 0.2808274 | 0.01211 | 0.1512866 | 0.03295 | 0.8503694 | 0.03191 | 0.8161151 | 0.03538 | 0.6822758 | 0.12952 | 0.8034555 | 0.12248 | 0.78344 | 0.15983 | 0.5243834
[10 empty] | 0.02065 | 0.3725951 | 0.01714 | 0.2825575 | 0.01208 | 0.1525029 | 0.03231 | 0.8536321 | 0.03144 | 0.8192826 | 0.035 | 0.6857576 | 0.12737 | 0.8098785 | 0.12085 | 0.7895235 | 0.15964 | 0.5323711
[10 empty] | 0.02045 | 0.3746699 | 0.01705 | 0.2842769 | 0.01206 | 0.1537153 | 0.03167 | 0.8568309 | 0.03098 | 0.8224033 | 0.03463 | 0.6892026 | 0.12518 | 0.8161929 | 0.11918 | 0.7955246 | 0.15939 | 0.5403478
[10 empty] | 0.02027 | 0.3767246 | 0.01696 | 0.2859862 | 0.01205 | 0.1549243 | 0.03105 | 0.8599665 | 0.03052 | 0.8254777 | 0.03427 | 0.6926112 | 0.12294 | 0.8223965 | 0.11747 | 0.8014411 | 0.15908 | 0.5483105
[10 empty] | 0.02009 | 0.3787601 | 0.01688 | 0.2876863 | 0.01205 | 0.1561312 | 0.03043 | 0.8630401 | 0.03006 | 0.8285063 | 0.03391 | 0.6959838 | 0.12066 | 0.8284871 | 0.11573 | 0.8072715 | 0.15869 | 0.5562556
[10 empty] | 0.01993 | 0.3807777 | 0.01681 | 0.2893783 | 0.01206 | 0.1573367 | 0.02983 | 0.8660529 | 0.02961 | 0.8314897 | 0.03355 | 0.6993212 | 0.11834 | 0.8344626 | 0.11396 | 0.8130141 | 0.15824 | 0.5641798
[10 empty] | 0.01978 | 0.3827786 | 0.01675 | 0.2910627 | 0.01207 | 0.1585418 | 0.02924 | 0.8690059 | 0.02917 | 0.8344285 | 0.0332 | 0.702624 | 0.11599 | 0.8403213 | 0.11215 | 0.818667 | 0.15772 | 0.5720798
[10 empty] | 0.01964 | 0.3847638 | 0.01669 | 0.2927403 | 0.01209 | 0.1597471 | 0.02865 | 0.8719002 | 0.02873 | 0.8373232 | 0.03286 | 0.7058925 | 0.1136 | 0.8460612 | 0.11031 | 0.8242289 | 0.15714 | 0.5799522
[10 empty] | 0.01952 | 0.3867347 | 0.01664 | 0.2944119 | 0.01211 | 0.1609533 | 0.02808 | 0.8747367 | 0.0283 | 0.8401744 | 0.03252 | 0.7091275 | 0.11118 | 0.851681 | 0.10845 | 0.8296984 | 0.15649 | 0.5877938
[10 empty] | 0.0194 | 0.3886923 | 0.01659 | 0.2960779 | 0.01214 | 0.162161 | 0.02752 | 0.8775163 | 0.02787 | 0.8429825 | 0.03219 | 0.7123299 | 0.10873 | 0.8571791 | 0.10656 | 0.8350739 | 0.15578 | 0.5956014
[10 empty] | 0.01929 | 0.3906377 | 0.01654 | 0.297739 | 0.01216 | 0.1633707 | 0.02697 | 0.8802403 | 0.02745 | 0.8457482 | 0.03186 | 0.7155 | 0.10627 | 0.8625544 | 0.10464 | 0.8403541 | 0.155 | 0.6033715
[10 empty] | 0.0192 | 0.3925723 | 0.0165 | 0.2993955 | 0.0122 | 0.164583 | 0.02642 | 0.8829094 | 0.02703 | 0.8484718 | 0.03154 | 0.7186387 | 0.10378 | 0.8678056 | 0.10271 | 0.8455382 | 0.15415 | 0.6111012
[10 empty] | 0.01912 | 0.3944967 | 0.01647 | 0.3010479 | 0.01223 | 0.1657979 | 0.02589 | 0.8855248 | 0.02662 | 0.8511539 | 0.03123 | 0.7217468 | 0.10128 | 0.8729323 | 0.10075 | 0.8506247 | 0.15325 | 0.618787
[10 empty] | 0.01904 | 0.3964123 | 0.01643 | 0.3026964 | 0.01226 | 0.1670158 | 0.02536 | 0.8880872 | 0.02621 | 0.853795 | 0.03093 | 0.7248245 | 0.09876 | 0.8779334 | 0.09877 | 0.8556131 | 0.15228 | 0.6264261
[10 empty] | 0.01897 | 0.3983198 | 0.0164 | 0.3043412 | 0.01229 | 0.1682369 | 0.02485 | 0.8905976 | 0.02581 | 0.8563955 | 0.03063 | 0.727873 | 0.09624 | 0.8828084 | 0.09678 | 0.8605022 | 0.15126 | 0.6340154
[10 empty] | 0.01891 | 0.4002201 | 0.01636 | 0.3059827 | 0.01232 | 0.1694613 | 0.02434 | 0.8930571 | 0.02541 | 0.8589561 | 0.03034 | 0.7308923 | 0.09371 | 0.887557 | 0.09478 | 0.8652914 | 0.15017 | 0.6415518
[10 empty] | 0.01886 | 0.4021143 | 0.01633 | 0.3076207 | 0.01235 | 0.1706889 | 0.02385 | 0.8954664 | 0.02501 | 0.8614772 | 0.03005 | 0.7338834 | 0.09117 | 0.8921791 | 0.09276 | 0.8699799 | 0.14903 | 0.6490326
[10 empty] | 0.01882 | 0.4040028 | 0.0163 | 0.3092554 | 0.01238 | 0.1719195 | 0.02336 | 0.8978265 | 0.02463 | 0.863959 | 0.02977 | 0.7368468 | 0.08865 | 0.8966745 | 0.09074 | 0.8745674 | 0.14783 | 0.6564548
[10 empty] | 0.01878 | 0.4058866 | 0.01626 | 0.3108867 | 0.01241 | 0.1731535 | 0.02288 | 0.900138 | 0.02424 | 0.8664024 | 0.0295 | 0.7397827 | 0.08612 | 0.9010436 | 0.0887 | 0.8790534 | 0.14658 | 0.6638154
[10 empty] | 0.01874 | 0.4077661 | 0.01623 | 0.3125147 | 0.01243 | 0.1743903 | 0.02241 | 0.9024022 | 0.02386 | 0.8688075 | 0.02922 | 0.7426918 | 0.0836 | 0.9052866 | 0.08666 | 0.8834376 | 0.14527 | 0.6711123
[10 empty] | 0.01872 | 0.4096421 | 0.01619 | 0.3141394 | 0.01246 | 0.17563 | 0.02195 | 0.9046197 | 0.02349 | 0.8711751 | 0.02896 | 0.7455745 | 0.0811 | 0.909404 | 0.08462 | 0.8877196 | 0.14391 | 0.6783423
[10 empty] | 0.01869 | 0.4115151 | 0.01616 | 0.3157604 | 0.01248 | 0.1768722 | 0.02149 | 0.9067914 | 0.02312 | 0.8735057 | 0.0287 | 0.748431 | 0.07861 | 0.9133964 | 0.08258 | 0.8918998 | 0.1425 | 0.6855033
[10 empty] | 0.01868 | 0.4133856 | 0.01612 | 0.3173779 | 0.01249 | 0.1781167 | 0.02105 | 0.908918 | 0.02276 | 0.8757995 | 0.02844 | 0.7512617 | 0.07614 | 0.9172648 | 0.08054 | 0.8959777 | 0.14105 | 0.6925927
[10 empty] | 0.01866 | 0.415254 | 0.01608 | 0.3189917 | 0.01251 | 0.1793635 | 0.02061 | 0.9110005 | 0.0224 | 0.8780571 | 0.02818 | 0.7540669 | 0.07368 | 0.92101 | 0.0785 | 0.8999537 | 0.13955 | 0.6996081
[10 empty] | 0.01865 | 0.4171206 | 0.01604 | 0.3206015 | 0.01252 | 0.1806122 | 0.02018 | 0.9130394 | 0.02204 | 0.880279 | 0.02793 | 0.7568468 | 0.07126 | 0.924633 | 0.07648 | 0.9038282 | 0.138 | 0.7065475
[10 empty] | 0.01864 | 0.4189861 | 0.016 | 0.3222075 | 0.01254 | 0.1818625 | 0.01976 | 0.9150359 | 0.02169 | 0.8824657 | 0.02767 | 0.7596017 | 0.06886 | 0.9281356 | 0.07445 | 0.9076013 | 0.13641 | 0.7134083
[10 empty] | 0.01863 | 0.4208502 | 0.01596 | 0.3238092 | 0.01254 | 0.1831144 | 0.01934 | 0.9169904 | 0.02135 | 0.8846177 | 0.02742 | 0.7623317 | 0.06648 | 0.9315185 | 0.07244 | 0.9112734 | 0.13479 | 0.7201889
[10 empty] | 0.01863 | 0.4227138 | 0.01591 | 0.3254069 | 0.01255 | 0.1843674 | 0.01893 | 0.9189038 | 0.02101 | 0.8867354 | 0.02718 | 0.7650368 | 0.06414 | 0.9347837 | 0.07044 | 0.9148453 | 0.13312 | 0.7268873
[10 empty] | 0.01862 | 0.4245767 | 0.01587 | 0.3270003 | 0.01256 | 0.1856215 | 0.01853 | 0.9207771 | 0.02067 | 0.8888194 | 0.02693 | 0.7677175 | 0.06184 | 0.9379327 | 0.06845 | 0.9183175 | 0.13143 | 0.7335014
[10 empty] | 0.01862 | 0.4264393 | 0.01582 | 0.3285894 | 0.01256 | 0.1868761 | 0.01814 | 0.9226105 | 0.02034 | 0.8908699 | 0.02668 | 0.7703734 | 0.05957 | 0.9409674 | 0.06648 | 0.9216907 | 0.12969 | 0.7400298
[10 empty] | 0.01862 | 0.4283014 | 0.01578 | 0.3301741 | 0.01256 | 0.1881316 | 0.01776 | 0.9244052 | 0.02002 | 0.8928878 | 0.02644 | 0.773005 | 0.05734 | 0.9438895 | 0.06453 | 0.9249659 | 0.12793 | 0.7464708
[10 empty] | 0.01862 | 0.4301636 | 0.01573 | 0.3317542 | 0.01256 | 0.1893873 | 0.01738 | 0.9261618 | 0.01969 | 0.8948731 | 0.02619 | 0.7756119 | 0.05514 | 0.946701 | 0.0626 | 0.9281439 | 0.12613 | 0.7528227
[10 empty] | 0.01862 | 0.4320253 | 0.01569 | 0.33333 | 0.01256 | 0.1906434 | 0.01701 | 0.9278809 | 0.01938 | 0.8968264 | 0.02595 | 0.7781948 | 0.053 | 0.9494039 | 0.06068 | 0.9312257 | 0.12431 | 0.7590841
[10 empty] | 0.01861 | 0.4338869 | 0.01565 | 0.3349011 | 0.01255 | 0.1918993 | 0.01664 | 0.9295632 | 0.01906 | 0.8987483 | 0.02571 | 0.7807532 | 0.05089 | 0.9520008 | 0.0588 | 0.9342123 | 0.12247 | 0.765254
[10 empty] | 0.01861 | 0.4357483 | 0.0156 | 0.3364679 | 0.01254 | 0.193155 | 0.01629 | 0.9312096 | 0.01875 | 0.900639 | 0.02546 | 0.7832873 | 0.04884 | 0.9544934 | 0.05693 | 0.9371052 | 0.1206 | 0.7713311
[10 empty] | 0.0186 | 0.4376092 | 0.01556 | 0.3380301 | 0.01254 | 0.1944105 | 0.01594 | 0.9328204 | 0.01845 | 0.9024991 | 0.02522 | 0.785797 | 0.04682 | 0.9568844 | 0.05509 | 0.9399055 | 0.11871 | 0.7773142
[10 empty] | 0.01859 | 0.4394696 | 0.01551 | 0.3395879 | 0.01252 | 0.1956654 | 0.01559 | 0.9343967 | 0.01815 | 0.9043287 | 0.02498 | 0.7882829 | 0.04486 | 0.9591758 | 0.05328 | 0.9426143 | 0.11681 | 0.7832026
[10 empty] | 0.01858 | 0.4413293 | 0.01547 | 0.3411413 | 0.01251 | 0.1969194 | 0.01525 | 0.9359388 | 0.01785 | 0.9061284 | 0.02474 | 0.7907442 | 0.04295 | 0.9613704 | 0.05149 | 0.9452332 | 0.11488 | 0.788995
[10 empty] | 0.01856 | 0.4431879 | 0.01543 | 0.3426905 | 0.0125 | 0.1981724 | 0.01492 | 0.9374476 | 0.01755 | 0.9078986 | 0.02449 | 0.7931816 | 0.04108 | 0.9634705 | 0.04974 | 0.9477634 | 0.11295 | 0.794691
[10 empty] | 0.01855 | 0.4450452 | 0.01538 | 0.3442352 | 0.01248 | 0.1994244 | 0.0146 | 0.9389236 | 0.01726 | 0.9096393 | 0.02425 | 0.795595 | 0.03927 | 0.9654786 | 0.04801 | 0.9502068 | 0.111 | 0.8002898
[10 empty] | 0.01852 | 0.4469008 | 0.01534 | 0.3457758 | 0.01246 | 0.2006751 | 0.01428 | 0.9403677 | 0.01698 | 0.9113513 | 0.02401 | 0.7979843 | 0.03751 | 0.9673974 | 0.04632 | 0.9525646 | 0.10904 | 0.8057908
[10 empty] | 0.0185 | 0.4487544 | 0.0153 | 0.347312 | 0.01244 | 0.2019242 | 0.01397 | 0.9417801 | 0.01669 | 0.9130347 | 0.02377 | 0.8003498 | 0.0358 | 0.9692293 | 0.04466 | 0.9548387 | 0.10707 | 0.8111938
[10 empty] | 0.01847 | 0.4506057 | 0.01526 | 0.3488441 | 0.01241 | 0.2031714 | 0.01367 | 0.9431618 | 0.01641 | 0.9146898 | 0.02353 | 0.8026912 | 0.03414 | 0.970977 | 0.04303 | 0.9570305 | 0.1051 | 0.8164983
[10 empty] | 0.01843 | 0.452454 | 0.01522 | 0.3503722 | 0.01239 | 0.2044165 | 0.01337 | 0.9445133 | 0.01613 | 0.9163169 | 0.0233 | 0.8050091 | 0.03253 | 0.972643 | 0.04144 | 0.9591417 | 0.10312 | 0.8217038
[10 empty] | 0.01839 | 0.4542992 | 0.01518 | 0.3518964 | 0.01236 | 0.2056593 | 0.01307 | 0.9458352 | 0.01586 | 0.9179163 | 0.02306 | 0.8073032 | 0.03098 | 0.9742301 | 0.03988 | 0.9611741 | 0.10114 | 0.8268105
[10 empty] | 0.01835 | 0.4561406 | 0.01514 | 0.3534165 | 0.01232 | 0.2068994 | 0.01279 | 0.9471283 | 0.01559 | 0.9194884 | 0.02282 | 0.8095738 | 0.02947 | 0.9757406 | 0.03835 | 0.9631293 | 0.09917 | 0.8318183
[10 empty] | 0.0183 | 0.4579779 | 0.0151 | 0.3549327 | 0.01229 | 0.2081369 | 0.01251 | 0.9483929 | 0.01532 | 0.9210334 | 0.02259 | 0.8118209 | 0.02802 | 0.9771774 | 0.03686 | 0.9650094 | 0.09719 | 0.836727
[10 empty] | 0.01825 | 0.4598103 | 0.01507 | 0.356445 | 0.01225 | 0.209371 | 0.01223 | 0.9496298 | 0.01505 | 0.9225517 | 0.02235 | 0.8140446 | 0.02663 | 0.9785431 | 0.03541 | 0.9668158 | 0.09521 | 0.8415369
[10 empty] | 0.01819 | 0.4616378 | 0.01503 | 0.3579534 | 0.0122 | 0.2106014 | 0.01196 | 0.9508394 | 0.01479 | 0.9240435 | 0.02212 | 0.8162453 | 0.02528 | 0.9798399 | 0.034 | 0.9685506 | 0.09324 | 0.8462482
[10 empty] | 0.01813 | 0.4634596 | 0.01499 | 0.3594582 | 0.01215 | 0.2118283 | 0.0117 | 0.9520226 | 0.01453 | 0.925509 | 0.02189 | 0.8184229 | 0.02398 | 0.9810708 | 0.03262 | 0.9702155 | 0.09128 | 0.850861
[10 empty] | 0.01806 | 0.4652755 | 0.01495 | 0.3609591 | 0.0121 | 0.2130506 | 0.01145 | 0.9531798 | 0.01427 | 0.9269487 | 0.02166 | 0.8205777 | 0.02273 | 0.9822381 | 0.03128 | 0.9718123 | 0.08932 | 0.8553758
[10 empty] | 0.01799 | 0.4670849 | 0.01491 | 0.3624562 | 0.01205 | 0.2142685 | 0.01119 | 0.9543116 | 0.01402 | 0.9283631 | 0.02144 | 0.82271 | 0.02154 | 0.9833442 | 0.02997 | 0.973343 | 0.08737 | 0.8597929
[10 empty] | 0.01792 | 0.4688874 | 0.01488 | 0.3639496 | 0.01199 | 0.2154815 | 0.01095 | 0.9554186 | 0.01377 | 0.9297523 | 0.02121 | 0.8248195 | 0.02039 | 0.9843916 | 0.0287 | 0.9748094 | 0.08543 | 0.8641128
[10 empty] | 0.01784 | 0.4706829 | 0.01484 | 0.3654392 | 0.01193 | 0.2166891 | 0.01071 | 0.9565014 | 0.01352 | 0.9311165 | 0.02098 | 0.8269069 | 0.01929 | 0.9853829 | 0.02747 | 0.9762134 | 0.08351 | 0.8683363
[10 empty] | 0.01776 | 0.4724708 | 0.0148 | 0.3669252 | 0.01187 | 0.2178913 | 0.01047 | 0.9575605 | 0.01328 | 0.9324565 | 0.02076 | 0.828972 | 0.01823 | 0.9863202 | 0.02628 | 0.9775566 | 0.0816 | 0.8724639
[10 empty] | 0.01768 | 0.4742508 | 0.01477 | 0.3684075 | 0.0118 | 0.2190872 | 0.01025 | 0.9585963 | 0.01304 | 0.9337725 | 0.02054 | 0.8310154 | 0.01722 | 0.9872058 | 0.02512 | 0.9788411 | 0.0797 | 0.8764962
[10 empty] | 0.01759 | 0.4760229 | 0.01473 | 0.369886 | 0.01173 | 0.220277 | 0.01002 | 0.9596096 | 0.01281 | 0.9350649 | 0.02033 | 0.833037 | 0.01626 | 0.9880422 | 0.024 | 0.9800685 | 0.07782 | 0.880434
[10 empty] | 0.01751 | 0.4777865 | 0.01469 | 0.3713609 | 0.01166 | 0.2214603 | 0.0098 | 0.9606009 | 0.01258 | 0.9363342 | 0.02011 | 0.8350372 | 0.01533 | 0.9888315 | 0.02291 | 0.9812409 | 0.07596 | 0.8842782
[10 empty] | 0.01742 | 0.4795418 | 0.01466 | 0.3728321 | 0.01159 | 0.2226367 | 0.00959 | 0.9615705 | 0.01236 | 0.9375808 | 0.0199 | 0.8370161 | 0.01446 | 0.9895757 | 0.02187 | 0.98236 | 0.07411 | 0.8880297
[10 empty] | 0.01733 | 0.4812882 | 0.01462 | 0.3742995 | 0.01151 | 0.2238061 | 0.00938 | 0.9625191 | 0.01214 | 0.9388052 | 0.01968 | 0.8389739 | 0.01362 | 0.990277 | 0.02085 | 0.9834275 | 0.07228 | 0.8916892
[10 empty] | 0.01725 | 0.4830259 | 0.01458 | 0.3757633 | 0.01144 | 0.2249683 | 0.00918 | 0.9634473 | 0.01192 | 0.9400078 | 0.01947 | 0.840911 | 0.01282 | 0.9909376 | 0.01987 | 0.9844451 | 0.07048 | 0.8952579
[10 empty] | 0.01716 | 0.484755 | 0.01455 | 0.3772234 | 0.01137 | 0.2261234 | 0.00898 | 0.9643554 | 0.01171 | 0.9411892 | 0.01927 | 0.8428276 | 0.01206 | 0.9915592 | 0.01893 | 0.9854148 | 0.06869 | 0.8987367
[10 empty] | 0.01707 | 0.486475 | 0.01451 | 0.3786799 | 0.01131 | 0.2272712 | 0.00879 | 0.9652438 | 0.0115 | 0.9423498 | 0.01906 | 0.8447238 | 0.01134 | 0.9921438 | 0.01802 | 0.9863382 | 0.06692 | 0.9021266
[10 empty] | 0.01698 | 0.4881861 | 0.01447 | 0.3801326 | 0.01124 | 0.228412 | 0.0086 | 0.9661131 | 0.0113 | 0.9434901 | 0.01886 | 0.8465998 | 0.01066 | 0.9926933 | 0.01714 | 0.9872168 | 0.06518 | 0.9054289
[10 empty] | 0.01689 | 0.4898883 | 0.01444 | 0.3815816 | 0.01118 | 0.2295458 | 0.00842 | 0.9669638 | 0.01111 | 0.9446105 | 0.01866 | 0.8484561 | 0.01001 | 0.9932094 | 0.0163 | 0.9880525 | 0.06346 | 0.9086446
[10 empty] | 0.0168 | 0.4915817 | 0.0144 | 0.3830269 | 0.01112 | 0.2306731 | 0.00824 | 0.9677962 | 0.01092 | 0.9457115 | 0.01846 | 0.8502926 | 0.00939 | 0.9936939 | 0.01549 | 0.9888467 | 0.06176 | 0.9117748
[10 empty] | 0.01672 | 0.4932663 | 0.01436 | 0.3844687 | 0.01108 | 0.2317937 | 0.00806 | 0.9686108 | 0.01073 | 0.9467937 | 0.01827 | 0.8521097 | 0.00881 | 0.9941484 | 0.01471 | 0.9896013 | 0.06009 | 0.9148209
[10 empty] | 0.01663 | 0.4949422 | 0.01433 | 0.3859067 | 0.01103 | 0.2329088 | 0.00789 | 0.9694077 | 0.01055 | 0.9478574 | 0.01807 | 0.8539074 | 0.00825 | 0.9945746 | 0.01396 | 0.9903177 | 0.05844 | 0.9177839
[10 empty] | 0.01655 | 0.4966094 | 0.01429 | 0.3873412 | 0.011 | 0.2340187 | 0.00772 | 0.9701879 | 0.01037 | 0.948903 | 0.01788 | 0.8556861 | 0.00773 | 0.9949739 | 0.01324 | 0.9909974 | 0.05682 | 0.9206651
[10 empty] | 0.01646 | 0.4982683 | 0.01425 | 0.3887718 | 0.01098 | 0.235124 | 0.00755 | 0.9709512 | 0.01019 | 0.9499311 | 0.01769 | 0.8574459 | 0.00724 | 0.9953479 | 0.01255 | 0.991642 | 0.05523 | 0.923466
[10 empty] | 0.01638 | 0.4999187 | 0.01422 | 0.3901989 | 0.01097 | 0.2362256 | 0.00739 | 0.9716982 | 0.01002 | 0.9509419 | 0.01751 | 0.8591872 | 0.00677 | 0.9956979 | 0.01189 | 0.9922527 | 0.05365 | 0.9261877
[10 empty] | 0.0163 | 0.5015609 | 0.01418 | 0.3916224 | 0.01096 | 0.2373245 | 0.00723 | 0.9724292 | 0.00986 | 0.9519358 | 0.01732 | 0.8609099 | 0.00634 | 0.9960253 | 0.01126 | 0.9928314 | 0.05211 | 0.9288315
[10 empty] | 0.01622 | 0.5031948 | 0.01414 | 0.3930421 | 0.01097 | 0.2384213 | 0.00708 | 0.9731445 | 0.00969 | 0.952913 | 0.01714 | 0.8626143 | 0.00592 | 0.9963315 | 0.01066 | 0.993379 | 0.05059 | 0.9313988
[10 empty] | 0.01614 | 0.5048209 | 0.01411 | 0.3944581 | 0.01099 | 0.2395175 | 0.00692 | 0.9738445 | 0.00953 | 0.9538742 | 0.01695 | 0.8643006 | 0.00553 | 0.9966175 | 0.01008 | 0.9938972 | 0.0491 | 0.9338909
[10 empty] | 0.01607 | 0.506439 | 0.01407 | 0.3958705 | 0.01102 | 0.2406139 | 0.00677 | 0.9745294 | 0.00937 | 0.9548192 | 0.01677 | 0.865969 | 0.00516 | 0.9968847 | 0.00953 | 0.9943872 | 0.04764 | 0.9363093
[10 empty] | 0.01599 | 0.5080493 | 0.01403 | 0.3972791 | 0.01107 | 0.241712 | 0.00663 | 0.9751993 | 0.00922 | 0.9557487 | 0.0166 | 0.8676196 | 0.00482 | 0.9971339 | 0.009 | 0.99485 | 0.04621 | 0.9386552
[10 empty] | 0.01591 | 0.5096521 | 0.01399 | 0.3986842 | 0.01112 | 0.2428125 | 0.00648 | 0.9758547 | 0.00906 | 0.9566626 | 0.01642 | 0.8692526 | 0.0045 | 0.9973666 | 0.0085 | 0.9952873 | 0.0448 | 0.9409302
[10 empty] | 0.01584 | 0.5112472 | 0.01396 | 0.4000854 | 0.01119 | 0.2439168 | 0.00634 | 0.9764958 | 0.00891 | 0.9575613 | 0.01624 | 0.8708681 | 0.00419 | 0.9975836 | 0.00802 | 0.9957 | 0.04342 | 0.9431354
[10 empty] | 0.01577 | 0.512835 | 0.01392 | 0.401483 | 0.01126 | 0.2450259 | 0.0062 | 0.9771229 | 0.00876 | 0.958445 | 0.01607 | 0.8724663 | 0.00391 | 0.9977859 | 0.00756 | 0.9960894 | 0.04207 | 0.9452724
[10 empty] | 0.0157 | 0.5144154 | 0.01388 | 0.4028766 | 0.01135 | 0.2461411 | 0.00606 | 0.977736 | 0.00861 | 0.9593137 | 0.0159 | 0.8740473 | 0.00364 | 0.9979743 | 0.00713 | 0.9964565 | 0.04075 | 0.9473427
[10 empty] | 0.01562 | 0.5159885 | 0.01384 | 0.4042666 | 0.01144 | 0.2472635 | 0.00593 | 0.9783354 | 0.00847 | 0.9601676 | 0.01572 | 0.8756113 | 0.00339 | 0.9981497 | 0.00672 | 0.9968024 | 0.03945 | 0.9493475
[10 empty] | 0.01555 | 0.5175545 | 0.0138 | 0.4056527 | 0.01154 | 0.2483939 | 0.00579 | 0.9789212 | 0.00832 | 0.961007 | 0.01556 | 0.8771585 | 0.00315 | 0.9983131 | 0.00632 | 0.9971282 | 0.03819 | 0.9512882
[10 empty] | 0.01548 | 0.5191133 | 0.01376 | 0.4070349 | 0.01165 | 0.2495332 | 0.00566 | 0.9794938 | 0.00818 | 0.961832 | 0.01539 | 0.878689 | 0.00293 | 0.9984651 | 0.00595 | 0.9974349 | 0.03695 | 0.9531663
[10 empty] | 0.01541 | 0.5206653 | 0.01373 | 0.4084134 | 0.01176 | 0.2506823 | 0.00553 | 0.9800531 | 0.00803 | 0.9626425 | 0.01522 | 0.8802028 | 0.00273 | 0.9986064 | 0.0056 | 0.9977234 | 0.03574 | 0.954983
[10 empty] | 0.01535 | 0.5222101 | 0.01369 | 0.4097879 | 0.01187 | 0.2518418 | 0.0054 | 0.9805994 | 0.00789 | 0.9634388 | 0.01506 | 0.8817004 | 0.00254 | 0.9987378 | 0.00526 | 0.9979947 | 0.03456 | 0.9567402
[10 empty] | 0.01528 | 0.5237482 | 0.01365 | 0.4111587 | 0.01199 | 0.253012 | 0.00527 | 0.9811328 | 0.00775 | 0.9642209 | 0.01489 | 0.8831817 | 0.00236 | 0.9988601 | 0.00494 | 0.9982496 | 0.0334 | 0.9584387
[10 empty] | 0.01521 | 0.5252795 | 0.01361 | 0.4125254 | 0.01211 | 0.2541936 | 0.00514 | 0.9816536 | 0.00761 | 0.964989 | 0.01473 | 0.8846468 | 0.00219 | 0.9989735 | 0.00464 | 0.998489 | 0.03227 | 0.9600801
[10 empty] | 0.01515 | 0.5268039 | 0.01357 | 0.4138884 | 0.01223 | 0.2553869 | 0.00502 | 0.9821617 | 0.00747 | 0.9657432 | 0.01457 | 0.8860961 | 0.00203 | 0.999079 | 0.00436 | 0.9987138 | 0.03117 | 0.9616659
[10 empty] | 0.01508 | 0.528322 | 0.01353 | 0.4152476 | 0.01234 | 0.256592 | 0.00489 | 0.9826572 | 0.00734 | 0.9664835 | 0.01441 | 0.8875297 | 0.00189 | 0.9991769 | 0.00409 | 0.9989247 | 0.0301 | 0.9631975
[10 empty] | 0.01502 | 0.5298334 | 0.0135 | 0.4166029 | 0.01246 | 0.2578087 | 0.00477 | 0.9831405 | 0.0072 | 0.9672102 | 0.01426 | 0.8889476 | 0.00175 | 0.9992677 | 0.00383 | 0.9991224 | 0.02906 | 0.9646761
[10 empty] | 0.01496 | 0.5313384 | 0.01346 | 0.4179545 | 0.01257 | 0.2590372 | 0.00465 | 0.9836116 | 0.00706 | 0.9679232 | 0.0141 | 0.89035 | 0.00163 | 0.999352 | 0.00359 | 0.9993079 | 0.02804 | 0.966103
[10 empty] | 0.0149 | 0.5328372 | 0.01342 | 0.4193021 | 0.01267 | 0.2602772 | 0.00453 | 0.9840706 | 0.00693 | 0.9686229 | 0.01395 | 0.8917373 | 0.00151 | 0.9994303 | 0.00336 | 0.9994815 | 0.02704 | 0.9674797
[10 empty] | 0.01484 | 0.5343298 | 0.01339 | 0.4206463 | 0.01277 | 0.2615283 | 0.00441 | 0.9845175 | 0.0068 | 0.9693092 | 0.0138 | 0.8931094 | 0.0014 | 0.9995027 | 0.00315 | 0.9996442 | 0.02608 | 0.9688075
[10 empty] | 0.01478 | 0.5358165 | 0.01335 | 0.4219868 | 0.01287 | 0.2627902 | 0.00429 | 0.9849529 | 0.00667 | 0.9699823 | 0.01365 | 0.8944667 | 0.0013 | 0.9995701 | 0.00294 | 0.9997963 | 0.02514 | 0.9700874
[10 empty] | 0.01472 | 0.5372972 | 0.01332 | 0.4233237 | 0.01296 | 0.2640625 | 0.00418 | 0.9853764 | 0.00654 | 0.9706424 | 0.0135 | 0.895809 | 0.0012 | 0.9996324 | 0.00276 | 0.9999386 | 0.02423 | 0.9713213
[10 empty] | 0.01467 | 0.5387722 | 0.01328 | 0.4246571 | 0.01305 | 0.2653447 | 0.00407 | 0.9857887 | 0.00641 | 0.9712897 | 0.01335 | 0.897137 | 0.00111 | 0.9996901 | 0.00257 | 1.000072 | 0.02334 | 0.97251
[10 empty] | 0.01461 | 0.5402417 | 0.01325 | 0.4259871 | 0.01313 | 0.2666363 | 0.00395 | 0.9861896 | 0.00628 | 0.9719242 | 0.01321 | 0.8984505 | 0.00103 | 0.9997438 | 0.00241 | 1.000196 | 0.02247 | 0.9736549
[10 empty] | 0.01456 | 0.5417059 | 0.01322 | 0.4273138 | 0.0132 | 0.2679368 | 0.00384 | 0.9865794 | 0.00616 | 0.9725462 | 0.01306 | 0.8997499 | 0.00095536 | 0.9997934 | 0.00225 | 1.000312 | 0.02163 | 0.9747572
[10 empty] | 0.01451 | 0.5431646 | 0.01319 | 0.4286373 | 0.01327 | 0.2692456 | 0.00374 | 0.9869585 | 0.00604 | 0.973156 | 0.01292 | 0.9010351 | 0.00088576 | 0.9998393 | 0.0021 | 1.000421 | 0.02082 | 0.9758181
[10 empty] | 0.01446 | 0.5446186 | 0.01316 | 0.4299578 | 0.01333 | 0.2705619 | 0.00363 | 0.9873268 | 0.00592 | 0.9737536 | 0.01278 | 0.9023067 | 0.00082091 | 0.999882 | 0.00196 | 1.000522 | 0.02003 | 0.9768389
[10 empty] | 0.01442 | 0.5460674 | 0.01313 | 0.4312751 | 0.01338 | 0.2718852 | 0.00353 | 0.9876847 | 0.0058 | 0.9743394 | 0.01265 | 0.9035644 | 0.00075922 | 0.9999214 | 0.00183 | 1.000617 | 0.01926 | 0.977821
[10 empty] | 0.01437 | 0.5475115 | 0.0131 | 0.4325897 | 0.01343 | 0.2732149 | 0.00343 | 0.9880324 | 0.00568 | 0.9749135 | 0.01251 | 0.9048089 | 0.00070228 | 0.9999579 | 0.0017 | 1.000705 | 0.01852 | 0.9787652
[10 empty] | 0.01433 | 0.5489511 | 0.01308 | 0.4339016 | 0.01347 | 0.2745503 | 0.00333 | 0.9883702 | 0.00557 | 0.975476 | 0.01238 | 0.90604 | 0.00065009 | 0.9999916 | 0.00159 | 1.000787 | 0.0178 | 0.9796729
[10 empty] | 0.01429 | 0.5503863 | 0.01305 | 0.4352106 | 0.0135 | 0.2758908 | 0.00323 | 0.9886983 | 0.00546 | 0.9760274 | 0.01225 | 0.907258 | 0.00060263 | 1.000023 | 0.00148 | 1.000863 | 0.0171 | 0.9805451
[10 empty] | 0.01424 | 0.551817 | 0.01303 | 0.4365171 | 0.01353 | 0.2772357 | 0.00314 | 0.9890169 | 0.00535 | 0.9765679 | 0.01212 | 0.908463 | 0.00055676 | 1.000052 | 0.00138 | 1.000935 | 0.01643 | 0.9813829
[10 empty] | 0.0142 | 0.5532436 | 0.01301 | 0.4378213 | 0.01354 | 0.2785843 | 0.00305 | 0.9893265 | 0.00524 | 0.9770974 | 0.01199 | 0.9096554 | 0.00051564 | 1.000079 | 0.00128 | 1.001001 | 0.01577 | 0.9821877
[10 empty] | 0.01416 | 0.554666 | 0.01298 | 0.439123 | 0.01355 | 0.2799359 | 0.00296 | 0.989627 | 0.00514 | 0.9776165 | 0.01186 | 0.910835 | 0.00047768 | 1.000103 | 0.00119 | 1.001063 | 0.01514 | 0.98296
[10 empty] | 0.01412 | 0.5560844 | 0.01296 | 0.4404223 | 0.01355 | 0.2812894 | 0.00288 | 0.9899191 | 0.00504 | 0.9781252 | 0.01173 | 0.9120023 | 0.00043972 | 1.000126 | 0.00111 | 1.00112 | 0.01453 | 0.9837014
[10 empty] | 0.01408 | 0.5574989 | 0.01294 | 0.4417195 | 0.01354 | 0.2826443 | 0.0028 | 0.9902028 | 0.00494 | 0.9786237 | 0.01161 | 0.9131572 | 0.0004065 | 1.000147 | 0.00103 | 1.001173 | 0.01394 | 0.9844127
[10 empty] | 0.01405 | 0.5589091 | 0.01292 | 0.4430143 | 0.01352 | 0.2839998 | 0.00272 | 0.9904785 | 0.00484 | 0.9791125 | 0.01149 | 0.9143 | 0.00037645 | 1.000167 | 0.00095592 | 1.001223 | 0.01336 | 0.985095
[10 empty] | 0.014 | 0.5603157 | 0.01289 | 0.4443069 | 0.01349 | 0.2853546 | 0.00264 | 0.9907464 | 0.00474 | 0.9795915 | 0.01137 | 0.9154307 | 0.00034798 | 1.000185 | 0.00088963 | 1.001269 | 0.01281 | 0.9857491
[10 empty] | 0.01396 | 0.5617182 | 0.01287 | 0.4455975 | 0.01344 | 0.2867078 | 0.00257 | 0.9910069 | 0.00465 | 0.9800612 | 0.01125 | 0.9165494 | 0.00032267 | 1.000202 | 0.00082642 | 1.001312 | 0.01228 | 0.9863759
[10 empty] | 0.01392 | 0.5631165 | 0.01285 | 0.4468859 | 0.01339 | 0.2880583 | 0.0025 | 0.9912602 | 0.00456 | 0.9805216 | 0.01113 | 0.9176563 | 0.00029578 | 1.000217 | 0.00076628 | 1.001352 | 0.01176 | 0.9869767
[10 empty] | 0.01388 | 0.5645109 | 0.01283 | 0.4481721 | 0.01331 | 0.2894048 | 0.00243 | 0.9915066 | 0.00447 | 0.9809732 | 0.01101 | 0.9187515 | 0.00027205 | 1.000231 | 0.00071077 | 1.001389 | 0.01127 | 0.9875523
[10 empty] | 0.01384 | 0.5659012 | 0.01281 | 0.4494561 | 0.01323 | 0.2907466 | 0.00236 | 0.9917462 | 0.00438 | 0.9814157 | 0.01089 | 0.9198351 | 0.00025307 | 1.000245 | 0.00065989 | 1.001423 | 0.01079 | 0.9881035
[10 empty] | 0.0138 | 0.5672872 | 0.01278 | 0.4507379 | 0.01313 | 0.2920819 | 0.0023 | 0.9919795 | 0.0043 | 0.9818498 | 0.01078 | 0.920907 | 0.00023251 | 1.000257 | 0.0006121 | 1.001455 | 0.01033 | 0.9886311
[10 empty] | 0.01375 | 0.5686691 | 0.01276 | 0.4520174 | 0.01302 | 0.2934094 | 0.00224 | 0.9922066 | 0.00421 | 0.9822754 | 0.01066 | 0.9219675 | 0.00021353 | 1.000268 | 0.00056739 | 1.001484 | 0.00988 | 0.9891363
[10 empty] | 0.0137 | 0.5700463 | 0.01273 | 0.4532945 | 0.0129 | 0.2947281 | 0.00218 | 0.9924278 | 0.00413 | 0.9826928 | 0.01055 | 0.9230165 | 0.00019614 | 1.000278 | 0.00052576 | 1.001511 | 0.00946 | 0.9896196
[10 empty] | 0.01366 | 0.571419 | 0.01271 | 0.4545691 | 0.01276 | 0.2960363 | 0.00213 | 0.9926433 | 0.00405 | 0.9831021 | 0.01043 | 0.924054 | 0.00017874 | 1.000287 | 0.00048721 | 1.001537 | 0.00904 | 0.9900819
[10 empty] | 0.01361 | 0.572787 | 0.01268 | 0.4558414 | 0.01261 | 0.2973327 | 0.00207 | 0.9928534 | 0.00398 | 0.9835036 | 0.01032 | 0.9250804 | 0.00016449 | 1.000296 | 0.00045021 | 1.00156 | 0.00865 | 0.9905238
[10 empty] | 0.01356 | 0.57415 | 0.01265 | 0.4571109 | 0.01244 | 0.2986157 | 0.00202 | 0.993058 | 0.0039 | 0.9838974 | 0.01021 | 0.9260953 | 0.00015026 | 1.000304 | 0.00041629 | 1.001582 | 0.00827 | 0.9909467
[10 empty] | 0.0135 | 0.5755081 | 0.01263 | 0.4583778 | 0.01226 | 0.2998843 | 0.00197 | 0.9932577 | 0.00383 | 0.9842836 | 0.01009 | 0.9270991 | 0.00013761 | 1.000311 | 0.00038699 | 1.001602 | 0.0079 | 0.9913505
[10 empty] | 0.01345 | 0.5768611 | 0.0126 | 0.4596418 | 0.01207 | 0.3011369 | 0.00192 | 0.9934523 | 0.00375 | 0.9846625 | 0.00998 | 0.9280917 | 0.00012496 | 1.000318 | 0.0003577 | 1.00162 | 0.00755 | 0.9917365
[10 empty] | 0.0134 | 0.5782088 | 0.01256 | 0.460903 | 0.01187 | 0.3023721 | 0.00188 | 0.9936423 | 0.00368 | 0.9850343 | 0.00987 | 0.9290733 | 0.00011231 | 1.000323 | 0.00032995 | 1.001637 | 0.00721 | 0.9921053
[10 empty] | 0.01334 | 0.579551 | 0.01253 | 0.4621611 | 0.01165 | 0.3035885 | 0.00183 | 0.9938276 | 0.00361 | 0.9853988 | 0.00976 | 0.9300437 | 0.00010123 | 1.000329 | 0.00030528 | 1.001653 | 0.00688 | 0.9924575
[10 empty] | 0.01328 | 0.5808878 | 0.0125 | 0.463416 | 0.01143 | 0.3047855 | 0.00179 | 0.9940085 | 0.00354 | 0.9857566 | 0.00965 | 0.931003 | 9.173e-05 | 1.000334 | 0.00028215 | 1.001668 | 0.00657 | 0.9927936
[10 empty] | 0.01322 | 0.5822189 | 0.01247 | 0.4646678 | 0.0112 | 0.3059616 | 0.00174 | 0.994185 | 0.00348 | 0.9861075 | 0.00954 | 0.9319514 | 8.225e-05 | 1.000338 | 0.00026211 | 1.001681 | 0.00627 | 0.9931146
[10 empty] | 0.01316 | 0.5835442 | 0.01243 | 0.465916 | 0.01096 | 0.3071159 | 0.0017 | 0.9943574 | 0.00341 | 0.9864518 | 0.00943 | 0.932889 | 7.118e-05 | 1.000342 | 0.00024206 | 1.001694 | 0.00599 | 0.993421
[10 empty] | 0.0131 | 0.5848636 | 0.01239 | 0.4671609 | 0.01072 | 0.3082475 | 0.00166 | 0.9945256 | 0.00335 | 0.9867896 | 0.00932 | 0.9338157 | 6.168e-05 | 1.000345 | 0.00022202 | 1.001706 | 0.00571 | 0.9937133
[10 empty] | 0.01304 | 0.5861771 | 0.01236 | 0.4684021 | 0.01048 | 0.3093558 | 0.00162 | 0.9946898 | 0.00328 | 0.9871213 | 0.00921 | 0.9347316 | 5.378e-05 | 1.000348 | 0.00020506 | 1.001716 | 0.00545 | 0.9939921
[10 empty] | 0.01298 | 0.5874845 | 0.01232 | 0.4696398 | 0.01023 | 0.3104401 | 0.00158 | 0.9948502 | 0.00322 | 0.9874465 | 0.00911 | 0.9356369 | 4.587e-05 | 1.000351 | 0.00018964 | 1.001726 | 0.00519 | 0.994258
[10 empty] | 0.01292 | 0.5887859 | 0.01228 | 0.4708737 | 0.00998 | 0.3115 | 0.00155 | 0.9950067 | 0.00316 | 0.9877659 | 0.009 | 0.9365319 | 3.796e-05 | 1.000353 | 0.00017577 | 1.001735 | 0.00495 | 0.9945113
[10 empty] | 0.01286 | 0.5900814 | 0.01224 | 0.4721037 | 0.00973 | 0.3125352 | 0.00151 | 0.9951596 | 0.00311 | 0.9880793 | 0.0089 | 0.9374163 | 3.164e-05 | 1.000354 | 0.00016189 | 1.001744 | 0.00472 | 0.9947531
[10 empty] | 0.0128 | 0.5913707 | 0.0122 | 0.4733299 | 0.00949 | 0.3135456 | 0.00147 | 0.9953087 | 0.00305 | 0.988387 | 0.00879 | 0.9382903 | 2.373e-05 | 1.000356 | 0.00014956 | 1.001751 | 0.0045 | 0.9949833
[10 empty] | 0.01274 | 0.5926541 | 0.01216 | 0.4745523 | 0.00925 | 0.3145312 | 0.00144 | 0.9954543 | 0.00299 | 0.988689 | 0.00869 | 0.9391542 | 1.581e-05 | 1.000357 | 0.00013876 | 1.001759 | 0.00429 | 0.9952028
[10 empty] | 0.01269 | 0.5939315 | 0.01212 | 0.4757706 | 0.00901 | 0.3154922 | 0.0014 | 0.9955963 | 0.00294 | 0.9889858 | 0.00859 | 0.9400082 | 9.49e-06 | 1.000357 | 0.00012642 | 1.001765 | 0.00408 | 0.9954119
[10 empty] | 0.01263 | 0.5952029 | 0.01208 | 0.4769851 | 0.00879 | 0.3164289 | 0.00137 | 0.995735 | 0.00289 | 0.9892771 | 0.00849 | 0.9408522 | 3.17e-06 | 1.000358 | 0.00011718 | 1.001771 | 0.00389 | 0.9956111
[10 empty] | 0.01257 | 0.5964688 | 0.01205 | 0.4781954 | 0.00857 | 0.3173419 | 0.00134 | 0.9958701 | 0.00284 | 0.9895633 | 0.00839 | 0.9416865 | -3.17e-06 | 1.000358 | 0.00010947 | 1.001777 | 0.0037 | 0.9958008
[10 empty] | 0.01252 | 0.5977287 | 0.01201 | 0.479402 | 0.00837 | 0.3182317 | 0.0013 | 0.9960021 | 0.00279 | 0.9898446 | 0.00829 | 0.9425111 | -9.49e-06 | 1.000357 | 0.00010022 | 1.001782 | 0.00353 | 0.9959814
[10 empty] | 0.01247 | 0.5989833 | 0.01197 | 0.4806047 | 0.00817 | 0.3190995 | 0.00127 | 0.9961308 | 0.00274 | 0.9901209 | 0.0082 | 0.9433265 | -1.581e-05 | 1.000357 | 9.251e-05 | 1.001787 | 0.00336 | 0.9961534
[10 empty] | 0.01242 | 0.6002325 | 0.01193 | 0.4818035 | 0.00799 | 0.319946 | 0.00124 | 0.9962563 | 0.0027 | 0.9903927 | 0.00811 | 0.9441326 | -2.057e-05 | 1.000356 | 8.634e-05 | 1.001792 | 0.00319 | 0.996317
[10 empty] | 0.01237 | 0.6014766 | 0.0119 | 0.4829987 | 0.00783 | 0.3207726 | 0.00121 | 0.996379 | 0.00265 | 0.9906602 | 0.00802 | 0.9449298 | -2.531e-05 | 1.000355 | 8.018e-05 | 1.001796 | 0.00304 | 0.9964729
[10 empty] | 0.01232 | 0.6027157 | 0.01186 | 0.4841902 | 0.00768 | 0.3215804 | 0.00118 | 0.9964985 | 0.00261 | 0.9909233 | 0.00793 | 0.9457182 | -3.163e-05 | 1.000353 | 7.401e-05 | 1.0018 | 0.00289 | 0.9966211
[10 empty] | 0.01228 | 0.6039503 | 0.01183 | 0.4853782 | 0.00755 | 0.3223709 | 0.00116 | 0.9966153 | 0.00257 | 0.9911824 | 0.00784 | 0.9464979 | -3.796e-05 | 1.000351 | 6.938e-05 | 1.001803 | 0.00275 | 0.9967622
[10 empty] | 0.01224 | 0.6051804 | 0.0118 | 0.4865628 | 0.00743 | 0.3231458 | 0.00113 | 0.9967296 | 0.00254 | 0.9914378 | 0.00776 | 0.9472694 | -4.429e-05 | 1.000349 | 6.475e-05 | 1.001807 | 0.00262 | 0.9968964
[10 empty] | 0.0122 | 0.6064063 | 0.01177 | 0.4877442 | 0.00734 | 0.3239066 | 0.00111 | 0.9968414 | 0.0025 | 0.9916894 | 0.00767 | 0.9480326 | -4.904e-05 | 1.000347 | 6.013e-05 | 1.00181 | 0.00249 | 0.9970241
[10 empty] | 0.01217 | 0.6076283 | 0.01174 | 0.4889225 | 0.00727 | 0.3246554 | 0.00108 | 0.9969508 | 0.00247 | 0.9919377 | 0.00759 | 0.9487883 | -5.219e-05 | 1.000344 | 5.551e-05 | 1.001813 | 0.00237 | 0.9971456
[10 empty] | 0.01214 | 0.6088467 | 0.01172 | 0.4900979 | 0.00721 | 0.3253936 | 0.00107 | 0.9970583 | 0.00244 | 0.9921831 | 0.00752 | 0.9495364 | -5.694e-05 | 1.000342 | 5.242e-05 | 1.001815 | 0.00225 | 0.9972611
[10 empty] | 0.01211 | 0.6100619 | 0.01169 | 0.4912707 | 0.00718 | 0.3261235 | 0.00105 | 0.9971641 | 0.00241 | 0.9924255 | 0.00745 | 0.9502774 | -6.327e-05 | 1.000339 | 5.088e-05 | 1.001818 | 0.00214 | 0.997371
[10 empty] | 0.01208 | 0.6112741 | 0.01167 | 0.492441 | 0.00716 | 0.3268472 | 0.00104 | 0.9972682 | 0.00239 | 0.9926654 | 0.00737 | 0.9510114 | -6.801e-05 | 1.000335 | 4.78e-05 | 1.00182 | 0.00204 | 0.9974756
[10 empty] | 0.01206 | 0.6124835 | 0.01165 | 0.493609 | 0.00717 | 0.3275661 | 0.00103 | 0.9973712 | 0.00237 | 0.992903 | 0.00731 | 0.951739 | -7.118e-05 | 1.000332 | 4.471e-05 | 1.001823 | 0.00194 | 0.997575
[10 empty] | 0.01204 | 0.6136906 | 0.01163 | 0.494775 | 0.00719 | 0.3282827 | 0.00102 | 0.9974734 | 0.00235 | 0.9931388 | 0.00725 | 0.9524605 | -7.592e-05 | 1.000328 | 4.317e-05 | 1.001825 | 0.00184 | 0.9976694
[10 empty] | 0.01202 | 0.6148954 | 0.01162 | 0.4959392 | 0.00724 | 0.3289989 | 0.00101 | 0.9975749 | 0.00233 | 0.9933729 | 0.00719 | 0.9531763 | -8.067e-05 | 1.000324 | 4.163e-05 | 1.001827 | 0.00176 | 0.9977594
[10 empty] | 0.012 | 0.6160985 | 0.0116 | 0.4971016 | 0.0073 | 0.3297165 | 0.00101 | 0.9976763 | 0.00232 | 0.9936057 | 0.00713 | 0.9538867 | -8.542e-05 | 1.00032 | 4.008e-05 | 1.001829 | 0.00167 | 0.9978449
[10 empty] | 0.01199 | 0.6172997 | 0.01159 | 0.4982627 | 0.00738 | 0.3304377 | 0.00102 | 0.9977779 | 0.00232 | 0.9938376 | 0.00708 | 0.9545924 | -8.857e-05 | 1.000316 | 3.855e-05 | 1.001831 | 0.00159 | 0.9979262
[10 empty] | 0.01198 | 0.6184993 | 0.01158 | 0.4994224 | 0.00747 | 0.3311641 | 0.00103 | 0.9978802 | 0.00231 | 0.9940689 | 0.00703 | 0.9552936 | -9.173e-05 | 1.000311 | 3.701e-05 | 1.001833 | 0.00151 | 0.9980036
[10 empty] | 0.01197 | 0.6196977 | 0.01157 | 0.500581 | 0.00758 | 0.3318975 | 0.00104 | 0.9979835 | 0.00231 | 0.9942999 | 0.00699 | 0.9559909 | -9.649e-05 | 1.000307 | 3.7e-05 | 1.001835 | 0.00144 | 0.9980771
[10 empty] | 0.01196 | 0.6208949 | 0.01156 | 0.5017387 | 0.0077 | 0.3326395 | 0.00106 | 0.9980882 | 0.00231 | 0.9945309 | 0.00696 | 0.9566847 | -9.965e-05 | 1.000302 | 3.7e-05 | 1.001836 | 0.00137 | 0.9981471
[10 empty] | 0.01195 | 0.622091 | 0.01156 | 0.5028954 | 0.00784 | 0.3333918 | 0.00108 | 0.9981948 | 0.00232 | 0.9947624 | 0.00692 | 0.9573754 | -0.00010281 | 1.000297 | 3.7e-05 | 1.001838 | 0.0013 | 0.9982137
[10 empty] | 0.01194 | 0.6232859 | 0.01155 | 0.5040515 | 0.00799 | 0.3341557 | 0.0011 | 0.9983036 | 0.00233 | 0.9949946 | 0.00689 | 0.9580633 | -0.00010598 | 1.000292 | 3.7e-05 | 1.00184 | 0.00124 | 0.9982769
[10 empty] | 0.01192 | 0.62448 | 0.01154 | 0.5052067 | 0.00815 | 0.3349326 | 0.00113 | 0.9984149 | 0.00234 | 0.9952277 | 0.00687 | 0.958749 | -0.00010914 | 1.000286 | 3.701e-05 | 1.001842 | 0.00118 | 0.9983372
[10 empty] | 0.01191 | 0.625673 | 0.01153 | 0.5063613 | 0.00833 | 0.3357239 | 0.00116 | 0.9985292 | 0.00235 | 0.9954621 | 0.00685 | 0.9594328 | -0.0001123 | 1.000281 | 3.701e-05 | 1.001844 | 0.00112 | 0.9983946
[10 empty] | 0.0119 | 0.6268648 | 0.01153 | 0.507515 | 0.00851 | 0.3365308 | 0.00119 | 0.9986466 | 0.00236 | 0.9956977 | 0.00683 | 0.960115 | -0.00011546 | 1.000275 | 3.854e-05 | 1.001846 | 0.00107 | 0.9984491
[10 empty] | 0.01189 | 0.6280558 | 0.01152 | 0.5086682 | 0.0087 | 0.3373544 | 0.00123 | 0.9987675 | 0.00238 | 0.9959349 | 0.00682 | 0.9607959 | -0.00011705 | 1.000269 | 3.854e-05 | 1.001848 | 0.00102 | 0.9985013
[10 empty] | 0.01188 | 0.6292455 | 0.01151 | 0.5098204 | 0.00891 | 0.3381959 | 0.00126 | 0.9988918 | 0.00239 | 0.9961736 | 0.0068 | 0.9614754 | -0.00011863 | 1.000263 | 3.855e-05 | 1.00185 | 0.00096625 | 0.9985508
[10 empty] | 0.01186 | 0.6304338 | 0.0115 | 0.5109716 | 0.00913 | 0.3390563 | 0.0013 | 0.9990196 | 0.00241 | 0.9964138 | 0.00679 | 0.9621538 | -0.00012179 | 1.000257 | 4.009e-05 | 1.001852 | 0.00092106 | 0.9985979
[10 empty] | 0.01185 | 0.6316209 | 0.01149 | 0.5121221 | 0.00936 | 0.3399368 | 0.00133 | 0.9991509 | 0.00242 | 0.9966554 | 0.00678 | 0.9628309 | -0.00012338 | 1.000251 | 4.008e-05 | 1.001854 | 0.00087935 | 0.9986429
[10 empty] | 0.01183 | 0.6328062 | 0.01147 | 0.5132713 | 0.0096 | 0.3408384 | 0.00136 | 0.9992854 | 0.00243 | 0.9968983 | 0.00676 | 0.9635065 | -0.00012495 | 1.000245 | 4.163e-05 | 1.001856 | 0.00083765 | 0.9986858
[10 empty] | 0.01181 | 0.63399 | 0.01146 | 0.5144192 | 0.00986 | 0.3417624 | 0.00139 | 0.999423 | 0.00244 | 0.997142 | 0.00675 | 0.9641805 | -0.00012653 | 1.000239 | 4.317e-05 | 1.001858 | 0.00079941 | 0.9987267
[10 empty] | 0.01179 | 0.6351718 | 0.01144 | 0.5155657 | 0.01013 | 0.3427103 | 0.00141 | 0.9995631 | 0.00244 | 0.9973863 | 0.00673 | 0.9648525 | -0.00012654 | 1.000232 | 4.317e-05 | 1.00186 | 0.00076465 | 0.9987658
[10 empty] | 0.01176 | 0.6363516 | 0.01142 | 0.5167107 | 0.01042 | 0.3436831 | 0.00143 | 0.9997054 | 0.00244 | 0.9976305 | 0.00671 | 0.9655217 | -0.00012654 | 1.000226 | 4.472e-05 | 1.001862 | 0.0007299 | 0.9988031
[10 empty] | 0.01174 | 0.6375292 | 0.0114 | 0.5178539 | 0.01073 | 0.3446825 | 0.00144 | 0.9998492 | 0.00243 | 0.997874 | 0.00668 | 0.9661876 | -0.00012812 | 1.00022 | 4.625e-05 | 1.001864 | 0.00069688 | 0.9988388
[10 empty] | 0.01171 | 0.6387044 | 0.01138 | 0.5189953 | 0.01105 | 0.3457098 | 0.00144 | 0.9999935 | 0.00241 | 0.9981161 | 0.00664 | 0.9668494 | -0.0001297 | 1.000213 | 4.779e-05 | 1.001867 | 0.0006656 | 0.9988728
[10 empty] | 0.01169 | 0.639877 | 0.01136 | 0.5201345 | 0.01139 | 0.346767 | 0.00144 | 1.000138 | 0.00238 | 0.998356 | 0.00659 | 0.9675061 | -0.00012812 | 1.000207 | 4.934e-05 | 1.001869 | 0.00063605 | 0.9989053
[10 empty] | 0.01166 | 0.641047 | 0.01133 | 0.5212716 | 0.01175 | 0.3478555 | 0.00142 | 1.000281 | 0.00235 | 0.9985928 | 0.00654 | 0.9681567 | -0.00012654 | 1.0002 | 5.088e-05 | 1.001872 | 0.00060998 | 0.9989364
[10 empty] | 0.01163 | 0.642214 | 0.01131 | 0.5224062 | 0.01213 | 0.3489774 | 0.00139 | 1.000422 | 0.0023 | 0.9988254 | 0.00647 | 0.9688 | -0.00012812 | 1.000194 | 5.242e-05 | 1.001874 | 0.00058566 | 0.9989663
[10 empty] | 0.01159 | 0.6433781 | 0.01128 | 0.5235384 | 0.01252 | 0.3501342 | 0.00135 | 1.000559 | 0.00224 | 0.9990527 | 0.00639 | 0.9694349 | -0.00012653 | 1.000187 | 5.242e-05 | 1.001877 | 0.00056133 | 0.998995
[10 empty] | 0.01156 | 0.6445391 | 0.01126 | 0.5246681 | 0.01293 | 0.3513279 | 0.0013 | 1.000692 | 0.00217 | 0.9992739 | 0.0063 | 0.9700602 | -0.00012495 | 1.000181 | 5.397e-05 | 1.001879 | 0.00053873 | 0.9990225
[10 empty] | 0.01153 | 0.6456968 | 0.01123 | 0.525795 | 0.01335 | 0.3525597 | 0.00124 | 1.000819 | 0.00209 | 0.9994874 | 0.0062 | 0.9706743 | -0.00012496 | 1.000175 | 5.551e-05 | 1.001882 | 0.00051962 | 0.9990489
[10 empty] | 0.01149 | 0.6468511 | 0.0112 | 0.5269192 | 0.01377 | 0.3538318 | 0.00116 | 1.000939 | 0.002 | 0.9996926 | 0.00608 | 0.9712761 | -0.0001218 | 1.000169 | 5.704e-05 | 1.001885 | 0.00049877 | 0.9990744
[10 empty] | 0.01145 | 0.6480019 | 0.01117 | 0.5280406 | 0.0142 | 0.3551451 | 0.00107 | 1.001052 | 0.0019 | 0.9998882 | 0.00595 | 0.9718643 | -0.00011863 | 1.000163 | 5.859e-05 | 1.001888 | 0.00047965 | 0.9990987
[10 empty] | 0.01142 | 0.6491491 | 0.01114 | 0.5291592 | 0.01464 | 0.3565008 | 0.000976935 | 1.001154 | 0.00179 | 1.000073 | 0.00581 | 0.9724378 | -0.00011704 | 1.000157 | 5.859e-05 | 1.001891 | 0.000464 | 0.9991224
[10 empty] | 0.01138 | 0.6502926 | 0.01111 | 0.5302748 | 0.01506 | 0.3578994 | 0.00086987 | 1.001247 | 0.00167 | 1.000246 | 0.00566 | 0.9729953 | -0.00011546 | 1.000151 | 6.013e-05 | 1.001894 | 0.00044662 | 0.9991452
[10 empty] | 0.01134 | 0.6514323 | 0.01108 | 0.5313876 | 0.01548 | 0.3593416 | 0.00075415 | 1.001328 | 0.00154 | 1.000407 | 0.00549 | 0.9735361 | -0.0001123 | 1.000145 | 6.167e-05 | 1.001897 | 0.00043099 | 0.999167
[10 empty] | 0.0113 | 0.6525681 | 0.01106 | 0.5324974 | 0.01588 | 0.3608267 | 0.00063056 | 1.001398 | 0.00141 | 1.000554 | 0.00532 | 0.9740589 | -0.00010914 | 1.00014 | 6.167e-05 | 1.0019 | 0.00041883 | 0.9991882
[10 empty] | 0.01125 | 0.6536999 | 0.01103 | 0.5336044 | 0.01626 | 0.3623543 | 0.00050067 | 1.001454 | 0.00127 | 1.000688 | 0.00514 | 0.9745635 | -0.0001044 | 1.000134 | 6.322e-05 | 1.001903 | 0.00040666 | 0.9992089
[10 empty] | 0.01121 | 0.6548275 | 0.011 | 0.5347086 | 0.0166 | 0.3639228 | 0.00036763 | 1.001498 | 0.00112 | 1.000808 | 0.00495 | 0.9750491 | -0.00010123 | 1.000129 | 6.476e-05 | 1.001906 | 0.00039275 | 0.9992289
[10 empty] | 0.01116 | 0.6559508 | 0.01097 | 0.5358099 | 0.01691 | 0.3655305 | 0.000233015 | 1.001528 | 0.000977835 | 1.000913 | 0.00476 | 0.9755155 | -9.806e-05 | 1.000124 | 6.476e-05 | 1.00191 | 0.00038233 | 0.9992482
[10 empty] | 0.01112 | 0.6570696 | 0.01095 | 0.5369084 | 0.01718 | 0.3671742 | 9.7615e-05 | 1.001545 | 0.00083382 | 1.001004 | 0.00457 | 0.9759626 | -9.332e-05 | 1.00012 | 6.475e-05 | 1.001913 | 0.0003719 | 0.9992671
[10 empty] | 0.01107 | 0.6581838 | 0.01092 | 0.5380043 | 0.0174 | 0.3688512 | -3.621e-05 | 1.001548 | 0.00069054 | 1.00108 | 0.00438 | 0.9763906 | -8.858e-05 | 1.000115 | 6.629e-05 | 1.001916 | 0.00036147 | 0.9992854
[10 empty] | 0.01102 | 0.6592933 | 0.01089 | 0.5390974 | 0.01756 | 0.370557 | -0.000166105 | 1.001537 | 0.000550955 | 1.001142 | 0.00419 | 0.9767998 | -8.383e-05 | 1.000111 | 6.63e-05 | 1.001919 | 0.00035452 | 0.9993033
[10 empty] | 0.01097 | 0.6603977 | 0.01087 | 0.540188 | 0.01766 | 0.3722873 | -0.000290485 | 1.001514 | 0.000418015 | 1.00119 | 0.004 | 0.9771908 | -7.909e-05 | 1.000107 | 6.63e-05 | 1.001923 | 0.00034583 | 0.9993208
[10 empty] | 0.01091 | 0.6614972 | 0.01084 | 0.541276 | 0.0177 | 0.3740368 | -0.000407775 | 1.001479 | 0.000292465 | 1.001225 | 0.00382 | 0.9775645 | -7.434e-05 | 1.000103 | 6.784e-05 | 1.001926 | 0.00033888 | 0.9993379
[10 empty] | 0.01086 | 0.6625914 | 0.01082 | 0.5423614 | 0.01768 | 0.3757996 | -0.000515625 | 1.001433 | 0.0001743 | 1.001248 | 0.00365 | 0.9779216 | -6.959e-05 | 1.000099 | 6.784e-05 | 1.001929 | 0.00033193 | 0.9993547
[10 empty] | 0.0108 | 0.66368 | 0.01079 | 0.5434442 | 0.01758 | 0.3775695 | -0.00061324 | 1.001376 | 6.573e-05 | 1.00126 | 0.00349 | 0.9782633 | -6.327e-05 | 1.000096 | 6.63e-05 | 1.001933 | 0.00032498 | 0.9993711
[10 empty] | 0.01074 | 0.6647629 | 0.01077 | 0.5445246 | 0.01742 | 0.3793404 | -0.00070062 | 1.00131 | -3.176e-05 | 1.001262 | 0.00335 | 0.9785908 | -5.694e-05 | 1.000093 | 6.63e-05 | 1.001936 | 0.00032151 | 0.9993872
[10 empty] | 0.01068 | 0.66584 | 0.01074 | 0.5456024 | 0.01719 | 0.3811051 | -0.000776195 | 1.001236 | -0.00011817 | 1.001254 | 0.00321 | 0.9789057 | -5.22e-05 | 1.00009 | 6.784e-05 | 1.001939 | 0.00031629 | 0.9994032
[10 empty] | 0.01062 | 0.6669112 | 0.01072 | 0.546678 | 0.0169 | 0.3828572 | -0.00083917 | 1.001155 | -0.000191285 | 1.001238 | 0.00309 | 0.9792089 | -4.587e-05 | 1.000088 | 6.63e-05 | 1.001943 | 0.00030933 | 0.9994189
[10 empty] | 0.01055 | 0.6679762 | 0.01069 | 0.5477509 | 0.01654 | 0.3845897 | -0.000888765 | 1.001068 | -0.00025332 | 1.001215 | 0.00298 | 0.9795024 | -3.954e-05 | 1.000086 | 6.63e-05 | 1.001946 | 0.00030586 | 0.9994342
[10 empty] | 0.01049 | 0.6690346 | 0.01067 | 0.5488217 | 0.01613 | 0.3862959 | -0.000925765 | 1.000977 | -0.0003028 | 1.001187 | 0.00289 | 0.9797872 | -3.322e-05 | 1.000084 | 6.629e-05 | 1.001949 | 0.00030239 | 0.9994494
[10 empty] | 0.01042 | 0.6700867 | 0.01065 | 0.5498899 | 0.01567 | 0.3879696 | -0.000950955 | 1.000883 | -0.00034047 | 1.001155 | 0.00281 | 0.9800652 | -2.689e-05 | 1.000082 | 6.475e-05 | 1.001953 | 0.00029891 | 0.9994644
[10 empty] | 0.01035 | 0.6711321 | 0.01062 | 0.5509556 | 0.01517 | 0.3896048 | -0.00096434 | 1.000787 | -0.000367795 | 1.001119 | 0.00275 | 0.9803374 | -2.214e-05 | 1.000081 | 6.322e-05 | 1.001956 | 0.00029543 | 0.9994793
[10 empty] | 0.01028 | 0.6721708 | 0.0106 | 0.552019 | 0.01463 | 0.3911961 | -0.000965915 | 1.00069 | -0.000382565 | 1.001081 | 0.0027 | 0.9806051 | -1.582e-05 | 1.00008 | 6.167e-05 | 1.001959 | 0.00029196 | 0.9994939
[10 empty] | 0.01021 | 0.6732026 | 0.01057 | 0.5530801 | 0.01406 | 0.3927393 | -0.00095725 | 1.000594 | -0.000388475 | 1.001043 | 0.00266 | 0.98087 | -7.91e-06 | 1.000079 | 6.167e-05 | 1.001962 | 0.00029023 | 0.9995085
[10 empty] | 0.01014 | 0.6742273 | 0.01055 | 0.5541386 | 0.01347 | 0.3942298 | -0.000939145 | 1.000499 | -0.00038626 | 1.001004 | 0.00264 | 0.9811328 | -1.58e-06 | 1.000079 | 6.168e-05 | 1.001965 | 0.00028849 | 0.999523
[10 empty] | 0.01007 | 0.6752449 | 0.01052 | 0.5551946 | 0.01288 | 0.3956647 | -0.00091317 | 1.000406 | -0.00037518 | 1.000965 | 0.00262 | 0.9813944 | 4.74e-06 | 1.000079 | 6.013e-05 | 1.001968 | 0.00028674 | 0.9995374
[10 empty] | 0.00999 | 0.6762553 | 0.0105 | 0.5562483 | 0.01228 | 0.3970417 | -0.000880105 | 1.000316 | -0.000357455 | 1.000929 | 0.00262 | 0.9816561 | 1.107e-05 | 1.00008 | 5.704e-05 | 1.001971 | 0.00028327 | 0.9995516
[10 empty] | 0.00992 | 0.6772585 | 0.01048 | 0.5572995 | 0.01168 | 0.3983593 | -0.000840745 | 1.00023 | -0.000334565 | 1.000894 | 0.00262 | 0.9819184 | 1.582e-05 | 1.00008 | 5.551e-05 | 1.001974 | 0.00028153 | 0.9995657
[10 empty] | 0.00984 | 0.6782542 | 0.01045 | 0.5583484 | 0.01111 | 0.3996168 | -0.00079745 | 1.000148 | -0.000307975 | 1.000862 | 0.00263 | 0.9821816 | 2.215e-05 | 1.000081 | 5.551e-05 | 1.001977 | 0.00027979 | 0.9995798
[10 empty] | 0.00977 | 0.6792424 | 0.01043 | 0.5593946 | 0.01055 | 0.4008146 | -0.000750215 | 1.00007 | -0.00027843 | 1.000832 | 0.00264 | 0.9824466 | 2.847e-05 | 1.000083 | 5.242e-05 | 1.00198 | 0.00027632 | 0.9995937
[10 empty] | 0.00969 | 0.680223 | 0.0104 | 0.5604386 | 0.01002 | 0.4019538 | -0.00070141 | 0.9999978 | -0.000246675 | 1.000806 | 0.00266 | 0.9827134 | 3.479e-05 | 1.000084 | 4.934e-05 | 1.001982 | 0.00027458 | 0.9996074
[10 empty] | 0.00961 | 0.6811959 | 0.01038 | 0.5614799 | 0.00952 | 0.4030359 | -0.00065103 | 0.9999301 | -0.00021344 | 1.000783 | 0.00268 | 0.9829822 | 4.113e-05 | 1.000086 | 4.934e-05 | 1.001984 | 0.00027458 | 0.9996211
[10 empty] | 0.00953 | 0.6821608 | 0.01035 | 0.5625188 | 0.00905 | 0.4040634 | -0.000599855 | 0.9998676 | -0.00018094 | 1.000763 | 0.0027 | 0.983253 | 4.745e-05 | 1.000088 | 4.779e-05 | 1.001987 | 0.00027284 | 0.9996349
[10 empty] | 0.00945 | 0.6831178 | 0.01033 | 0.5635553 | 0.00863 | 0.4050393 | -0.00055026 | 0.9998101 | -0.000149185 | 1.000747 | 0.00272 | 0.9835259 | 5.219e-05 | 1.000091 | 4.471e-05 | 1.001989 | 0.00026937 | 0.9996484
[10 empty] | 0.00936 | 0.6840666 | 0.0103 | 0.5645894 | 0.00824 | 0.4059669 | -0.000501455 | 0.9997575 | -0.00011817 | 1.000734 | 0.00274 | 0.9838006 | 5.695e-05 | 1.000093 | 4.163e-05 | 1.001991 | 0.00026763 | 0.9996618
[10 empty] | 0.00927 | 0.685007 | 0.01028 | 0.5656211 | 0.0079 | 0.40685 | -0.000453435 | 0.9997098 | -9.0105e-05 | 1.000723 | 0.00275 | 0.9840768 | 6.169e-05 | 1.000096 | 3.854e-05 | 1.001993 | 0.00026589 | 0.9996752
[10 empty] | 0.00918 | 0.6859389 | 0.01026 | 0.5666504 | 0.0076 | 0.4076926 | -0.000408565 | 0.9996669 | -6.425e-05 | 1.000716 | 0.00277 | 0.9843545 | 6.643e-05 | 1.0001 | 3.701e-05 | 1.001995 | 0.00026416 | 0.9996884
[10 empty] | 0.00909 | 0.6868617 | 0.01023 | 0.5676773 | 0.00734 | 0.4084988 | -0.000366845 | 0.9996281 | -4.1355e-05 | 1.00071 | 0.00278 | 0.9846331 | 7.118e-05 | 1.000103 | 3.392e-05 | 1.001997 | 0.00026242 | 0.9997016
[10 empty] | 0.009 | 0.6877757 | 0.01021 | 0.5687018 | 0.00712 | 0.4092729 | -0.000326695 | 0.9995935 | -2.142e-05 | 1.000707 | 0.00279 | 0.9849121 | 7.592e-05 | 1.000107 | 3.083e-05 | 1.001999 | 0.00025894 | 0.9997146
[10 empty] | 0.0089 | 0.6886802 | 0.01019 | 0.569724 | 0.00693 | 0.4100189 | -0.00029048 | 0.9995628 | -4.435e-06 | 1.000706 | 0.00279 | 0.9851914 | 7.908e-05 | 1.000111 | 2.93e-05 | 1.002 | 0.00025546 | 0.9997275
[10 empty] | 0.0088 | 0.6895754 | 0.01017 | 0.5707441 | 0.00678 | 0.410741 | -0.00025742 | 0.9995354 | 8.865e-06 | 1.000706 | 0.00279 | 0.9854703 | 8.225e-05 | 1.000115 | 2.621e-05 | 1.002002 | 0.00025372 | 0.9997402
[10 empty] | 0.00871 | 0.6904608 | 0.01015 | 0.571762 | 0.00666 | 0.4114426 | -0.00022672 | 0.9995113 | 1.9205e-05 | 1.000708 | 0.00279 | 0.9857486 | 8.7e-05 | 1.000119 | 2.313e-05 | 1.002003 | 0.00025199 | 0.9997529
[10 empty] | 0.00861 | 0.6913363 | 0.01012 | 0.5727776 | 0.00658 | 0.4121275 | -0.000199165 | 0.99949 | 2.5845e-05 | 1.00071 | 0.00278 | 0.9860257 | 9.016e-05 | 1.000123 | 2.005e-05 | 1.002004 | 0.00024678 | 0.9997654
[10 empty] | 0.00851 | 0.6922019 | 0.0101 | 0.5737911 | 0.00651 | 0.4127992 | -0.000173975 | 0.9994715 | 3.028e-05 | 1.000713 | 0.00276 | 0.9863013 | 9.332e-05 | 1.000128 | 1.696e-05 | 1.002005 | 0.0002433 | 0.9997776
[10 empty] | 0.00841 | 0.6930574 | 0.01008 | 0.5748024 | 0.00647 | 0.4134604 | -0.00015193 | 0.9994552 | 3.176e-05 | 1.000716 | 0.00275 | 0.986575 | 9.49e-05 | 1.000133 | 1.387e-05 | 1.002006 | 0.00024156 | 0.9997897
[10 empty] | 0.00831 | 0.693903 | 0.01006 | 0.5758117 | 0.00645 | 0.4141142 | -0.00013146 | 0.9994411 | 3.102e-05 | 1.000719 | 0.00273 | 0.9868464 | 9.648e-05 | 1.000137 | 9.25e-06 | 1.002006 | 0.00023635 | 0.9998017
[10 empty] | 0.00822 | 0.6947389 | 0.01004 | 0.5768189 | 0.00645 | 0.4147628 | -0.00011336 | 0.999429 | 2.88e-05 | 1.000722 | 0.0027 | 0.987115 | 9.807e-05 | 1.000142 | 6.17e-06 | 1.002007 | 0.00023287 | 0.9998134
[10 empty] | 0.00813 | 0.6955651 | 0.01002 | 0.5778243 | 0.00647 | 0.4154087 | -9.8405e-05 | 0.9994184 | 2.363e-05 | 1.000725 | 0.00267 | 0.9873807 | 9.965e-05 | 1.000147 | 4.62e-06 | 1.002007 | 0.00022939 | 0.999825
[10 empty] | 0.00804 | 0.6963821 | 0.01001 | 0.5788277 | 0.0065 | 0.4160535 | -8.4235e-05 | 0.9994093 | 1.773e-05 | 1.000727 | 0.00264 | 0.9876433 | 0.00010123 | 1.000152 | 1.54e-06 | 1.002007 | 0.00022419 | 0.9998363
[10 empty] | 0.00797 | 0.6971905 | 0.00999 | 0.5798293 | 0.00655 | 0.4166992 | -7.085e-05 | 0.9994016 | 1.034e-05 | 1.000729 | 0.00261 | 0.9879023 | 0.00010123 | 1.000157 | -3.08e-06 | 1.002007 | 0.00021897 | 0.9998474
[10 empty] | 0.0079 | 0.6979911 | 0.00997 | 0.5808291 | 0.0066 | 0.4173474 | -5.9825e-05 | 0.9993951 | 1.475e-06 | 1.000729 | 0.00257 | 0.9881575 | 0.00010123 | 1.000162 | -7.71e-06 | 1.002007 | 0.00021375 | 0.9998582
[10 empty] | 0.00785 | 0.6987845 | 0.00995 | 0.5818269 | 0.00667 | 0.4179993 | -4.9595e-05 | 0.9993896 | -6.645e-06 | 1.000729 | 0.00253 | 0.9884089 | 0.00010123 | 1.000168 | -9.25e-06 | 1.002006 | 0.00021028 | 0.9998688
[10 empty] | 0.00781 | 0.6995718 | 0.00994 | 0.5828232 | 0.00675 | 0.4186564 | -3.936e-05 | 0.9993852 | -1.551e-05 | 1.000728 | 0.00249 | 0.9886564 | 9.964e-05 | 1.000173 | -1.233e-05 | 1.002006 | 0.00020507 | 0.9998792
[10 empty] | 0.00778 | 0.7003543 | 0.00992 | 0.5838178 | 0.00684 | 0.4193199 | -3.1485e-05 | 0.9993817 | -2.511e-05 | 1.000726 | 0.00245 | 0.9888997 | 9.965e-05 | 1.000177 | -1.696e-05 | 1.002005 | 0.00019812 | 0.9998893
[10 empty] | 0.00777 | 0.7011332 | 0.00991 | 0.5848109 | 0.00694 | 0.4199907 | -2.362e-05 | 0.9993789 | -3.3975e-05 | 1.000723 | 0.00241 | 0.9891386 | 9.807e-05 | 1.000183 | -2.005e-05 | 1.002004 | 0.00019116 | 0.999899
[10 empty] | 0.00777 | 0.70191 | 0.00989 | 0.5858023 | 0.00705 | 0.4206702 | -1.5745e-05 | 0.999377 | -4.2835e-05 | 1.000719 | 0.00237 | 0.9893731 | 9.49e-05 | 1.000187 | -2.467e-05 | 1.002003 | 0.00018595 | 0.9999084
[10 empty] | 0.00779 | 0.7026864 | 0.00988 | 0.5867924 | 0.00717 | 0.4213592 | -8.66e-06 | 0.9993757 | -5.1695e-05 | 1.000714 | 0.00232 | 0.9896033 | 9.49e-05 | 1.000192 | -2.775e-05 | 1.002002 | 0.00018074 | 0.9999176
[10 empty] | 0.00783 | 0.703464 | 0.00987 | 0.587781 | 0.0073 | 0.4220586 | -2.365e-06 | 0.9993753 | -5.9085e-05 | 1.000709 | 0.00228 | 0.989829 | 9.174e-05 | 1.000197 | -3.084e-05 | 1.002 | 0.00017378 | 0.9999265
[10 empty] | 0.00788 | 0.7042444 | 0.00986 | 0.5887684 | 0.00743 | 0.4227694 | 3.94e-06 | 0.9993753 | -6.4995e-05 | 1.000703 | 0.00224 | 0.9900503 | 8.7e-05 | 1.000201 | -3.546e-05 | 1.001998 | 0.00016857 | 0.999935
[10 empty] | 0.00796 | 0.7050296 | 0.00985 | 0.5897547 | 0.00757 | 0.4234927 | 1.0235e-05 | 0.9993761 | -7.164e-05 | 1.000696 | 0.00219 | 0.9902672 | 8.541e-05 | 1.000205 | -3.7e-05 | 1.001997 | 0.00016162 | 0.9999433
[10 empty] | 0.00805 | 0.7058213 | 0.00984 | 0.5907398 | 0.00772 | 0.4242288 | 1.5745e-05 | 0.9993773 | -7.6805e-05 | 1.000688 | 0.00215 | 0.9904797 | 8.225e-05 | 1.00021 | -4.163e-05 | 1.001995 | 0.00015293 | 0.9999512
[10 empty] | 0.00816 | 0.7066214 | 0.00983 | 0.5917238 | 0.00788 | 0.424979 | 2.1255e-05 | 0.9993792 | -7.976e-05 | 1.00068 | 0.0021 | 0.9906878 | 7.593e-05 | 1.000214 | -4.626e-05 | 1.001992 | 0.00014598 | 0.9999586
[10 empty] | 0.00828 | 0.7074315 | 0.00982 | 0.5927069 | 0.00803 | 0.4257438 | 2.5975e-05 | 0.9993816 | -8.272e-05 | 1.000672 | 0.00206 | 0.9908917 | 7.276e-05 | 1.000217 | -4.779e-05 | 1.00199 | 0.00014077 | 0.9999658
[10 empty] | 0.00842 | 0.7082531 | 0.00981 | 0.5936892 | 0.00819 | 0.4265235 | 3.149e-05 | 0.9993844 | -8.5675e-05 | 1.000664 | 0.00202 | 0.9910914 | 6.801e-05 | 1.000221 | -5.242e-05 | 1.001988 | 0.00013382 | 0.9999727
[10 empty] | 0.00857 | 0.7090877 | 0.0098 | 0.5946705 | 0.00836 | 0.4273189 | 3.6215e-05 | 0.9993879 | -8.641e-05 | 1.000655 | 0.00198 | 0.991287 | 6.168e-05 | 1.000224 | -5.551e-05 | 1.001985 | 0.00012512 | 0.9999791
[10 empty] | 0.00872 | 0.7099366 | 0.0098 | 0.5956512 | 0.00852 | 0.4281301 | 4.0935e-05 | 0.9993916 | -8.567e-05 | 1.000647 | 0.00194 | 0.9914787 | 5.694e-05 | 1.000227 | -5.859e-05 | 1.001982 | 0.00011643 | 0.9999852
[10 empty] | 0.00888 | 0.7108009 | 0.00979 | 0.5966312 | 0.00868 | 0.4289577 | 4.6445e-05 | 0.999396 | -8.493e-05 | 1.000638 | 0.0019 | 0.9916663 | 5.22e-05 | 1.00023 | -6.321e-05 | 1.001979 | 0.00010949 | 0.9999908
[10 empty] | 0.00905 | 0.711681 | 0.00978 | 0.5976105 | 0.00884 | 0.4298013 | 5.117e-05 | 0.9994009 | -8.2715e-05 | 1.00063 | 0.00186 | 0.9918504 | 4.587e-05 | 1.000232 | -6.629e-05 | 1.001976 | 0.00010254 | 0.9999962
[10 empty] | 0.00922 | 0.7125777 | 0.00978 | 0.5985891 | 0.00899 | 0.4306614 | 5.589e-05 | 0.9994063 | -7.9765e-05 | 1.000621 | 0.00182 | 0.9920309 | 3.796e-05 | 1.000234 | -6.939e-05 | 1.001972 | 9.558e-05 | 1.000001
[10 empty] | 0.00938 | 0.7134912 | 0.00977 | 0.5995671 | 0.00914 | 0.4315373 | 5.9825e-05 | 0.9994121 | -7.681e-05 | 1.000614 | 0.00179 | 0.992208 | 3.164e-05 | 1.000236 | -7.247e-05 | 1.001969 | 8.689e-05 | 1.000006
[10 empty] | 0.00954 | 0.7144214 | 0.00976 | 0.6005447 | 0.00928 | 0.432429 | 6.3765e-05 | 0.9994182 | -7.3115e-05 | 1.000606 | 0.00175 | 0.9923817 | 2.531e-05 | 1.000238 | -7.554e-05 | 1.001965 | 7.82e-05 | 1.00001
[10 empty] | 0.0097 | 0.7153678 | 0.00976 | 0.6015215 | 0.00942 | 0.4333358 | 6.9275e-05 | 0.9994249 | -6.8685e-05 | 1.000599 | 0.00172 | 0.9925525 | 1.739e-05 | 1.000239 | -8.017e-05 | 1.001961 | 7.125e-05 | 1.000014
[10 empty] | 0.00984 | 0.7163301 | 0.00975 | 0.6024976 | 0.00955 | 0.4342574 | 7.321e-05 | 0.9994321 | -6.4255e-05 | 1.000592 | 0.00169 | 0.9927201 | 1.107e-05 | 1.000239 | -8.326e-05 | 1.001957 | 6.43e-05 | 1.000017
[10 empty] | 0.00997 | 0.7173072 | 0.00974 | 0.603473 | 0.00966 | 0.4351928 | 7.715e-05 | 0.9994395 | -5.9085e-05 | 1.000586 | 0.00166 | 0.9928851 | 3.17e-06 | 1.00024 | -8.48e-05 | 1.001953 | 5.561e-05 | 1.00002
[10 empty] | 0.01008 | 0.7182979 | 0.00973 | 0.6044475 | 0.00977 | 0.4361413 | 8.187e-05 | 0.9994475 | -5.3175e-05 | 1.00058 | 0.00164 | 0.9930473 | -6.33e-06 | 1.00024 | -8.943e-05 | 1.001949 | 4.693e-05 | 1.000022
[10 empty] | 0.01018 | 0.7193007 | 0.00972 | 0.6054212 | 0.00987 | 0.4371021 | 8.502e-05 | 0.9994559 | -4.8005e-05 | 1.000575 | 0.00161 | 0.9932072 | -1.266e-05 | 1.000239 | -9.251e-05 | 1.001944 | 3.997e-05 | 1.000025
[10 empty] | 0.01026 | 0.7203145 | 0.00971 | 0.6063937 | 0.00995 | 0.4380741 | 8.8955e-05 | 0.9994645 | -4.3575e-05 | 1.000571 | 0.00159 | 0.9933644 | -2.056e-05 | 1.000238 | -9.559e-05 | 1.001939 | 3.128e-05 | 1.000026
[10 empty] | 0.01033 | 0.7213373 | 0.00969 | 0.6073652 | 0.01002 | 0.4390562 | 9.289e-05 | 0.9994737 | -3.914e-05 | 1.000567 | 0.00156 | 0.9935196 | -3.005e-05 | 1.000237 | -9.868e-05 | 1.001935 | 2.433e-05 | 1.000028
[10 empty] | 0.01037 | 0.7223673 | 0.00968 | 0.6083354 | 0.01009 | 0.4400472 | 9.604e-05 | 0.9994831 | -3.397e-05 | 1.000563 | 0.00154 | 0.9936728 | -3.796e-05 | 1.000235 | -0.00010022 | 1.00193 | 1.564e-05 | 1.000029
[10 empty] | 0.0104 | 0.7234026 | 0.00966 | 0.6093042 | 0.01014 | 0.4410461 | 9.9975e-05 | 0.9994929 | -2.9545e-05 | 1.00056 | 0.00152 | 0.9938237 | -4.587e-05 | 1.000233 | -0.00010484 | 1.001924 | 8.69e-06 | 1.000029
[10 empty] | 0.0104 | 0.7244415 | 0.00965 | 0.6102714 | 0.01018 | 0.4420521 | 0.000103125 | 0.9995031 | -2.659e-05 | 1.000557 | 0.0015 | 0.9939728 | -5.536e-05 | 1.000231 | -0.00010792 | 1.001919 | 1.73e-06 | 1.00003
[10 empty] | 0.01039 | 0.725482 | 0.00963 | 0.6112371 | 0.0102 | 0.4430634 | 0.000106275 | 0.9995135 | -2.363e-05 | 1.000555 | 0.00148 | 0.99412 | -6.327e-05 | 1.000228 | -0.00010947 | 1.001914 | -6.95e-06 | 1.00003
[10 empty] | 0.01036 | 0.7265221 | 0.00961 | 0.6122007 | 0.01022 | 0.4440794 | 0.000109425 | 0.9995244 | -2.068e-05 | 1.000552 | 0.00146 | 0.9942655 | -7.276e-05 | 1.000224 | -0.00011256 | 1.001908 | -1.564e-05 | 1.000029
[10 empty] | 0.01032 | 0.7275603 | 0.00958 | 0.6131625 | 0.01023 | 0.4450986 | 0.000110995 | 0.9995354 | -1.7725e-05 | 1.000551 | 0.00144 | 0.994409 | -8.225e-05 | 1.00022 | -0.00011564 | 1.001902 | -2.259e-05 | 1.000028
[10 empty] | 0.01026 | 0.7285947 | 0.00956 | 0.614122 | 0.01023 | 0.4461203 | 0.00011336 | 0.9995466 | -1.6245e-05 | 1.000549 | 0.00143 | 0.9945509 | -8.858e-05 | 1.000216 | -0.00011872 | 1.001897 | -2.954e-05 | 1.000027
[10 empty] | 0.01019 | 0.7296239 | 0.00954 | 0.6150794 | 0.01023 | 0.4471435 | 0.00011651 | 0.9995581 | -1.551e-05 | 1.000547 | 0.00141 | 0.9946913 | -9.806e-05 | 1.000212 | -0.00012026 | 1.001891 | -3.823e-05 | 1.000025
[10 empty] | 0.01011 | 0.7306467 | 0.00951 | 0.6160344 | 0.01021 | 0.4481671 | 0.00011808 | 0.9995699 | -1.477e-05 | 1.000546 | 0.00139 | 0.9948298 | -0.00010755 | 1.000206 | -0.00012334 | 1.001885 | -4.518e-05 | 1.000023
[10 empty] | 0.01001 | 0.7316616 | 0.00949 | 0.616987 | 0.01019 | 0.4491903 | 0.00011887 | 0.9995817 | -1.477e-05 | 1.000544 | 0.00138 | 0.9949667 | -0.00011547 | 1.000201 | -0.00012642 | 1.001878 | -5.214e-05 | 1.000021
[10 empty] | 0.00991 | 0.7326677 | 0.00946 | 0.617937 | 0.01016 | 0.4502122 | 0.000120445 | 0.9995936 | -1.4775e-05 | 1.000543 | 0.00136 | 0.9951019 | -0.00012496 | 1.000195 | -0.00012797 | 1.001872 | -5.909e-05 | 1.000018
[10 empty] | 0.00981 | 0.7336642 | 0.00944 | 0.6188845 | 0.01013 | 0.4512323 | 0.000122015 | 0.9996058 | -1.4775e-05 | 1.000541 | 0.00134 | 0.9952355 | -0.00013286 | 1.000188 | -0.00013106 | 1.001865 | -6.604e-05 | 1.000015
[10 empty] | 0.0097 | 0.7346502 | 0.00941 | 0.6198294 | 0.01009 | 0.4522499 | 0.000122805 | 0.999618 | -1.6245e-05 | 1.00054 | 0.00133 | 0.9953674 | -0.00014077 | 1.000182 | -0.0001326 | 1.001859 | -7.299e-05 | 1.000011
[10 empty] | 0.00958 | 0.7356256 | 0.00938 | 0.6207718 | 0.01005 | 0.4532646 | 0.000123595 | 0.9996303 | -1.7725e-05 | 1.000538 | 0.00131 | 0.9954975 | -0.00014868 | 1.000174 | -0.00013568 | 1.001852 | -7.82e-05 | 1.000007
[10 empty] | 0.00947 | 0.7365897 | 0.00936 | 0.6217113 | 0.01001 | 0.4542757 | 0.00012438 | 0.9996428 | -1.7725e-05 | 1.000536 | 0.00129 | 0.995626 | -0.00015659 | 1.000167 | -0.00013876 | 1.001845 | -8.515e-05 | 1.000003
[10 empty] | 0.00936 | 0.7375426 | 0.00933 | 0.6226484 | 0.00997 | 0.455283 | 0.000125165 | 0.9996552 | -1.92e-05 | 1.000535 | 0.00128 | 0.9957528 | -0.0001645 | 1.000159 | -0.0001403 | 1.001838 | -9.384e-05 | 0.9999988
[10 empty] | 0.00924 | 0.7384839 | 0.00931 | 0.6235829 | 0.00992 | 0.4562862 | 0.000125165 | 0.9996678 | -2.068e-05 | 1.000532 | 0.00126 | 0.9958777 | -0.00017083 | 1.00015 | -0.00014185 | 1.001831 | -9.906e-05 | 0.9999939
[10 empty] | 0.00913 | 0.7394139 | 0.00928 | 0.6245148 | 0.00988 | 0.4572851 | 0.00012517 | 0.9996802 | -2.142e-05 | 1.00053 | 0.00124 | 0.9960011 | -0.00017715 | 1.000142 | -0.00014493 | 1.001824 | -0.00010601 | 0.9999889
[10 empty] | 0.00903 | 0.7403327 | 0.00926 | 0.6254444 | 0.00983 | 0.4582797 | 0.000125955 | 0.9996928 | -2.2155e-05 | 1.000528 | 0.00123 | 0.9961228 | -0.00018506 | 1.000133 | -0.00014801 | 1.001817 | -0.00011296 | 0.9999833
[10 empty] | 0.00892 | 0.7412406 | 0.00924 | 0.6263714 | 0.00979 | 0.4592699 | 0.000125955 | 0.9997054 | -2.2895e-05 | 1.000526 | 0.00121 | 0.9962427 | -0.00019297 | 1.000123 | -0.00014802 | 1.001809 | -0.00011644 | 0.9999776
[10 empty] | 0.00882 | 0.7421378 | 0.00921 | 0.6272963 | 0.00975 | 0.4602555 | 0.000125955 | 0.999718 | -2.3635e-05 | 1.000524 | 0.00119 | 0.9963609 | -0.00019771 | 1.000113 | -0.0001511 | 1.001802 | -0.00012339 | 0.9999717
[10 empty] | 0.00872 | 0.7430248 | 0.00919 | 0.6282188 | 0.00971 | 0.4612368 | 0.00012674 | 0.9997306 | -2.363e-05 | 1.000521 | 0.00117 | 0.9964776 | -0.00020246 | 1.000103 | -0.00015264 | 1.001794 | -0.0001286 | 0.9999652
[10 empty] | 0.00863 | 0.7439019 | 0.00917 | 0.6291393 | 0.00968 | 0.4622142 | 0.00012674 | 0.9997434 | -2.3635e-05 | 1.000519 | 0.00116 | 0.9965925 | -0.00020879 | 1.000093 | -0.00015418 | 1.001787 | -0.00013382 | 0.9999588
[10 empty] | 0.00855 | 0.7447696 | 0.00916 | 0.6300577 | 0.00964 | 0.4631872 | 0.00012674 | 0.999756 | -2.2895e-05 | 1.000517 | 0.00114 | 0.9967059 | -0.00021353 | 1.000082 | -0.00015726 | 1.001779 | -0.00013903 | 0.9999519
[10 empty] | 0.00846 | 0.7456285 | 0.00914 | 0.6309741 | 0.00961 | 0.4641566 | 0.00012753 | 0.9997687 | -2.2895e-05 | 1.000514 | 0.00113 | 0.9968178 | -0.00021827 | 1.000072 | -0.00015726 | 1.001771 | -0.0001425 | 0.9999449
[10 empty] | 0.00839 | 0.7464788 | 0.00912 | 0.6318888 | 0.00958 | 0.4651224 | 0.00012753 | 0.9997815 | -2.216e-05 | 1.000512 | 0.00111 | 0.9969279 | -0.00022302 | 1.000061 | -0.00015881 | 1.001763 | -0.00014945 | 0.9999376
[10 empty] | 0.00831 | 0.7473211 | 0.0091 | 0.6328016 | 0.00955 | 0.4660848 | 0.00012753 | 0.9997942 | -2.0675e-05 | 1.00051 | 0.00109 | 0.9970366 | -0.00022461 | 1.000049 | -0.00016189 | 1.001755 | -0.00015293 | 0.99993
[10 empty] | 0.00824 | 0.7481559 | 0.00909 | 0.6337126 | 0.00953 | 0.4670441 | 0.00012753 | 0.999807 | -1.994e-05 | 1.000508 | 0.00108 | 0.9971437 | -0.00022777 | 1.000038 | -0.00016189 | 1.001747 | -0.00015641 | 0.9999223
[10 empty] | 0.00818 | 0.7489835 | 0.00907 | 0.6346221 | 0.00951 | 0.4680005 | 0.000128315 | 0.9998197 | -1.9205e-05 | 1.000506 | 0.00106 | 0.9972492 | -0.00023251 | 1.000027 | -0.00016189 | 1.001739 | -0.00015988 | 0.9999143
[10 empty] | 0.00812 | 0.7498046 | 0.00905 | 0.6355299 | 0.00949 | 0.4689544 | 0.0001291 | 0.9998326 | -1.846e-05 | 1.000504 | 0.00105 | 0.9973532 | -0.0002341 | 1.000015 | -0.00016497 | 1.001731 | -0.00016162 | 0.9999063
[10 empty] | 0.00806 | 0.7506192 | 0.00904 | 0.6364362 | 0.00947 | 0.469906 | 0.000129105 | 0.9998455 | -1.6985e-05 | 1.000502 | 0.00103 | 0.9974558 | -0.00023409 | 1.000003 | -0.00016652 | 1.001722 | -0.00016684 | 0.9998982
[10 empty] | 0.00801 | 0.751428 | 0.00902 | 0.6373409 | 0.00946 | 0.4708558 | 0.000129105 | 0.9998585 | -1.551e-05 | 1.000501 | 0.00102 | 0.9975569 | -0.00023567 | 0.9999915 | -0.00016652 | 1.001714 | -0.00016857 | 0.9998896
[10 empty] | 0.00796 | 0.7522311 | 0.00901 | 0.638244 | 0.00944 | 0.4718036 | 0.0001291 | 0.9998714 | -1.477e-05 | 1.000499 | 0.001 | 0.9976563 | -0.00023568 | 0.9999796 | -0.00016651 | 1.001706 | -0.00017031 | 0.9998813
[10 empty] | 0.00791 | 0.7530291 | 0.00899 | 0.6391455 | 0.00943 | 0.4727499 | 0.00012989 | 0.9998843 | -1.4035e-05 | 1.000498 | 0.00098621 | 0.9977541 | -0.00023568 | 0.9999679 | -0.00016651 | 1.001697 | -0.00017379 | 0.9998726
[10 empty] | 0.00786 | 0.7538222 | 0.00898 | 0.6400455 | 0.00942 | 0.4736949 | 0.000129105 | 0.9998973 | -1.3295e-05 | 1.000496 | 0.000970225 | 0.9978503 | -0.00023567 | 0.999956 | -0.00016652 | 1.001689 | -0.00017378 | 0.9998639
[10 empty] | 0.00782 | 0.7546108 | 0.00896 | 0.640944 | 0.00942 | 0.4746388 | 0.000128315 | 0.9999101 | -1.3295e-05 | 1.000495 | 0.00095424 | 0.9979449 | -0.00023409 | 0.9999443 | -0.00016652 | 1.001681 | -0.00017378 | 0.9998552
[10 empty] | 0.00778 | 0.7553949 | 0.00894 | 0.6418407 | 0.00941 | 0.4755817 | 0.000128315 | 0.999923 | -1.4035e-05 | 1.000494 | 0.000937455 | 0.9980378 | -0.00023252 | 0.9999326 | -0.00016806 | 1.001672 | -0.00017552 | 0.9998465
[10 empty] | 0.00775 | 0.7561752 | 0.00892 | 0.6427358 | 0.00941 | 0.4765238 | 0.00012753 | 0.9999358 | -1.403e-05 | 1.000492 | 0.00091987 | 0.9981289 | -0.00023093 | 0.9999211 | -0.00016651 | 1.001664 | -0.00017553 | 0.9998377
[10 empty] | 0.00771 | 0.7569517 | 0.00891 | 0.6436291 | 0.0094 | 0.4774653 | 0.000126745 | 0.9999485 | -1.477e-05 | 1.000491 | 0.00090229 | 0.9982183 | -0.00022776 | 0.9999095 | -0.00016497 | 1.001656 | -0.00017379 | 0.999829
[10 empty] | 0.00768 | 0.7577248 | 0.00889 | 0.6445207 | 0.0094 | 0.4784061 | 0.00012517 | 0.9999611 | -1.625e-05 | 1.000489 | 0.00088391 | 0.9983057 | -0.00022302 | 0.9998983 | -0.00016652 | 1.001647 | -0.00017378 | 0.9998203
[10 empty] | 0.00765 | 0.7584945 | 0.00887 | 0.6454103 | 0.00939 | 0.4793465 | 0.00012359 | 0.9999735 | -1.6245e-05 | 1.000488 | 0.00086393 | 0.9983911 | -0.00021986 | 0.9998872 | -0.00016498 | 1.001639 | -0.00017205 | 0.9998116
[10 empty] | 0.00763 | 0.7592612 | 0.00885 | 0.6462981 | 0.00939 | 0.4802863 | 0.000122015 | 0.9999858 | -1.7725e-05 | 1.000486 | 0.000843955 | 0.9984745 | -0.00021512 | 0.9998763 | -0.00016189 | 1.001631 | -0.00017031 | 0.9998031
[10 empty] | 0.0076 | 0.760025 | 0.00883 | 0.6471837 | 0.00939 | 0.4812259 | 0.000120445 | 0.999998 | -1.9945e-05 | 1.000484 | 0.00082477 | 0.998556 | -0.00021037 | 0.9998657 | -0.00016034 | 1.001623 | -0.00016857 | 0.9997946
[10 empty] | 0.00758 | 0.7607863 | 0.0088 | 0.6480675 | 0.00938 | 0.4821651 | 0.000118085 | 1.00001 | -2.1415e-05 | 1.000482 | 0.00080399 | 0.9986353 | -0.00020562 | 0.9998553 | -0.00015881 | 1.001615 | -0.0001651 | 0.9997862
[10 empty] | 0.00755 | 0.7615451 | 0.00878 | 0.6489489 | 0.00938 | 0.4831041 | 0.000116505 | 1.000022 | -2.289e-05 | 1.00048 | 0.000781615 | 0.9987123 | -0.00019771 | 0.9998452 | -0.00015727 | 1.001607 | -0.00015988 | 0.9997781
[10 empty] | 0.00753 | 0.7623016 | 0.00876 | 0.6498281 | 0.00938 | 0.4840426 | 0.000114145 | 1.000033 | -2.4375e-05 | 1.000477 | 0.000760035 | 0.9987873 | -0.00019139 | 0.9998355 | -0.00015418 | 1.001599 | -0.0001564 | 0.9997703
[10 empty] | 0.00752 | 0.763056 | 0.00873 | 0.6507051 | 0.00938 | 0.484981 | 0.000111785 | 1.000044 | -2.585e-05 | 1.000475 | 0.000738455 | 0.99886 | -0.00018506 | 0.999826 | -0.0001511 | 1.001592 | -0.00015293 | 0.9997624
[10 empty] | 0.0075 | 0.7638085 | 0.00871 | 0.6515796 | 0.00937 | 0.4859191 | 0.00011021 | 1.000056 | -2.7325e-05 | 1.000472 | 0.000716075 | 0.9989305 | -0.00017715 | 0.999817 | -0.00014955 | 1.001584 | -0.00014598 | 0.999755
[10 empty] | 0.00748 | 0.7645592 | 0.00869 | 0.6524519 | 0.00937 | 0.4868569 | 0.00010785 | 1.000066 | -2.8805e-05 | 1.000469 | 0.000693705 | 0.9989988 | -0.00016925 | 0.9998083 | -0.00014493 | 1.001577 | -0.00014077 | 0.9997478
[10 empty] | 0.00747 | 0.7653082 | 0.00866 | 0.6533217 | 0.00936 | 0.4877942 | 0.000106275 | 1.000077 | -3.028e-05 | 1.000466 | 0.00067053 | 0.9990646 | -0.00016133 | 0.9998001 | -0.00014031 | 1.00157 | -0.00013556 | 0.9997409
[10 empty] | 0.00745 | 0.7660557 | 0.00864 | 0.6541892 | 0.00936 | 0.4887313 | 0.0001047 | 1.000088 | -3.102e-05 | 1.000463 | 0.000648145 | 0.9991284 | -0.00015342 | 0.9997922 | -0.00013722 | 1.001563 | -0.00012686 | 0.9997343
[10 empty] | 0.00744 | 0.7668016 | 0.00862 | 0.6550542 | 0.00936 | 0.4896678 | 0.000103125 | 1.000098 | -3.028e-05 | 1.00046 | 0.000626565 | 0.9991899 | -0.00014236 | 0.9997847 | -0.00013413 | 1.001556 | -0.00011991 | 0.9997282
[10 empty] | 0.00743 | 0.7675463 | 0.00859 | 0.655917 | 0.00935 | 0.490604 | 0.00010234 | 1.000108 | -3.028e-05 | 1.000457 | 0.000604195 | 0.9992492 | -0.00013287 | 0.9997779 | -0.00012951 | 1.001549 | -0.00011296 | 0.9997223
[10 empty] | 0.00742 | 0.7682895 | 0.00857 | 0.6567772 | 0.00935 | 0.4915399 | 0.00010155 | 1.000119 | -3.102e-05 | 1.000454 | 0.000582615 | 0.9993065 | -0.00012495 | 0.9997714 | -0.00012335 | 1.001543 | -0.00010253 | 0.9997169
[10 empty] | 0.0074 | 0.7690317 | 0.00855 | 0.6576352 | 0.00934 | 0.4924752 | 0.00010155 | 1.000129 | -3.028e-05 | 1.000451 | 0.000561035 | 0.9993614 | -0.00011388 | 0.9997654 | -0.00011872 | 1.001537 | -9.385e-05 | 0.999712
[10 empty] | 0.00739 | 0.7697727 | 0.00852 | 0.6584909 | 0.00933 | 0.49341 | 0.000102335 | 1.000139 | -2.954e-05 | 1.000448 | 0.000540255 | 0.9994145 | -0.00010281 | 0.9997601 | -0.00011409 | 1.001531 | -8.516e-05 | 0.9997075
[10 empty] | 0.00738 | 0.7705125 | 0.0085 | 0.6593443 | 0.00933 | 0.4943442 | 0.000102335 | 1.000149 | -2.8065e-05 | 1.000445 | 0.000519475 | 0.9994653 | -9.332e-05 | 0.9997552 | -0.00010793 | 1.001525 | -7.646e-05 | 0.9997035
[10 empty] | 0.00737 | 0.7712513 | 0.00848 | 0.6601958 | 0.00932 | 0.495278 | 0.000103915 | 1.000159 | -2.659e-05 | 1.000443 | 0.0004987 | 0.9995142 | -8.225e-05 | 0.9997507 | -0.00010176 | 1.00152 | -6.603e-05 | 0.9996999
[10 empty] | 0.00736 | 0.7719888 | 0.00846 | 0.6610452 | 0.00932 | 0.4962111 | 0.00010549 | 1.00017 | -2.511e-05 | 1.00044 | 0.00047952 | 0.9995612 | -7.118e-05 | 0.9997469 | -9.559e-05 | 1.001515 | -5.387e-05 | 0.9996969
[10 empty] | 0.00735 | 0.7727254 | 0.00845 | 0.6618925 | 0.00931 | 0.4971437 | 0.00010785 | 1.00018 | -2.363e-05 | 1.000438 | 0.000461135 | 0.9996065 | -6.011e-05 | 0.9997436 | -8.943e-05 | 1.001511 | -4.345e-05 | 0.9996945
[10 empty] | 0.00734 | 0.7734608 | 0.00843 | 0.6627381 | 0.0093 | 0.4980756 | 0.000110995 | 1.000191 | -2.2155e-05 | 1.000435 | 0.000441955 | 0.9996496 | -4.903e-05 | 0.9997409 | -8.326e-05 | 1.001506 | -3.129e-05 | 0.9996926
[10 empty] | 0.00733 | 0.774195 | 0.00841 | 0.6635819 | 0.0093 | 0.4990069 | 0.000114145 | 1.000203 | -1.9205e-05 | 1.000433 | 0.000423575 | 0.9996912 | -3.954e-05 | 0.9997387 | -7.709e-05 | 1.001502 | -1.912e-05 | 0.9996914
[10 empty] | 0.00731 | 0.7749282 | 0.0084 | 0.6644241 | 0.00929 | 0.4999374 | 0.00011887 | 1.000214 | -1.7725e-05 | 1.000431 | 0.00040679 | 0.999731 | -2.689e-05 | 0.999737 | -6.938e-05 | 1.001499 | -8.68e-06 | 0.9996907
[10 empty] | 0.0073 | 0.7756601 | 0.00838 | 0.6652647 | 0.00928 | 0.5008674 | 0.000122805 | 1.000226 | -1.6245e-05 | 1.00043 | 0.000389205 | 0.999769 | -1.582e-05 | 0.999736 | -6.167e-05 | 1.001495 | 5.22e-06 | 0.9996905
[10 empty] | 0.00729 | 0.7763908 | 0.00837 | 0.6661038 | 0.00928 | 0.5017966 | 0.00012753 | 1.000239 | -1.4035e-05 | 1.000428 | 0.000371625 | 0.9998053 | -4.75e-06 | 0.9997354 | -5.55e-05 | 1.001492 | 1.737e-05 | 0.9996912
[10 empty] | 0.00727 | 0.7771204 | 0.00836 | 0.6669416 | 0.00927 | 0.5027254 | 0.00013225 | 1.000252 | -1.2555e-05 | 1.000427 | 0.000354845 | 0.99984 | 6.33e-06 | 0.9997355 | -4.934e-05 | 1.00149 | 2.954e-05 | 0.9996922
[10 empty] | 0.00726 | 0.7778485 | 0.00835 | 0.6677781 | 0.00926 | 0.5036534 | 0.000136975 | 1.000265 | -1.1815e-05 | 1.000426 | 0.00033886 | 0.9998731 | 1.582e-05 | 0.999736 | -4.163e-05 | 1.001488 | 4.345e-05 | 0.9996941
[10 empty] | 0.00725 | 0.7785753 | 0.00834 | 0.6686135 | 0.00926 | 0.5045808 | 0.000142485 | 1.000279 | -1.034e-05 | 1.000424 | 0.000322875 | 0.9999046 | 2.847e-05 | 0.9997371 | -3.238e-05 | 1.001486 | 5.561e-05 | 0.9996966
[10 empty] | 0.00723 | 0.7793007 | 0.00833 | 0.6694479 | 0.00925 | 0.5055075 | 0.00014721 | 1.000294 | -9.6e-06 | 1.000423 | 0.00030689 | 0.9999345 | 3.954e-05 | 0.9997389 | -2.467e-05 | 1.001484 | 6.951e-05 | 0.9996997
[10 empty] | 0.00722 | 0.7800246 | 0.00832 | 0.6702811 | 0.00925 | 0.5064336 | 0.00015272 | 1.000309 | -9.605e-06 | 1.000422 | 0.000290905 | 0.9999628 | 4.903e-05 | 0.9997411 | -1.85e-05 | 1.001483 | 8.168e-05 | 0.9997035
[10 empty] | 0.0072 | 0.780747 | 0.00831 | 0.6711134 | 0.00924 | 0.5073591 | 0.00015823 | 1.000324 | -8.865e-06 | 1.000422 | 0.00027572 | 0.9999896 | 5.853e-05 | 0.9997438 | -1.079e-05 | 1.001482 | 9.559e-05 | 0.9997079
[10 empty] | 0.00718 | 0.7814679 | 0.0083 | 0.6719447 | 0.00924 | 0.5082842 | 0.00016217 | 1.00034 | -8.86e-06 | 1.000421 | 0.00026054 | 1.000015 | 6.96e-05 | 0.9997469 | -3.08e-06 | 1.001482 | 0.00010775 | 0.9997131
[10 empty] | 0.00717 | 0.7821871 | 0.00829 | 0.6727752 | 0.00923 | 0.5092084 | 0.0001661 | 1.000357 | -8.86e-06 | 1.00042 | 0.000244555 | 1.000039 | 7.908e-05 | 0.9997507 | 4.62e-06 | 1.001482 | 0.00011991 | 0.9997186
[10 empty] | 0.00715 | 0.7829048 | 0.00828 | 0.6736048 | 0.00923 | 0.5101325 | 0.000170035 | 1.000374 | -9.6e-06 | 1.000419 | 0.00023017 | 1.000061 | 8.857e-05 | 0.9997548 | 1.233e-05 | 1.001483 | 0.00013555 | 0.9997251
[10 empty] | 0.00713 | 0.7836207 | 0.00827 | 0.6744335 | 0.00923 | 0.5110559 | 0.00017319 | 1.000391 | -1.034e-05 | 1.000418 | 0.000215785 | 1.000082 | 9.807e-05 | 0.9997596 | 1.85e-05 | 1.001483 | 0.00014772 | 0.9997322
[10 empty] | 0.00712 | 0.7843349 | 0.00826 | 0.6752612 | 0.00922 | 0.5119791 | 0.00017555 | 1.000408 | -1.108e-05 | 1.000417 | 0.000200595 | 1.000101 | 0.00010756 | 0.9997646 | 2.621e-05 | 1.001484 | 0.00015814 | 0.9997398
[10 empty] | 0.0071 | 0.7850476 | 0.00825 | 0.6760882 | 0.00922 | 0.5129019 | 0.00017712 | 1.000426 | -1.182e-05 | 1.000416 | 0.00018621 | 1.000119 | 0.00011705 | 0.9997703 | 3.392e-05 | 1.001486 | 0.0001703 | 0.999748
[10 empty] | 0.00708 | 0.7857583 | 0.00825 | 0.6769141 | 0.00922 | 0.5138245 | 0.00017791 | 1.000444 | -1.2555e-05 | 1.000414 | 0.00017183 | 1.000135 | 0.00012337 | 0.9997763 | 4.009e-05 | 1.001488 | 0.00018248 | 0.9997569
[10 empty] | 0.00706 | 0.7864674 | 0.00823 | 0.6777392 | 0.00922 | 0.5147467 | 0.000177125 | 1.000461 | -1.403e-05 | 1.000413 | 0.00015824 | 1.000151 | 0.00013128 | 0.9997827 | 4.626e-05 | 1.00149 | 0.00019464 | 0.9997663
[10 empty] | 0.00705 | 0.7871746 | 0.00822 | 0.6785632 | 0.00922 | 0.5156688 | 0.000176335 | 1.000479 | -1.477e-05 | 1.000412 | 0.00014545 | 1.000164 | 0.00013919 | 0.9997895 | 5.396e-05 | 1.001492 | 0.00020507 | 0.9997763
[10 empty] | 0.00703 | 0.78788 | 0.00821 | 0.6793861 | 0.00922 | 0.5165908 | 0.00017555 | 1.000497 | -1.551e-05 | 1.00041 | 0.00013267 | 1.000177 | 0.0001471 | 0.9997966 | 6.013e-05 | 1.001495 | 0.0002155 | 0.9997868
[10 empty] | 0.00701 | 0.7885836 | 0.0082 | 0.6802079 | 0.00922 | 0.517513 | 0.00017319 | 1.000514 | -1.625e-05 | 1.000409 | 0.00012068 | 1.000189 | 0.00015501 | 0.9998042 | 6.476e-05 | 1.001498 | 0.00022765 | 0.9997979
[10 empty] | 0.00699 | 0.7892854 | 0.00819 | 0.6810287 | 0.00922 | 0.5184349 | 0.00016925 | 1.000531 | -1.6245e-05 | 1.000407 | 0.00010949 | 1.000199 | 0.00015975 | 0.9998121 | 7.246e-05 | 1.001502 | 0.00023635 | 0.9998095
[10 empty] | 0.00697 | 0.7899855 | 0.00818 | 0.6818481 | 0.00923 | 0.5193573 | 0.000164525 | 1.000548 | -1.6245e-05 | 1.000405 | 9.83e-05 | 1.000208 | 0.00016608 | 0.9998202 | 7.863e-05 | 1.001506 | 0.00024504 | 0.9998215
[10 empty] | 0.00695 | 0.7906836 | 0.00816 | 0.6826664 | 0.00923 | 0.5202797 | 0.000159805 | 1.000564 | -1.625e-05 | 1.000404 | 8.711e-05 | 1.000216 | 0.00017241 | 0.9998287 | 8.326e-05 | 1.00151 | 0.00025372 | 0.999834
[10 empty] | 0.00693 | 0.79138 | 0.00815 | 0.6834832 | 0.00924 | 0.5212023 | 0.000155085 | 1.00058 | -1.625e-05 | 1.000402 | 7.7525e-05 | 1.000224 | 0.00017557 | 0.9998374 | 8.788e-05 | 1.001514 | 0.00026242 | 0.9998469
[10 empty] | 0.00692 | 0.7920745 | 0.00813 | 0.6842987 | 0.00924 | 0.5221253 | 0.000147995 | 1.000595 | -1.625e-05 | 1.0004 | 6.953e-05 | 1.00023 | 0.00018031 | 0.9998463 | 9.251e-05 | 1.001519 | 0.00027111 | 0.9998603
[10 empty] | 0.0069 | 0.7927669 | 0.00812 | 0.6851126 | 0.00924 | 0.5230487 | 0.00014091 | 1.00061 | -1.477e-05 | 1.000399 | 6.2335e-05 | 1.000236 | 0.00018665 | 0.9998554 | 9.714e-05 | 1.001523 | 0.00027632 | 0.999874
[10 empty] | 0.00688 | 0.7934577 | 0.0081 | 0.685925 | 0.00925 | 0.5239723 | 0.000133825 | 1.000623 | -1.329e-05 | 1.000397 | 5.5145e-05 | 1.000241 | 0.00018981 | 0.9998649 | 0.00010022 | 1.001528 | 0.00028327 | 0.9998879
[10 empty] | 0.00686 | 0.7941465 | 0.00808 | 0.6867359 | 0.00925 | 0.5248966 | 0.000125955 | 1.000636 | -1.3295e-05 | 1.000396 | 4.7955e-05 | 1.000246 | 0.00019296 | 0.9998744 | 0.00010484 | 1.001533 | 0.00029022 | 0.9999023
[10 empty] | 0.00684 | 0.7948333 | 0.00807 | 0.687545 | 0.00926 | 0.5258212 | 0.000118085 | 1.000649 | -1.182e-05 | 1.000395 | 4.3155e-05 | 1.00025 | 0.00019613 | 0.9998842 | 0.00010947 | 1.001539 | 0.00029369 | 0.9999169
[10 empty] | 0.00682 | 0.7955182 | 0.00805 | 0.6883525 | 0.00926 | 0.5267463 | 0.00010942 | 1.00066 | -9.6e-06 | 1.000394 | 3.916e-05 | 1.000254 | 0.0001993 | 0.999894 | 0.00011255 | 1.001544 | 0.00029891 | 0.9999317
[10 empty] | 0.0068 | 0.7962011 | 0.00803 | 0.6891582 | 0.00927 | 0.5276718 | 0.00010155 | 1.000671 | -8.125e-06 | 1.000393 | 3.5165e-05 | 1.000257 | 0.00020088 | 0.9999041 | 0.00011409 | 1.00155 | 0.00030239 | 0.9999468
[10 empty] | 0.00678 | 0.7968819 | 0.00801 | 0.689962 | 0.00927 | 0.5285979 | 9.2895e-05 | 1.00068 | -6.645e-06 | 1.000392 | 3.1965e-05 | 1.00026 | 0.00020246 | 0.9999141 | 0.00011564 | 1.001556 | 0.00030586 | 0.9999619
[10 empty] | 0.00676 | 0.7975607 | 0.00799 | 0.690764 | 0.00927 | 0.5295244 | 8.423e-05 | 1.000689 | -5.905e-06 | 1.000392 | 3.037e-05 | 1.000263 | 0.00020404 | 0.9999244 | 0.00011872 | 1.001562 | 0.0003076 | 0.9999774
[10 empty] | 0.00673 | 0.7982373 | 0.00797 | 0.6915641 | 0.00928 | 0.5304512 | 7.557e-05 | 1.000697 | -5.17e-06 | 1.000391 | 2.957e-05 | 1.000266 | 0.00020404 | 0.9999345 | 0.0001218 | 1.001568 | 0.00030934 | 0.9999927
[10 empty] | 0.00671 | 0.7989118 | 0.00795 | 0.6923623 | 0.00928 | 0.5313783 | 6.77e-05 | 1.000704 | -3.695e-06 | 1.000391 | 2.7975e-05 | 1.000269 | 0.00020562 | 0.9999448 | 0.0001218 | 1.001574 | 0.00031108 | 1.000008
[10 empty] | 0.00669 | 0.7995841 | 0.00793 | 0.6931584 | 0.00928 | 0.5323057 | 5.983e-05 | 1.000711 | -2.955e-06 | 1.00039 | 2.7975e-05 | 1.000272 | 0.00020562 | 0.9999551 | 0.00012181 | 1.00158 | 0.00031107 | 1.000024
[10 empty] | 0.00666 | 0.800254 | 0.00791 | 0.6939526 | 0.00928 | 0.5332335 | 5.196e-05 | 1.000716 | -3.69e-06 | 1.00039 | 2.877e-05 | 1.000274 | 0.00020563 | 0.9999654 | 0.00012335 | 1.001586 | 0.00031107 | 1.000039
[10 empty] | 0.00664 | 0.8009217 | 0.00789 | 0.6947447 | 0.00927 | 0.534161 | 4.487e-05 | 1.000721 | -4.43e-06 | 1.00039 | 2.957e-05 | 1.000277 | 0.00020563 | 0.9999756 | 0.00012334 | 1.001592 | 0.00030934 | 1.000055
[10 empty] | 0.00661 | 0.8015868 | 0.00787 | 0.6955348 | 0.00927 | 0.5350888 | 3.7785e-05 | 1.000725 | -5.17e-06 | 1.000389 | 3.037e-05 | 1.000281 | 0.00020404 | 0.9999859 | 0.00012489 | 1.001598 | 0.00030934 | 1.00007
[10 empty] | 0.00659 | 0.8022496 | 0.00785 | 0.6963227 | 0.00927 | 0.5360164 | 3.149e-05 | 1.000729 | -6.65e-06 | 1.000388 | 3.1165e-05 | 1.000284 | 0.00020246 | 0.999996 | 0.00012335 | 1.001605 | 0.00030586 | 1.000086
[10 empty] | 0.00656 | 0.8029098 | 0.00783 | 0.6971085 | 0.00926 | 0.5369437 | 2.4405e-05 | 1.000731 | -8.865e-06 | 1.000388 | 3.3565e-05 | 1.000287 | 0.00020087 | 1.000006 | 0.0001218 | 1.001611 | 0.00030239 | 1.000101
[10 empty] | 0.00654 | 0.8035675 | 0.0078 | 0.6978922 | 0.00926 | 0.5378707 | 1.8105e-05 | 1.000734 | -1.1815e-05 | 1.000387 | 3.5165e-05 | 1.000291 | 0.00019929 | 1.000016 | 0.0001218 | 1.001617 | 0.00030065 | 1.000116
[10 empty] | 0.00651 | 0.8042225 | 0.00778 | 0.6986736 | 0.00925 | 0.5387972 | 1.338e-05 | 1.000735 | -1.551e-05 | 1.000385 | 3.5965e-05 | 1.000294 | 0.00019772 | 1.000026 | 0.00012026 | 1.001623 | 0.00029717 | 1.000131
[10 empty] | 0.00648 | 0.8048751 | 0.00776 | 0.6994529 | 0.00924 | 0.5397233 | 8.66e-06 | 1.000736 | -1.9205e-05 | 1.000384 | 3.7565e-05 | 1.000298 | 0.00019297 | 1.000036 | 0.00011872 | 1.001629 | 0.00029196 | 1.000146
[10 empty] | 0.00646 | 0.8055248 | 0.00774 | 0.70023 | 0.00923 | 0.5406486 | 3.15e-06 | 1.000737 | -2.363e-05 | 1.000382 | 3.916e-05 | 1.000302 | 0.00018981 | 1.000045 | 0.00011718 | 1.001635 | 0.00028674 | 1.00016
[10 empty] | 0.00643 | 0.8061718 | 0.00772 | 0.7010048 | 0.00922 | 0.541573 | -1.575e-06 | 1.000737 | -2.954e-05 | 1.000379 | 4.076e-05 | 1.000306 | 0.00018823 | 1.000055 | 0.00011563 | 1.00164 | 0.00028153 | 1.000174
[10 empty] | 0.0064 | 0.8068161 | 0.00769 | 0.7017775 | 0.00921 | 0.5424965 | -4.725e-06 | 1.000737 | -3.4715e-05 | 1.000376 | 4.1555e-05 | 1.000311 | 0.00018506 | 1.000064 | 0.00011101 | 1.001646 | 0.00027458 | 1.000188
[10 empty] | 0.00638 | 0.8074578 | 0.00767 | 0.702548 | 0.0092 | 0.5434188 | -8.66e-06 | 1.000736 | -3.9145e-05 | 1.000372 | 4.1555e-05 | 1.000315 | 0.00018031 | 1.000073 | 0.00010947 | 1.001652 | 0.00026763 | 1.000202
[10 empty] | 0.00635 | 0.8080967 | 0.00765 | 0.7033164 | 0.00918 | 0.5443402 | -1.2595e-05 | 1.000735 | -4.505e-05 | 1.000368 | 4.156e-05 | 1.000319 | 0.00017557 | 1.000082 | 0.00010792 | 1.001657 | 0.00026068 | 1.000215
[10 empty] | 0.00632 | 0.8087329 | 0.00763 | 0.7040825 | 0.00917 | 0.5452605 | -1.5745e-05 | 1.000733 | -5.1695e-05 | 1.000363 | 4.076e-05 | 1.000323 | 0.00017241 | 1.000091 | 0.0001033 | 1.001662 | 0.00025373 | 1.000228
[10 empty] | 0.0063 | 0.8093664 | 0.00761 | 0.7048465 | 0.00916 | 0.5461793 | -1.889e-05 | 1.000732 | -5.687e-05 | 1.000357 | 3.996e-05 | 1.000327 | 0.00016766 | 1.000099 | 9.868e-05 | 1.001667 | 0.00024678 | 1.000241
[10 empty] | 0.00627 | 0.8099972 | 0.00759 | 0.7056084 | 0.00914 | 0.5470967 | -2.204e-05 | 1.00073 | -6.204e-05 | 1.000352 | 3.836e-05 | 1.000331 | 0.00016292 | 1.000108 | 9.56e-05 | 1.001672 | 0.00023808 | 1.000253
[10 empty] | 0.00624 | 0.8106255 | 0.00757 | 0.7063683 | 0.00913 | 0.5480131 | -2.4405e-05 | 1.000727 | -6.7205e-05 | 1.000345 | 3.6765e-05 | 1.000334 | 0.00015817 | 1.000116 | 9.251e-05 | 1.001677 | 0.00023113 | 1.000264
[10 empty] | 0.00622 | 0.8112512 | 0.00755 | 0.7071262 | 0.00911 | 0.5489278 | -2.6765e-05 | 1.000725 | -7.164e-05 | 1.000338 | 3.5165e-05 | 1.000338 | 0.00015342 | 1.000124 | 8.942e-05 | 1.001681 | 0.00022245 | 1.000276
[10 empty] | 0.0062 | 0.8118744 | 0.00753 | 0.7078822 | 0.0091 | 0.5498413 | -2.9915e-05 | 1.000722 | -7.607e-05 | 1.000331 | 3.1965e-05 | 1.000341 | 0.0001471 | 1.000131 | 8.48e-05 | 1.001686 | 0.00021202 | 1.000287
[10 empty] | 0.00617 | 0.8124953 | 0.00752 | 0.7086363 | 0.00909 | 0.5507533 | -3.2275e-05 | 1.000719 | -7.976e-05 | 1.000323 | 2.877e-05 | 1.000343 | 0.00014236 | 1.000138 | 8.018e-05 | 1.00169 | 0.00020506 | 1.000297
[10 empty] | 0.00615 | 0.8131137 | 0.0075 | 0.7093887 | 0.00908 | 0.551664 | -3.464e-05 | 1.000715 | -8.198e-05 | 1.000315 | 2.6375e-05 | 1.000346 | 0.00013761 | 1.000145 | 7.709e-05 | 1.001694 | 0.00019464 | 1.000307
[10 empty] | 0.00613 | 0.81373 | 0.00748 | 0.7101394 | 0.00906 | 0.5525733 | -3.7e-05 | 1.000712 | -8.4195e-05 | 1.000306 | 2.238e-05 | 1.000348 | 0.00013128 | 1.000152 | 7.092e-05 | 1.001698 | 0.00018422 | 1.000316
[10 empty] | 0.00611 | 0.8143441 | 0.00747 | 0.7108885 | 0.00905 | 0.5534816 | -3.936e-05 | 1.000708 | -8.567e-05 | 1.000298 | 1.838e-05 | 1.00035 | 0.00012495 | 1.000158 | 6.63e-05 | 1.001701 | 0.00017726 | 1.000325
[10 empty] | 0.00609 | 0.8149561 | 0.00746 | 0.711636 | 0.00904 | 0.5543884 | -4.1725e-05 | 1.000704 | -8.567e-05 | 1.000289 | 1.5185e-05 | 1.000351 | 0.00011863 | 1.000164 | 6.321e-05 | 1.001704 | 0.00016857 | 1.000334
[10 empty] | 0.00608 | 0.8155662 | 0.00744 | 0.7123822 | 0.00904 | 0.5552944 | -4.3295e-05 | 1.0007 | -8.567e-05 | 1.000281 | 1.039e-05 | 1.000352 | 0.00011389 | 1.00017 | 5.859e-05 | 1.001707 | 0.00015814 | 1.000342
[10 empty] | 0.00606 | 0.8161747 | 0.00743 | 0.7131271 | 0.00903 | 0.5561992 | -4.5655e-05 | 1.000695 | -8.4935e-05 | 1.000272 | 6.395e-06 | 1.000352 | 0.00010914 | 1.000176 | 5.242e-05 | 1.00171 | 0.00014772 | 1.00035
[10 empty] | 0.00604 | 0.8167813 | 0.00742 | 0.7138709 | 0.00902 | 0.5571031 | -4.802e-05 | 1.000691 | -8.272e-05 | 1.000264 | 3.195e-06 | 1.000352 | 0.00010281 | 1.000181 | 4.779e-05 | 1.001713 | 0.00013729 | 1.000357
[10 empty] | 0.00603 | 0.8173863 | 0.00741 | 0.7146134 | 0.00901 | 0.5580062 | -4.9595e-05 | 1.000686 | -7.976e-05 | 1.000256 | 5.65394e-20 | 1.000352 | 9.49e-05 | 1.000186 | 4.318e-05 | 1.001715 | 0.0001286 | 1.000364
[10 empty] | 0.00602 | 0.8179898 | 0.00741 | 0.7153552 | 0.00901 | 0.5589085 | -5.1955e-05 | 1.000681 | -7.6805e-05 | 1.000248 | -3.195e-06 | 1.000352 | 9.016e-05 | 1.000191 | 3.855e-05 | 1.001717 | 0.00012165 | 1.00037
[10 empty] | 0.006 | 0.818592 | 0.0074 | 0.716096 | 0.00901 | 0.5598101 | -5.432e-05 | 1.000675 | -7.3115e-05 | 1.00024 | -6.395e-06 | 1.000351 | 8.383e-05 | 1.000195 | 3.392e-05 | 1.001719 | 0.00011122 | 1.000376
[10 empty] | 0.00599 | 0.8191928 | 0.00739 | 0.7168362 | 0.009 | 0.5607113 | -5.5895e-05 | 1.00067 | -6.8685e-05 | 1.000233 | -9.59e-06 | 1.00035 | 7.75e-05 | 1.000199 | 2.929e-05 | 1.00172 | 0.0001008 | 1.000381
[10 empty] | 0.00598 | 0.8197926 | 0.00739 | 0.7175756 | 0.009 | 0.5616121 | -5.8255e-05 | 1.000664 | -6.4255e-05 | 1.000227 | -1.199e-05 | 1.000348 | 7.276e-05 | 1.000203 | 2.466e-05 | 1.001722 | 9.384e-05 | 1.000386
[10 empty] | 0.00597 | 0.8203912 | 0.00738 | 0.7183145 | 0.009 | 0.5625125 | -6.0615e-05 | 1.000658 | -5.9825e-05 | 1.00022 | -1.2785e-05 | 1.000347 | 6.643e-05 | 1.000206 | 1.85e-05 | 1.001723 | 8.515e-05 | 1.00039
[10 empty] | 0.00596 | 0.8209888 | 0.00738 | 0.7190532 | 0.009 | 0.5634127 | -6.14e-05 | 1.000652 | -5.539e-05 | 1.000215 | -1.3585e-05 | 1.000345732 | 5.852e-05 | 1.00021 | 1.388e-05 | 1.001724 | 7.473e-05 | 1.000394
[10 empty] | 0.00596 | 0.8215856 | 0.00738 | 0.7197912 | 0.009 | 0.5643127 | -6.2975e-05 | 1.000646 | -5.096e-05 | 1.000209 | -1.5185e-05 | 1.000344 | 5.378e-05 | 1.000212 | 1.08e-05 | 1.001724 | 6.778e-05 | 1.000398
[10 empty] | 0.00595 | 0.8221816 | 0.00738 | 0.720529 | 0.009 | 0.5652127 | -6.455e-05 | 1.000639 | -4.653e-05 | 1.000204 | -1.5185e-05 | 1.000343 | 4.903e-05 | 1.000215 | 4.63e-06 | 1.001725 | 6.083e-05 | 1.000401
[10 empty] | 0.00594 | 0.8227769 | 0.00737 | 0.7212667 | 0.009 | 0.5661129 | -6.534e-05 | 1.000633 | -4.2095e-05 | 1.0002 | -1.359e-05 | 1.000341 | 4.113e-05 | 1.000217 | 0 | 1.001725 | 5.04e-05 | 1.000404
[10 empty] | 0.00594 | 0.8233715 | 0.00737 | 0.7220041 | 0.009 | 0.5670128 | -6.6915e-05 | 1.000626 | -3.7665e-05 | 1.000196 | -1.2785e-05 | 1.00034 | 3.48e-05 | 1.000219 | -3.09e-06 | 1.001725 | 4.344e-05 | 1.000406
[10 empty] | 0.00593 | 0.8239655 | 0.00737 | 0.7227413 | 0.00901 | 0.567913 | -6.77e-05 | 1.00062 | -3.3975e-05 | 1.000192 | -1.1985e-05 | 1.000339 | 3.005e-05 | 1.000221 | -9.25e-06 | 1.001724 | 3.823e-05 | 1.000408
[10 empty] | 0.00593 | 0.824559 | 0.00737 | 0.7234784 | 0.00901 | 0.5688134 | -6.849e-05 | 1.000613 | -3.102e-05 | 1.000189 | -1.039e-05 | 1.000338 | 2.531e-05 | 1.000222 | -1.387e-05 | 1.001724 | 2.955e-05 | 1.00041
[10 empty] | 0.00592 | 0.8251519 | 0.00737 | 0.7242153 | 0.00901 | 0.5697138 | -6.849e-05 | 1.000606 | -2.8065e-05 | 1.000186 | -7.995e-06 | 1.000337 | 1.898e-05 | 1.000223 | -1.696e-05 | 1.001723 | 2.259e-05 | 1.000411
[10 empty] | 0.00592 | 0.8257444 | 0.00737 | 0.7249522 | 0.00901 | 0.5706146 | -6.8485e-05 | 1.000599 | -2.6585e-05 | 1.000184 | -4.795e-06 | 1.000337 | 1.424e-05 | 1.000224 | -2.159e-05 | 1.001722 | 1.737e-05 | 1.000412
[10 empty] | 0.00591 | 0.8263363 | 0.00736 | 0.7256889 | 0.00901 | 0.5715154 | -6.9275e-05 | 1.000592 | -2.511e-05 | 1.000181 | -1.595e-06 | 1.000337 | 7.91e-06 | 1.000225 | -2.622e-05 | 1.001721 | 1.043e-05 | 1.000413
[10 empty] | 0.00591 | 0.826928 | 0.00736 | 0.7264253 | 0.00901 | 0.5724164 | -6.9275e-05 | 1.000585 | -2.4375e-05 | 1.000179 | 8e-07 | 1.000337 | 1.58e-06 | 1.000225 | -2.929e-05 | 1.001719 | 5.22e-06 | 1.000413
[10 empty] | 0.00591 | 0.827519 | 0.00736 | 0.7271616 | 0.00901 | 0.5733177 | -6.9275e-05 | 1.000578 | -2.437e-05 | 1.000176 | 3.195e-06 | 1.000338 | -1.58e-06 | 1.000225 | -3.237e-05 | 1.001718 | -1.74e-06 | 1.000414
[10 empty] | 0.0059 | 0.8281098 | 0.00735 | 0.7278976 | 0.00901 | 0.5742189 | -6.849e-05 | 1.000571 | -2.437e-05 | 1.000174 | 7.19e-06 | 1.000339 | -7.91e-06 | 1.000225 | -3.701e-05 | 1.001716 | -6.95e-06 | 1.000413
[10 empty] | 0.00589 | 0.8287001 | 0.00735 | 0.7286331 | 0.00901 | 0.5751201 | -6.77e-05 | 1.000565 | -2.585e-05 | 1.000171 | 1.039e-05 | 1.00034 | -1.424e-05 | 1.000224 | -4.163e-05 | 1.001714 | -1.042e-05 | 1.000413
[10 empty] | 0.00589 | 0.8292899 | 0.00734 | 0.7293681 | 0.00901 | 0.5760213 | -6.77e-05 | 1.000558 | -2.7325e-05 | 1.000169 | 1.279e-05 | 1.000341 | -1.74e-05 | 1.000223 | -4.471e-05 | 1.001712 | -1.738e-05 | 1.000412
[10 empty] | 0.00588 | 0.829879 | 0.00733 | 0.7301027 | 0.009 | 0.5769223 | -6.691e-05 | 1.000551 | -2.954e-05 | 1.000166 | 1.5185e-05 | 1.000343 | -2.214e-05 | 1.000222 | -4.78e-05 | 1.00171 | -2.086e-05 | 1.000411
[10 empty] | 0.00588 | 0.8304678 | 0.00733 | 0.7308365 | 0.009 | 0.5778232 | -6.534e-05 | 1.000544 | -3.25e-05 | 1.000163 | 1.758e-05 | 1.000345 | -2.847e-05 | 1.000221 | -5.088e-05 | 1.001707 | -2.433e-05 | 1.00041
[10 empty] | 0.00587 | 0.8310559 | 0.00732 | 0.7315696 | 0.00899 | 0.5787235 | -6.3765e-05 | 1.000538 | -3.545e-05 | 1.000159 | 1.998e-05 | 1.000347 | -3.322e-05 | 1.000219 | -5.396e-05 | 1.001705 | -2.954e-05 | 1.000409
[10 empty] | 0.00586 | 0.8316433 | 0.00731 | 0.7323019 | 0.00898 | 0.5796235 | -6.2975e-05 | 1.000532 | -3.914e-05 | 1.000156 | 2.158e-05 | 1.000349 | -3.638e-05 | 1.000218 | -5.705e-05 | 1.001702 | -3.476e-05 | 1.000407
[10 empty] | 0.00586 | 0.8322302 | 0.00729 | 0.733033 | 0.00898 | 0.5805231 | -6.219e-05 | 1.000525 | -4.284e-05 | 1.000151 | 2.3175e-05 | 1.000351 | -4.112e-05 | 1.000216 | -5.859e-05 | 1.001699 | -3.823e-05 | 1.000405
[10 empty] | 0.00585 | 0.8328161 | 0.00728 | 0.733763 | 0.00897 | 0.5814218 | -6.0615e-05 | 1.000519 | -4.653e-05 | 1.000147 | 2.3975e-05 | 1.000354 | -4.587e-05 | 1.000214 | -6.167e-05 | 1.001696 | -3.997e-05 | 1.000403
[10 empty] | 0.00584 | 0.8334012 | 0.00727 | 0.7344918 | 0.00896 | 0.5823199 | -5.904e-05 | 1.000513 | -5.0955e-05 | 1.000142 | 2.3975e-05 | 1.000356 | -4.904e-05 | 1.000211 | -6.476e-05 | 1.001693 | -4.345e-05 | 1.000401
[10 empty] | 0.00583 | 0.8339856 | 0.00725 | 0.7352192 | 0.00894 | 0.583217 | -5.8255e-05 | 1.000507 | -5.539e-05 | 1.000137 | 2.3175e-05 | 1.000359 | -5.22e-05 | 1.000209 | -6.475e-05 | 1.00169 | -4.518e-05 | 1.000399
[10 empty] | 0.00582 | 0.8345689 | 0.00723 | 0.7359451 | 0.00893 | 0.584113 | -5.747e-05 | 1.000502 | -5.9825e-05 | 1.000131 | 2.238e-05 | 1.000361 | -5.694e-05 | 1.000206 | -6.784e-05 | 1.001686 | -4.692e-05 | 1.000397
[10 empty] | 0.0058 | 0.8351511 | 0.00722 | 0.7366694 | 0.00892 | 0.585008 | -5.589e-05 | 1.000496 | -6.4255e-05 | 1.000125 | 2.078e-05 | 1.000363 | -6.01e-05 | 1.000203 | -7.093e-05 | 1.001683 | -5.04e-05 | 1.000394
[10 empty] | 0.00579 | 0.8357322 | 0.0072 | 0.7373919 | 0.0089 | 0.5859018 | -5.5105e-05 | 1.00049 | -6.7945e-05 | 1.000118 | 1.838e-05 | 1.000364 | -6.327e-05 | 1.0002 | -7.092e-05 | 1.001679 | -5.388e-05 | 1.000392
[10 empty] | 0.00578 | 0.836312 | 0.00718 | 0.7381126 | 0.00889 | 0.5867943 | -5.432e-05 | 1.000485 | -7.164e-05 | 1.000111 | 1.5985e-05 | 1.000366 | -6.802e-05 | 1.000197 | -7.246e-05 | 1.001676 | -5.561e-05 | 1.000389
[10 empty] | 0.00577 | 0.8368907 | 0.00716 | 0.7388314 | 0.00887 | 0.5876854 | -5.274e-05 | 1.00048 | -7.533e-05 | 1.000104 | 1.279e-05 | 1.000367 | -7.118e-05 | 1.000193 | -7.555e-05 | 1.001672 | -5.735e-05 | 1.000386
[10 empty] | 0.00575 | 0.8374679 | 0.00713 | 0.7395479 | 0.00886 | 0.5885752 | -5.1955e-05 | 1.000474 | -7.902e-05 | 1.000096 | 9.59e-06 | 1.000368 | -7.592e-05 | 1.000189 | -7.709e-05 | 1.001668 | -6.083e-05 | 1.000383
[10 empty] | 0.00574 | 0.8380437 | 0.00711 | 0.7402625 | 0.00884 | 0.5894633 | -5.196e-05 | 1.000469 | -8.198e-05 | 1.000088 | 4.795e-06 | 1.000368 | -7.908e-05 | 1.000186 | -7.863e-05 | 1.001664 | -6.43e-05 | 1.00038
[10 empty] | 0.00572 | 0.838618 | 0.00709 | 0.7409749 | 0.00883 | 0.5903498 | -5.1955e-05 | 1.000464 | -8.346e-05 | 1.00008 | 0 | 1.000368 | -8.225e-05 | 1.000182 | -8.018e-05 | 1.00166 | -6.604e-05 | 1.000377
[10 empty] | 0.0057 | 0.8391909 | 0.00706 | 0.7416849 | 0.00881 | 0.5912349 | -5.1955e-05 | 1.000459 | -8.567e-05 | 1.000071 | -4.795e-06 | 1.000367 | -8.541e-05 | 1.000177 | -8.018e-05 | 1.001656 | -6.777e-05 | 1.000373
[10 empty] | 0.00569 | 0.839762 | 0.00704 | 0.7423926 | 0.00879 | 0.5921183 | -5.196e-05 | 1.000454 | -8.7145e-05 | 1.000063 | -1.119e-05 | 1.000366 | -8.857e-05 | 1.000173 | -8.171e-05 | 1.001652 | -7.125e-05 | 1.00037
[10 empty] | 0.00567 | 0.8403315 | 0.00702 | 0.7430977 | 0.00878 | 0.5930002 | -5.1955e-05 | 1.000448 | -8.715e-05 | 1.000054 | -1.7585e-05 | 1.000363 | -9.333e-05 | 1.000168 | -8.325e-05 | 1.001648 | -7.299e-05 | 1.000366
[10 empty] | 0.00565 | 0.8408992 | 0.00699 | 0.7438006 | 0.00876 | 0.5938805 | -5.274e-05 | 1.000443 | -8.715e-05 | 1.000045 | -2.3975e-05 | 1.000361 | -9.491e-05 | 1.000164 | -8.48e-05 | 1.001644 | -7.473e-05 | 1.000363
[10 empty] | 0.00563 | 0.8414651 | 0.00697 | 0.744501 | 0.00875 | 0.5947591 | -5.432e-05 | 1.000438 | -8.715e-05 | 1.000036 | -3.117e-05 | 1.000357 | -9.806e-05 | 1.000159 | -8.48e-05 | 1.00164 | -7.821e-05 | 1.000359
[10 empty] | 0.00561 | 0.8420293 | 0.00694 | 0.7451989 | 0.00873 | 0.5956363 | -5.5105e-05 | 1.000432 | -8.641e-05 | 1.000028 | -3.836e-05 | 1.000353 | -0.00010281 | 1.000154 | -8.48e-05 | 1.001635 | -8.167e-05 | 1.000355
[10 empty] | 0.00559 | 0.8425914 | 0.00692 | 0.7458942 | 0.00872 | 0.5965118 | -5.589e-05 | 1.000427 | -8.4195e-05 | 1.000019 | -4.555e-05 | 1.000348 | -0.00010598 | 1.000149 | -8.634e-05 | 1.001631 | -8.341e-05 | 1.000351
[10 empty] | 0.00557 | 0.8431517 | 0.00689 | 0.746587 | 0.00871 | 0.5973858 | -5.8255e-05 | 1.000421 | -8.198e-05 | 1.000011 | -5.355e-05 | 1.000342 | -0.00010914 | 1.000143 | -8.789e-05 | 1.001627 | -8.516e-05 | 1.000347
[10 empty] | 0.00555 | 0.84371 | 0.00687 | 0.7472773 | 0.0087 | 0.5982586 | -6.0615e-05 | 1.000415 | -7.976e-05 | 1.000003 | -6.154e-05 | 1.000336 | -0.0001123 | 1.000138 | -8.789e-05 | 1.001622 | -8.69e-05 | 1.000342
[10 empty] | 0.00553 | 0.8442664 | 0.00684 | 0.7479652 | 0.00868 | 0.59913 | -6.219e-05 | 1.000409 | -7.607e-05 | 0.999995 | -6.873e-05 | 1.000329 | -0.00011388 | 1.000132 | -8.788e-05 | 1.001618 | -9.037e-05 | 1.000338
[10 empty] | 0.00551 | 0.8448205 | 0.00682 | 0.7486505 | 0.00867 | 0.6000001 | -6.534e-05 | 1.000403 | -7.164e-05 | 0.9999876 | -7.6725e-05 | 1.00032 | -0.00011704 | 1.000126 | -8.942e-05 | 1.001614 | -9.384e-05 | 1.000333
[10 empty] | 0.00549 | 0.8453727 | 0.00679 | 0.7493333 | 0.00866 | 0.6008692 | -6.849e-05 | 1.000396 | -6.7205e-05 | 0.9999807 | -8.4715e-05 | 1.000312 | -0.00012179 | 1.00012 | -8.788e-05 | 1.001609 | -9.384e-05 | 1.000328
[10 empty] | 0.00547 | 0.8459226 | 0.00677 | 0.7500138 | 0.00865 | 0.601737 | -7.1635e-05 | 1.000389 | -6.2035e-05 | 0.9999742 | -9.1905e-05 | 1.000302 | -0.00012338 | 1.000114 | -8.789e-05 | 1.001605 | -9.732e-05 | 1.000324
[10 empty] | 0.00544 | 0.8464704 | 0.00675 | 0.7506917 | 0.00865 | 0.6026038 | -7.6355e-05 | 1.000382 | -5.687e-05 | 0.9999682 | -9.91e-05 | 1.000292 | -0.00012654 | 1.000108 | -8.943e-05 | 1.0016 | -0.0001008 | 1.000319
[10 empty] | 0.00542 | 0.847016 | 0.00672 | 0.7513675 | 0.00864 | 0.6034695 | -8.03e-05 | 1.000374 | -5.17e-05 | 0.9999628 | -0.000106295 | 1.000281 | -0.0001297 | 1.000102 | -8.788e-05 | 1.001596 | -0.00010253 | 1.000314
[10 empty] | 0.0054 | 0.8475592 | 0.0067 | 0.7520409 | 0.00863 | 0.6043345 | -8.4235e-05 | 1.000366 | -4.6525e-05 | 0.9999579 | -0.000112685 | 1.000269 | -0.00013128 | 1.000095 | -8.788e-05 | 1.001591 | -0.00010427 | 1.000308
[10 empty] | 0.00537 | 0.8481 | 0.00668 | 0.7527122 | 0.00862 | 0.6051986 | -8.8165e-05 | 1.000357 | -4.136e-05 | 0.9999535 | -0.00011828 | 1.000257 | -0.00013603 | 1.000088 | -8.788e-05 | 1.001587 | -0.00010775 | 1.000303
[10 empty] | 0.00535 | 0.8486387 | 0.00666 | 0.7533812 | 0.00862 | 0.6060618 | -9.289e-05 | 1.000348 | -3.545e-05 | 0.9999496 | -0.000123875 | 1.000245 | -0.00013919 | 1.000081 | -8.634e-05 | 1.001583 | -0.00011296 | 1.000298
[10 empty] | 0.00533 | 0.849175 | 0.00664 | 0.7540481 | 0.00861 | 0.6069245 | -9.7615e-05 | 1.000338 | -2.88e-05 | 0.9999464 | -0.00012947 | 1.000231 | -0.00014235 | 1.000074 | -8.634e-05 | 1.001578 | -0.00011644 | 1.000292
[10 empty] | 0.0053 | 0.8497088 | 0.00662 | 0.7547131 | 0.00861 | 0.6077865 | -0.00010234 | 1.000328 | -2.2895e-05 | 0.9999439 | -0.000133465 | 1.000218 | -0.00014552 | 1.000067 | -8.48e-05 | 1.001574 | -0.00011991 | 1.000286
[10 empty] | 0.00528 | 0.8502402 | 0.0066 | 0.7553762 | 0.0086 | 0.6086479 | -0.000108635 | 1.000318 | -1.8465e-05 | 0.9999418 | -0.00013746 | 1.000204 | -0.00014868 | 1.00006 | -8.326e-05 | 1.00157 | -0.00012338 | 1.00028
[10 empty] | 0.00525 | 0.8507693 | 0.00659 | 0.7560373 | 0.00859 | 0.6095087 | -0.00011336 | 1.000307 | -1.2555e-05 | 0.9999402 | -0.00014146 | 1.00019 | -0.00015343 | 1.000052 | -8.172e-05 | 1.001566 | -0.00013034 | 1.000274
[10 empty] | 0.00523 | 0.8512957 | 0.00657 | 0.7566967 | 0.00859 | 0.610369 | -0.00011887 | 1.000295 | -5.91e-06 | 0.9999393 | -0.000143855 | 1.000175 | -0.00015659 | 1.000045 | -8.018e-05 | 1.001562 | -0.00013729 | 1.000267
[10 empty] | 0.0052 | 0.8518198 | 0.00655 | 0.7573544 | 0.00858 | 0.6112286 | -0.000125165 | 1.000283 | 0 | 0.999939 | -0.00014705 | 1.00016 | -0.00015975 | 1.000037 | -7.709e-05 | 1.001558 | -0.0001425 | 1.00026
[10 empty] | 0.00518 | 0.8523414 | 0.00654 | 0.7580105 | 0.00857 | 0.6120877 | -0.00013068 | 1.00027 | 5.91e-06 | 0.9999393 | -0.00015025 | 1.000145 | -0.0001645 | 1.000029 | -7.4e-05 | 1.001554 | -0.00015293 | 1.000253
[10 empty] | 0.00515 | 0.8528604 | 0.00652 | 0.758665 | 0.00857 | 0.6129462 | -0.00013776 | 1.000257 | 1.1815e-05 | 0.9999402 | -0.00015185 | 1.00013 | -0.00016924 | 1.00002 | -7.092e-05 | 1.00155 | -0.00016336 | 1.000245
[10 empty] | 0.00513 | 0.853377 | 0.00651 | 0.759318 | 0.00856 | 0.613804 | -0.000144845 | 1.000243 | 1.8465e-05 | 0.9999417 | -0.000152645 | 1.000114 | -0.00017399 | 1.000012 | -6.476e-05 | 1.001547 | -0.00017553 | 1.000236
[10 empty] | 0.00511 | 0.8538912 | 0.0065 | 0.7599697 | 0.00855 | 0.6146611 | -0.000151935 | 1.000228 | 2.585e-05 | 0.9999439 | -0.000154245 | 1.000099 | -0.00017874 | 1.000003 | -6.013e-05 | 1.001544 | -0.00019116 | 1.000227
[10 empty] | 0.00508 | 0.854403 | 0.00648 | 0.76062 | 0.00854 | 0.6155175 | -0.000159805 | 1.000212 | 3.2495e-05 | 0.9999468 | -0.000155045 | 1.000083 | -0.00018348 | 0.9999938 | -5.55e-05 | 1.001541 | -0.00021028 | 1.000217
[10 empty] | 0.00506 | 0.8549122 | 0.00647 | 0.7612689 | 0.00853 | 0.6163731 | -0.00016925 | 1.000196 | 3.988e-05 | 0.9999504 | -0.000154245 | 1.000068 | -0.0001898 | 0.9999845 | -4.78e-05 | 1.001538 | -0.00023635 | 1.000206
[10 empty] | 0.00503 | 0.8554192 | 0.00646 | 0.7619165 | 0.00852 | 0.6172279 | -0.00018027 | 1.000178 | 4.7265e-05 | 0.9999548 | -0.000152645 | 1.000053 | -0.00019613 | 0.9999749 | -3.855e-05 | 1.001536 | -0.00026936 | 1.000194
[10 empty] | 0.00501 | 0.8559238 | 0.00645 | 0.7625629 | 0.0085 | 0.6180814 | -0.00019208 | 1.00016 | 5.4655e-05 | 0.9999598 | -0.000149445 | 1.000038 | -0.0001993 | 0.9999649 | -2.929e-05 | 1.001534 | -0.00030934 | 1.000179
[10 empty] | 0.00499 | 0.8564259 | 0.00643 | 0.7632082 | 0.00849 | 0.6189339 | -0.00020625 | 1.00014 | 6.2775e-05 | 0.9999657 | -0.000143055 | 1.000024 | -0.00019772 | 0.9999549 | -1.85e-05 | 1.001533 | -0.00036148 | 1.000163
[10 empty] | 0.00497 | 0.856926 | 0.00642 | 0.7638522 | 0.00848 | 0.6197849 | -0.000222785 | 1.000119 | 6.942e-05 | 0.9999724 | -0.000134265 | 1.000011 | -0.00018822 | 0.9999451 | -7.71e-06 | 1.001533 | -0.00042925 | 1.000143
[10 empty] | 0.00495 | 0.8574237 | 0.00641 | 0.764495 | 0.00846 | 0.6206347 | -0.00024325 | 1.000095 | 7.3855e-05 | 0.9999796 | -0.00011988 | 1 | -0.00015817 | 0.9999361 | 4.63e-06 | 1.001532 | -0.00051266 | 1.00012
[10 empty] | 0.00492 | 0.8579192 | 0.0064 | 0.7651367 | 0.00844 | 0.621483 | -0.0002645 | 1.00007 | 7.238e-05 | 0.9999871 | -9.5105e-05 | 0.9999923 | -5.853e-05 | 0.9999293 | 4.163e-05 | 1.001533 | -0.00059956 | 1.000092
[10 empty] | 0.0049 | 0.8584127 | 0.00639 | 0.7657773 | 0.00842 | 0.6223297 | -0.0002771 | 1.000043 | 5.9085e-05 | 0.9999941 | -5.7545e-05 | 0.9999888 | 0.00017874 | 0.9999302 | 8.788e-05 | 1.001537 | -0.00064649 | 1.00006
[10 empty] | 0.00488 | 0.858904 | 0.00638 | 0.7664166 | 0.0084 | 0.6231745 | -0.00021255 | 1.000014 | 2.954e-05 | 0.999999 | 8e-07 | 0.9999925 | 0.00069754 | 0.9999472 | 0.00010484 | 1.001542 | -0.00059782 | 1.000027
[10 empty] | 0.00486 | 0.8593933 | 0.00636 | 0.7670549 | 0.00838 | 0.6240176 | -0.00014485 | 1 | 1.034e-05 | 1 | 5.5945e-05 | 1 | 0.00106 | 1 |  |  | -0.0005422 | 1
[10 empty] | 0.00484 | 0.8598807 | 0.00635 | 0.7676919 | 0.00836 | 0.6248587 |  |  |  |  | 7.512e-05
[10 empty] | 0.00483 | 0.8603662 | 0.00634 | 0.7683278 | 0.00834 | 0.6256977 | 0.00596 | [5 empty] | 0.0041
[10 empty] | 0.00481 | 0.8608497 | 0.00633 | 0.7689625 | 0.00832 | 0.6265346
[10 empty] | 0.00479 | 0.8613316 | 0.00632 | 0.7695959 | 0.00829 | 0.6273695
[10 empty] | 0.00478 | 0.8618115 | 0.00631 | 0.7702282 | 0.00827 | 0.628202
[10 empty] | 0.00476 | 0.86229 | 0.00629 | 0.7708592 | 0.00825 | 0.6290325
[10 empty] | 0.00474 | 0.8627667 | 0.00628 | 0.7714892 | 0.00823 | 0.6298607
[10 empty] | 0.00473 | 0.8632419 | 0.00627 | 0.7721179 | 0.00821 | 0.6306869
[10 empty] | 0.00471 | 0.8637155 | 0.00626 | 0.7727455 | 0.0082 | 0.6315112
[10 empty] | 0.0047 | 0.8641877 | 0.00625 | 0.7733719 | 0.00818 | 0.6323334
[10 empty] | 0.00469 | 0.8646583 | 0.00624 | 0.7739973 | 0.00817 | 0.6331537
[10 empty] | 0.00467 | 0.8651276 | 0.00623 | 0.7746218 | 0.00815 | 0.6339726
[10 empty] | 0.00466 | 0.8655956 | 0.00622 | 0.7752452 | 0.00814 | 0.6347898
[10 empty] | 0.00465 | 0.8660623 | 0.00621 | 0.7758677 | 0.00813 | 0.6356058
[10 empty] | 0.00464 | 0.8665275 | 0.00621 | 0.7764892 | 0.00813 | 0.6364205
[10 empty] | 0.00462 | 0.8669916 | 0.0062 | 0.7771101 | 0.00812 | 0.6372342
[10 empty] | 0.00461 | 0.8674545 | 0.00619 | 0.7777302 | 0.00812 | 0.638047
[10 empty] | 0.0046 | 0.8679162 | 0.00619 | 0.7783497 | 0.00812 | 0.6388595
[10 empty] | 0.00459 | 0.8683766 | 0.00618 | 0.7789686 | 0.00812 | 0.6396713
[10 empty] | 0.00458 | 0.8688361 | 0.00618 | 0.779587 | 0.00812 | 0.6404829
[10 empty] | 0.00457 | 0.8692943 | 0.00617 | 0.7802051 | 0.00812 | 0.6412944
[10 empty] | 0.00456 | 0.8697516 | 0.00617 | 0.7808227 | 0.00812 | 0.642106
[10 empty] | 0.00455 | 0.8702078 | 0.00617 | 0.78144 | 0.00812 | 0.6429176
[10 empty] | 0.00454 | 0.8706629 | 0.00617 | 0.782057 | 0.00813 | 0.6437296
[10 empty] | 0.00453 | 0.8711171 | 0.00617 | 0.7826738 | 0.00813 | 0.6445419
[10 empty] | 0.00452 | 0.8715704 | 0.00616 | 0.7832903 | 0.00814 | 0.6453545
[10 empty] | 0.00451 | 0.8720229 | 0.00616 | 0.7839068 | 0.00814 | 0.6461676
[10 empty] | 0.0045 | 0.8724744 | 0.00616 | 0.784523 | 0.00815 | 0.6469811
[10 empty] | 0.0045 | 0.8729251 | 0.00616 | 0.7851392 | 0.00815 | 0.6477952
[10 empty] | 0.00449 | 0.8733751 | 0.00616 | 0.785755 | 0.00815 | 0.6486095
[10 empty] | 0.00448 | 0.8738241 | 0.00615 | 0.7863707 | 0.00815 | 0.6494242
[10 empty] | 0.00447 | 0.8742726 | 0.00615 | 0.786986 | 0.00815 | 0.6502394
[10 empty] | 0.00447 | 0.8747204 | 0.00614 | 0.7876011 | 0.00815 | 0.6510545
[10 empty] | 0.00446 | 0.8751675 | 0.00614 | 0.7882156 | 0.00815 | 0.6518701
[10 empty] | 0.00446 | 0.8756139 | 0.00613 | 0.7888298 | 0.00815 | 0.6526854
[10 empty] | 0.00445 | 0.8760599 | 0.00612 | 0.7894433 | 0.00815 | 0.6535008
[10 empty] | 0.00445 | 0.8765054 | 0.00612 | 0.7900561 | 0.00814 | 0.6543161
[10 empty] | 0.00444 | 0.8769502 | 0.00611 | 0.7906682 | 0.00814 | 0.6551309
[10 empty] | 0.00444 | 0.8773946 | 0.0061 | 0.7912794203 | 0.00813 | 0.6559454
[10 empty] | 0.00443 | 0.8778387 | 0.00609 | 0.7918897 | 0.00812 | 0.6567595
[10 empty] | 0.00443 | 0.8782822 | 0.00607 | 0.7924987 | 0.00811 | 0.6575728
[10 empty] | 0.00443 | 0.8787254 | 0.00606 | 0.7931068 | 0.00811 | 0.6583854
[10 empty] | 0.00442 | 0.8791683 | 0.00605 | 0.7937134 | 0.0081 | 0.6591973
[10 empty] | 0.00442 | 0.8796108 | 0.00603 | 0.7943187 | 0.00809 | 0.6600083
[10 empty] | 0.00442 | 0.8800529 | 0.00602 | 0.7949226 | 0.00807 | 0.6608184
[10 empty] | 0.00441 | 0.8804948 | 0.006 | 0.7955248 | 0.00806 | 0.6616276
[10 empty] | 0.00441 | 0.8809363 | 0.00598 | 0.7961256 | 0.00805 | 0.6624354
[10 empty] | 0.00441 | 0.8813774 | 0.00596 | 0.7967246 | 0.00804 | 0.6632425
[10 empty] | 0.00441 | 0.8818184 | 0.00595 | 0.7973219 | 0.00803 | 0.6640483
[10 empty] | 0.0044 | 0.8822591 | 0.00593 | 0.7979174 | 0.00802 | 0.6648531
[10 empty] | 0.0044 | 0.8826995 | 0.00591 | 0.7985111 | 0.00801 | 0.6656568
[10 empty] | 0.0044 | 0.8831395 | 0.00589 | 0.7991031 | 0.008 | 0.6664593
[10 empty] | 0.00439 | 0.8835793 | 0.00587 | 0.799693 | 0.00799 | 0.6672608
[10 empty] | 0.00439 | 0.8840189 | 0.00585 | 0.8002813 | 0.00798 | 0.6680614
[10 empty] | 0.00439 | 0.884458 | 0.00584 | 0.8008678 | 0.00797 | 0.6688608
[10 empty] | 0.00438 | 0.884897 | 0.00582 | 0.8014522 | 0.00796 | 0.6696591
[10 empty] | 0.00438 | 0.8853356 | 0.0058 | 0.802035 | 0.00795 | 0.6704566
[10 empty] | 0.00438 | 0.8857738 | 0.00578 | 0.8026158 | 0.00795 | 0.6712533
[10 empty] | 0.00437 | 0.8862117 | 0.00576 | 0.803195 | 0.00794 | 0.672049
[10 empty] | 0.00437 | 0.8866493 | 0.00575 | 0.8037723 | 0.00793 | 0.6728438
[10 empty] | 0.00436 | 0.8870864 | 0.00573 | 0.8043478 | 0.00792 | 0.673638
[10 empty] | 0.00436 | 0.8875231 | 0.00571 | 0.8049216 | 0.00792 | 0.6744314
[10 empty] | 0.00435 | 0.8879592 | 0.0057 | 0.8054938 | 0.00791 | 0.6752239
[10 empty] | 0.00435 | 0.8883948 | 0.00568 | 0.8060643 | 0.0079 | 0.676016
[10 empty] | 0.00434 | 0.8888297 | 0.00566 | 0.8066331 | 0.0079 | 0.6768073
[10 empty] | 0.00433 | 0.889264 | 0.00565 | 0.8072004 | 0.00789 | 0.677598
[10 empty] | 0.00432 | 0.8896976 | 0.00563 | 0.8077661 | 0.00789 | 0.678388
[10 empty] | 0.00431 | 0.8901302 | 0.00562 | 0.8083301 | 0.00788 | 0.6791777
[10 empty] | 0.0043 | 0.890562 | 0.0056 | 0.8088927 | 0.00788 | 0.6799669
[10 empty] | 0.00429 | 0.8909929 | 0.00559 | 0.8094538 | 0.00788 | 0.6807555
[10 empty] | 0.00428 | 0.8914227 | 0.00557 | 0.8100134 | 0.00787 | 0.6815437
[10 empty] | 0.00427 | 0.8918513 | 0.00556 | 0.8105716 | 0.00787 | 0.6823314
[10 empty] | 0.00425 | 0.8922786 | 0.00555 | 0.8111284 | 0.00786 | 0.6831188
[10 empty] | 0.00424 | 0.8927047 | 0.00554 | 0.8116838 | 0.00786 | 0.6839057
[10 empty] | 0.00422 | 0.8931294 | 0.00552 | 0.8122379 | 0.00786 | 0.6846922
[10 empty] | 0.00421 | 0.8935525 | 0.00551 | 0.8127908 | 0.00786 | 0.6854785
[10 empty] | 0.00419 | 0.8939742 | 0.0055 | 0.8133425 | 0.00785 | 0.6862647
[10 empty] | 0.00418 | 0.8943943 | 0.00549 | 0.8138928 | 0.00785 | 0.6870503
[10 empty] | 0.00416 | 0.8948127 | 0.00548 | 0.8144423 | 0.00785 | 0.6878358
[10 empty] | 0.00414 | 0.8952295 | 0.00547 | 0.8149906 | 0.00785 | 0.6886211
[10 empty] | 0.00412 | 0.8956445 | 0.00546 | 0.8155379 | 0.00784 | 0.689406
[10 empty] | 0.00411 | 0.8960579 | 0.00545 | 0.8160842 | 0.00784 | 0.6901908
[10 empty] | 0.00409 | 0.8964695 | 0.00544 | 0.8166297 | 0.00784 | 0.6909753
[10 empty] | 0.00407 | 0.8968796 | 0.00543 | 0.8171743 | 0.00784 | 0.6917597
[10 empty] | 0.00406 | 0.8972878 | 0.00543 | 0.8177181 | 0.00783 | 0.6925438
[10 empty] | 0.00404 | 0.8976943 | 0.00542 | 0.8182613 | 0.00783 | 0.6933274
[10 empty] | 0.00403 | 0.8980991 | 0.00541 | 0.8188037 | 0.00783 | 0.694111
[10 empty] | 0.00401 | 0.8985025 | 0.00541 | 0.8193455 | 0.00782 | 0.6948942
[10 empty] | 0.004 | 0.8989042 | 0.0054 | 0.8198867 | 0.00782 | 0.695677
[10 empty] | 0.00398 | 0.8993045 | 0.0054 | 0.8204272 | 0.00781 | 0.6964594
[10 empty] | 0.00397 | 0.8997033 | 0.00539 | 0.8209671 | 0.00781 | 0.6972411
[10 empty] | 0.00395 | 0.9001008 | 0.00539 | 0.8215065 | 0.0078 | 0.6980227
[10 empty] | 0.00394 | 0.9004969 | 0.00538 | 0.8220455 | 0.00779 | 0.6988034
[10 empty] | 0.00393 | 0.9008917 | 0.00538 | 0.822584 | 0.00778 | 0.6995837
[10 empty] | 0.00392 | 0.9012855 | 0.00537 | 0.8231219 | 0.00777 | 0.7003631
[10 empty] | 0.00391 | 0.901678 | 0.00537 | 0.8236594 | 0.00777 | 0.701142
[10 empty] | 0.0039 | 0.9020696 | 0.00536 | 0.8241965 | 0.00776 | 0.7019198
[10 empty] | 0.00389 | 0.9024601 | 0.00536 | 0.8247331 | 0.00775 | 0.702697
[10 empty] | 0.00388 | 0.9028499 | 0.00536 | 0.8252694 | 0.00774 | 0.7034731
[10 empty] | 0.00387 | 0.9032385 | 0.00535 | 0.8258053 | 0.00773 | 0.7042485
[10 empty] | 0.00387 | 0.9036264 | 0.00535 | 0.8263408 | 0.00772 | 0.705023
[10 empty] | 0.00386 | 0.9040135 | 0.00535 | 0.826876 | 0.00771 | 0.7057962
[10 empty] | 0.00385 | 0.9043998 | 0.00535 | 0.8274108 | 0.0077 | 0.7065686
[10 empty] | 0.00384 | 0.9047852 | 0.00534 | 0.8279453 | 0.00769 | 0.7073398
[10 empty] | 0.00384 | 0.9051699 | 0.00534 | 0.8284798 | 0.00767 | 0.7081099
[10 empty] | 0.00383 | 0.9055538 | 0.00534 | 0.8290137 | 0.00766 | 0.7088792
[10 empty] | 0.00382 | 0.905937 | 0.00533 | 0.8295477 | 0.00765 | 0.7096473
[10 empty] | 0.00381 | 0.9063191 | 0.00533 | 0.8300813 | 0.00764 | 0.7104141
[10 empty] | 0.0038 | 0.9067004 | 0.00533 | 0.8306147 | 0.00763 | 0.7111801
[10 empty] | 0.00379 | 0.9070809 | 0.00533 | 0.8311479 | 0.00762 | 0.7119448
[10 empty] | 0.00378 | 0.9074602 | 0.00533 | 0.8316809 | 0.00761 | 0.7127086
[10 empty] | 0.00376 | 0.9078386 | 0.00532 | 0.8322136 | 0.00759 | 0.713471
[10 empty] | 0.00375 | 0.9082156 | 0.00532 | 0.832746 | 0.00758 | 0.7142322
[10 empty] | 0.00374 | 0.9085915 | 0.00531 | 0.8332781 | 0.00757 | 0.7149922
[10 empty] | 0.00372 | 0.908966 | 0.00531 | 0.8338099 | 0.00755 | 0.7157511
[10 empty] | 0.00371 | 0.9093389 | 0.0053 | 0.834341 | 0.00754 | 0.7165086
[10 empty] | 0.00369 | 0.9097105 | 0.0053 | 0.8348717 | 0.00753 | 0.7172647
[10 empty] | 0.00367 | 0.9100802 | 0.00529 | 0.8354017 | 0.00751 | 0.7180194
[10 empty] | 0.00365 | 0.9104483 | 0.00528 | 0.8359309 | 0.00749 | 0.7187728
[10 empty] | 0.00363 | 0.9108146 | 0.00527 | 0.8364593 | 0.00748 | 0.7195247
[10 empty] | 0.00361 | 0.9111789 | 0.00526 | 0.8369866 | 0.00746 | 0.7202749
[10 empty] | 0.00359 | 0.9115413 | 0.00524 | 0.8375129 | 0.00744 | 0.7210234
[10 empty] | 0.00357 | 0.9119017 | 0.00523 | 0.8380378 | 0.00743 | 0.7217706
[10 empty] | 0.00355 | 0.9122599 | 0.00521 | 0.8385614 | 0.00741 | 0.7225158
[10 empty] | 0.00353 | 0.9126159 | 0.00519 | 0.8390835 | 0.00739 | 0.7232592
[10 empty] | 0.00351 | 0.9129699 | 0.00518 | 0.8396039 | 0.00737 | 0.7240009
[10 empty] | 0.00349 | 0.9133217 | 0.00516 | 0.8401225 | 0.00735 | 0.7247408
[10 empty] | 0.00347 | 0.9136714 | 0.00514 | 0.8406391 | 0.00734 | 0.725479
[10 empty] | 0.00345 | 0.9140189 | 0.00512 | 0.8411538 | 0.00732 | 0.7262153
[10 empty] | 0.00343 | 0.9143645 | 0.00509 | 0.8416665 | 0.0073 | 0.7269497
[10 empty] | 0.00341 | 0.9147079 | 0.00507 | 0.8421769 | 0.00729 | 0.7276825
[10 empty] | 0.00339 | 0.9150495 | 0.00505 | 0.842685 | 0.00727 | 0.7284137
[10 empty] | 0.00337 | 0.9153891 | 0.00502 | 0.8431909 | 0.00726 | 0.7291432
[10 empty] | 0.00335 | 0.9157271 | 0.005 | 0.8436945 | 0.00725 | 0.729871
[10 empty] | 0.00334 | 0.9160632 | 0.00498 | 0.8441956 | 0.00723 | 0.7305976
[10 empty] | 0.00332 | 0.9163978 | 0.00495 | 0.8446944 | 0.00722 | 0.7313227
[10 empty] | 0.00331 | 0.9167308 | 0.00493 | 0.8451908 | 0.00721 | 0.7320466
[10 empty] | 0.0033 | 0.9170625 | 0.00491 | 0.8456849 | 0.0072 | 0.7327692
[10 empty] | 0.00328 | 0.9173927 | 0.00488 | 0.8461767 | 0.00719 | 0.7334906
[10 empty] | 0.00327 | 0.9177217 | 0.00486 | 0.8466661 | 0.00718 | 0.7342112
[10 empty] | 0.00326 | 0.9180495 | 0.00484 | 0.8471534 | 0.00718 | 0.7349309
[10 empty] | 0.00325 | 0.9183763 | 0.00482 | 0.8476386 | 0.00717 | 0.7356496
[10 empty] | 0.00324 | 0.9187019 | 0.0048 | 0.8481218 | 0.00716 | 0.7363677
[10 empty] | 0.00323 | 0.9190265 | 0.00478 | 0.8486029 | 0.00716 | 0.7370851
[10 empty] | 0.00322 | 0.9193501 | 0.00477 | 0.8490821 | 0.00715 | 0.7378018
[10 empty] | 0.00321 | 0.9196727 | 0.00475 | 0.8495596 | 0.00715 | 0.7385178
[10 empty] | 0.0032 | 0.9199944 | 0.00474 | 0.8500354 | 0.00714 | 0.7392333
[10 empty] | 0.00319 | 0.9203152 | 0.00472 | 0.8505098 | 0.00713 | 0.7399483
[10 empty] | 0.00318 | 0.920635 | 0.00471 | 0.8509825 | 0.00713 | 0.7406626
[10 empty] | 0.00317 | 0.9209537 | 0.0047 | 0.8514541 | 0.00712 | 0.7413764
[10 empty] | 0.00316 | 0.9212716 | 0.00468 | 0.8519242 | 0.00711 | 0.7420895
[10 empty] | 0.00315 | 0.9215884 | 0.00468 | 0.8523932 | 0.00711 | 0.7428019
[10 empty] | 0.00314 | 0.9219042 | 0.00467 | 0.8528611 | 0.0071 | 0.7435138
[10 empty] | 0.00313 | 0.9222191 | 0.00466 | 0.8533282 | 0.00709 | 0.7442248
[10 empty] | 0.00312 | 0.9225327 | 0.00465 | 0.8537943 | 0.00708 | 0.7449352
[10 empty] | 0.00311 | 0.9228454 | 0.00464 | 0.8542596 | 0.00707 | 0.7456448
[10 empty] | 0.0031 | 0.9231568 | 0.00464 | 0.8547243 | 0.00706 | 0.7463535
[10 empty] | 0.00309 | 0.9234672 | 0.00463 | 0.8551882 | 0.00706 | 0.7470614
[10 empty] | 0.00307 | 0.9237763 | 0.00463 | 0.8556515 | 0.00705 | 0.7477683
[10 empty] | 0.00306 | 0.9240843 | 0.00462 | 0.8561145 | 0.00704 | 0.7484744
[10 empty] | 0.00305 | 0.9243913 | 0.00462 | 0.8565768 | 0.00703 | 0.7491796
[10 empty] | 0.00304 | 0.9246971 | 0.00461 | 0.8570387 | 0.00702 | 0.7498837
[10 empty] | 0.00303 | 0.9250018 | 0.00461 | 0.8575004 | 0.00701 | 0.7505871
[10 empty] | 0.00302 | 0.9253053 | 0.00461 | 0.8579617 | 0.007 | 0.7512894
[10 empty] | 0.00301 | 0.9256077 | 0.00461 | 0.8584226 | 0.00699 | 0.7519909
[10 empty] | 0.003 | 0.9259091 | 0.0046 | 0.8588833 | 0.00699 | 0.7526915
[10 empty] | 0.00299 | 0.9262093 | 0.0046 | 0.8593437 | 0.00698 | 0.7533911
[10 empty] | 0.00298 | 0.9265086 | 0.0046 | 0.8598039 | 0.00697 | 0.7540901
[10 empty] | 0.00297 | 0.9268069 | 0.0046 | 0.8602637 | 0.00696 | 0.7547883
[10 empty] | 0.00296 | 0.9271044 | 0.00459 | 0.8607236 | 0.00695 | 0.7554856
[10 empty] | 0.00295 | 0.9274007 | 0.00459 | 0.861183 | 0.00695 | 0.7561821
[10 empty] | 0.00294 | 0.9276962 | 0.00459 | 0.8616423 | 0.00694 | 0.756878
[10 empty] | 0.00293 | 0.9279907 | 0.00459 | 0.8621014 | 0.00693 | 0.7575731
[10 empty] | 0.00292 | 0.9282843 | 0.00459 | 0.8625602 | 0.00692 | 0.7582673
[10 empty] | 0.00291 | 0.9285771 | 0.00458 | 0.8630189 | 0.00692 | 0.7589609
[10 empty] | 0.00291 | 0.9288689 | 0.00458 | 0.8634772 | 0.00691 | 0.7596537
[10 empty] | 0.0029 | 0.92916 | 0.00458 | 0.8639353 | 0.0069 | 0.7603458
[10 empty] | 0.00289 | 0.9294502 | 0.00457 | 0.8643933 | 0.00689 | 0.7610369
[10 empty] | 0.00288 | 0.9297394 | 0.00457 | 0.8648508 | 0.00688 | 0.7617272
[10 empty] | 0.00287 | 0.9300277 | 0.00457 | 0.8653082 | 0.00686 | 0.7624164
[10 empty] | 0.00286 | 0.9303153 | 0.00456 | 0.865765 | 0.00685 | 0.7631047
[10 empty] | 0.00285 | 0.9306017 | 0.00456 | 0.8662216 | 0.00684 | 0.7637916
[10 empty] | 0.00284 | 0.9308874 | 0.00456 | 0.8666779 | 0.00683 | 0.7644775
[10 empty] | 0.00283 | 0.9311721 | 0.00455 | 0.8671336 | 0.00681 | 0.7651622
[10 empty] | 0.00282 | 0.9314557 | 0.00455 | 0.8675889 | 0.00679 | 0.7658455
[10 empty] | 0.00281 | 0.9317386 | 0.00454 | 0.8680438 | 0.00678 | 0.7665272
[10 empty] | 0.0028 | 0.9320204 | 0.00453 | 0.8684982 | 0.00676 | 0.7672073
[10 empty] | 0.00279 | 0.9323012 | 0.00453 | 0.8689519 | 0.00674 | 0.7678858
[10 empty] | 0.00278 | 0.932581 | 0.00452 | 0.869405 | 0.00672 | 0.7685626
[10 empty] | 0.00277 | 0.9328598 | 0.00451 | 0.8698575 | 0.0067 | 0.7692373
[10 empty] | 0.00276 | 0.9331377 | 0.00451 | 0.8703094 | 0.00668 | 0.7699104
[10 empty] | 0.00275 | 0.9334143 | 0.0045 | 0.8707604 | 0.00666 | 0.7705816
[10 empty] | 0.00274 | 0.9336901 | 0.00449 | 0.8712105 | 0.00664 | 0.7712507
[10 empty] | 0.00273 | 0.9339648 | 0.00448 | 0.8716599 | 0.00662 | 0.7719178
[10 empty] | 0.00272 | 0.9342384 | 0.00447 | 0.8721085 | 0.0066 | 0.7725827
[10 empty] | 0.00271 | 0.934511 | 0.00446 | 0.872556 | 0.00658 | 0.7732459
[10 empty] | 0.0027 | 0.9347825 | 0.00445 | 0.8730027 | 0.00656 | 0.7739069
[10 empty] | 0.00269 | 0.935053 | 0.00444 | 0.8734483 | 0.00654 | 0.7745661
[10 empty] | 0.00268 | 0.9353223 | 0.00443 | 0.873893 | 0.00653 | 0.7752231
[10 empty] | 0.00267 | 0.9355906 | 0.00442 | 0.8743366 | 0.00651 | 0.7758786
[10 empty] | 0.00266 | 0.9358579 | 0.00441 | 0.8747792 | 0.0065 | 0.7765319
[10 empty] | 0.00265 | 0.9361241 | 0.0044 | 0.8752209 | 0.00648 | 0.7771839
[10 empty] | 0.00264 | 0.9363893 | 0.00439 | 0.8756616 | 0.00647 | 0.7778341
[10 empty] | 0.00263 | 0.9366534 | 0.00438 | 0.8761014 | 0.00646 | 0.7784831
[10 empty] | 0.00262 | 0.9369165 | 0.00437 | 0.8765401 | 0.00645 | 0.7791307
[10 empty] | 0.00261 | 0.9371787 | 0.00437 | 0.8769781 | 0.00644 | 0.779777
[10 empty] | 0.0026 | 0.93744 | 0.00436 | 0.8774151 | 0.00644 | 0.7804224
[10 empty] | 0.00259 | 0.9377002 | 0.00435 | 0.8778513 | 0.00643 | 0.7810669
[10 empty] | 0.00258 | 0.9379597 | 0.00435 | 0.878287 | 0.00643 | 0.7817107
[10 empty] | 0.00258 | 0.9382184 | 0.00434 | 0.8787218 | 0.00642 | 0.7823539
[10 empty] | 0.00257 | 0.9384764 | 0.00433 | 0.8791561 | 0.00642 | 0.7829967
[10 empty] | 0.00257 | 0.9387336 | 0.00433 | 0.8795897 | 0.00642 | 0.7836393
[10 empty] | 0.00256 | 0.9389904 | 0.00433 | 0.880023 | 0.00643 | 0.7842816
[10 empty] | 0.00256 | 0.9392467 | 0.00432 | 0.8804558 | 0.00643 | 0.784924
[10 empty] | 0.00255 | 0.9395023 | 0.00432 | 0.8808881 | 0.00643 | 0.7855664
[10 empty] | 0.00255 | 0.9397579 | 0.00431 | 0.88132 | 0.00644 | 0.7862092
[10 empty] | 0.00255 | 0.9400131 | 0.00431 | 0.8817517 | 0.00644 | 0.7868519
[10 empty] | 0.00255 | 0.9402683 | 0.00431 | 0.8821829 | 0.00644 | 0.7874951
[10 empty] | 0.00255 | 0.9405234 | 0.0043 | 0.8826138 | 0.00645 | 0.788139
[10 empty] | 0.00255 | 0.9407784 | 0.0043 | 0.8830445 | 0.00645 | 0.788783
[10 empty] | 0.00256 | 0.9410338 | 0.0043 | 0.8834748 | 0.00646 | 0.7894274
[10 empty] | 0.00256 | 0.9412893 | 0.00429 | 0.8839046 | 0.00646 | 0.7900725
[10 empty] | 0.00256 | 0.941545 | 0.00429 | 0.8843341 | 0.00646 | 0.7907178
[10 empty] | 0.00257 | 0.9418013 | 0.00428 | 0.8847631 | 0.00647 | 0.7913636
[10 empty] | 0.00257 | 0.9420577 | 0.00428 | 0.8851917 | 0.00647 | 0.7920098
[10 empty] | 0.00258 | 0.9423148 | 0.00427 | 0.8856197 | 0.00647 | 0.7926563
[10 empty] | 0.00258 | 0.9425725 | 0.00426 | 0.886047 | 0.00647 | 0.7933032
[10 empty] | 0.00259 | 0.9428305 | 0.00425 | 0.8864735 | 0.00647 | 0.7939501
[10 empty] | 0.00259 | 0.9430892 | 0.00424 | 0.8868993 | 0.00647 | 0.7945973
[10 empty] | 0.0026 | 0.9433484 | 0.00423 | 0.8873241 | 0.00647 | 0.7952446
[10 empty] | 0.0026 | 0.943608 | 0.00422 | 0.8877479 | 0.00647 | 0.7958918
[10 empty] | 0.00261 | 0.9438682 | 0.00421 | 0.8881707 | 0.00647 | 0.7965391
[10 empty] | 0.00261 | 0.9441287 | 0.0042 | 0.8885922 | 0.00647 | 0.7971862
[10 empty] | 0.00261 | 0.9443896 | 0.00418 | 0.8890123 | 0.00646 | 0.7978332
[10 empty] | 0.00261 | 0.9446507 | 0.00417 | 0.8894314 | 0.00646 | 0.7984799
[10 empty] | 0.00261 | 0.9449119 | 0.00415 | 0.8898488 | 0.00645 | 0.7991262
[10 empty] | 0.00261 | 0.9451731 | 0.00414 | 0.8902648 | 0.00645 | 0.7997723
[10 empty] | 0.00261 | 0.9454344 | 0.00412 | 0.8906793 | 0.00645 | 0.800418
[10 empty] | 0.0026 | 0.9456952 | 0.0041 | 0.891092 | 0.00644 | 0.8010633
[10 empty] | 0.0026 | 0.9459557 | 0.00409 | 0.8915033 | 0.00644 | 0.8017081
[10 empty] | 0.00259 | 0.9462157 | 0.00407 | 0.8919128 | 0.00643 | 0.8023523
[10 empty] | 0.00258 | 0.946475 | 0.00405 | 0.8923207 | 0.00642 | 0.8029962
[10 empty] | 0.00257 | 0.9467333 | 0.00404 | 0.8927269 | 0.00642 | 0.8036394
[10 empty] | 0.00255 | 0.9469905 | 0.00402 | 0.8931314 | 0.00641 | 0.8042821
[10 empty] | 0.00254 | 0.9472467 | 0.004 | 0.8935342 | 0.00641 | 0.8049243
[10 empty] | 0.00252 | 0.9475013 | 0.00399 | 0.8939354 | 0.0064 | 0.8055661
[10 empty] | 0.00251 | 0.9477545 | 0.00397 | 0.8943351 | 0.00639 | 0.806207
[10 empty] | 0.00249 | 0.948006 | 0.00396 | 0.894733 | 0.00639 | 0.8068475
[10 empty] | 0.00247 | 0.9482556 | 0.00394 | 0.8951295 | 0.00638 | 0.8074873
[10 empty] | 0.00245 | 0.9485033 | 0.00393 | 0.8955245 | 0.00638 | 0.8081264
[10 empty] | 0.00243 | 0.9487491 | 0.00392 | 0.895918 | 0.00637 | 0.808765
[10 empty] | 0.0024 | 0.9489928 | 0.0039 | 0.8963103 | 0.00636 | 0.809403
[10 empty] | 0.00238 | 0.9492342 | 0.00389 | 0.8967014 | 0.00636 | 0.8100404
[10 empty] | 0.00236 | 0.9494735 | 0.00388 | 0.897091 | 0.00635 | 0.8106772
[10 empty] | 0.00234 | 0.9497106 | 0.00387 | 0.8974797 | 0.00634 | 0.8113131
[10 empty] | 0.00232 | 0.9499455 | 0.00386 | 0.8978673 | 0.00634 | 0.8119487
[10 empty] | 0.0023 | 0.9501781 | 0.00385 | 0.8982539 | 0.00633 | 0.8125834
[10 empty] | 0.00227 | 0.9504087 | 0.00384 | 0.8986396 | 0.00633 | 0.8132176
[10 empty] | 0.00226 | 0.9506372 | 0.00384 | 0.8990244 | 0.00632 | 0.8138511
[10 empty] | 0.00224 | 0.9508636 | 0.00383 | 0.8994084 | 0.00631 | 0.8144839
[10 empty] | 0.00222 | 0.9510882 | 0.00382 | 0.8997918 | 0.0063 | 0.8151161
[10 empty] | 0.0022 | 0.9513112 | 0.00382 | 0.9001746 | 0.0063 | 0.8157475
[10 empty] | 0.00219 | 0.9515323 | 0.00381 | 0.9005567 | 0.00629 | 0.8163782
[10 empty] | 0.00218 | 0.9517521 | 0.00381 | 0.9009382 | 0.00628 | 0.8170084
[10 empty] | 0.00217 | 0.9519704 | 0.0038 | 0.9013193 | 0.00628 | 0.8176379
[10 empty] | 0.00215 | 0.9521875 | 0.0038 | 0.9017 | 0.00627 | 0.8182666
[10 empty] | 0.00215 | 0.9524035 | 0.0038 | 0.9020801 | 0.00626 | 0.8188946
[10 empty] | 0.00214 | 0.9526184 | 0.00379 | 0.9024599 | 0.00625 | 0.8195218
[10 empty] | 0.00213 | 0.9528326 | 0.00379 | 0.9028394 | 0.00624 | 0.8201482
[10 empty] | 0.00212 | 0.9530461 | 0.00378 | 0.9032184 | 0.00623 | 0.8207738
[10 empty] | 0.00212 | 0.9532587 | 0.00378 | 0.9035971 | 0.00622 | 0.8213985
[10 empty] | 0.00211 | 0.9534709 | 0.00378 | 0.9039753 | 0.00621 | 0.8220224
[10 empty] | 0.00211 | 0.9536825 | 0.00377 | 0.9043532 | 0.0062 | 0.8226455
[10 empty] | 0.0021 | 0.9538937 | 0.00377 | 0.9047308 | 0.00619 | 0.8232674
[10 empty] | 0.0021 | 0.9541044 | 0.00376 | 0.9051078 | 0.00618 | 0.8238884
[10 empty] | 0.0021 | 0.9543147 | 0.00376 | 0.9054845 | 0.00617 | 0.8245083
[10 empty] | 0.00209 | 0.9545245 | 0.00375 | 0.9058605 | 0.00616 | 0.8251271
[10 empty] | 0.00209 | 0.9547341 | 0.00375 | 0.9062361 | 0.00614 | 0.8257447
[10 empty] | 0.00208 | 0.954943 | 0.00374 | 0.9066109 | 0.00613 | 0.826361
[10 empty] | 0.00208 | 0.9551516 | 0.00373 | 0.9069852 | 0.00612 | 0.826976
[10 empty] | 0.00207 | 0.9553596 | 0.00373 | 0.9073589 | 0.0061 | 0.8275897
[10 empty] | 0.00207 | 0.9555672 | 0.00372 | 0.9077318 | 0.00609 | 0.8282022
[10 empty] | 0.00206 | 0.9557739 | 0.00371 | 0.9081039 | 0.00607 | 0.828813
[10 empty] | 0.00205 | 0.9559802 | 0.0037 | 0.9084754 | 0.00606 | 0.8294226
[10 empty] | 0.00204 | 0.9561857 | 0.00369 | 0.908846 | 0.00605 | 0.8300308
[10 empty] | 0.00204 | 0.9563904 | 0.00369 | 0.9092158 | 0.00603 | 0.8306373
[10 empty] | 0.00203 | 0.9565945 | 0.00368 | 0.9095848 | 0.00602 | 0.8312425
[10 empty] | 0.00202 | 0.9567977 | 0.00367 | 0.909953 | 0.006 | 0.8318463
[10 empty] | 0.00201 | 0.9570001 | 0.00366 | 0.9103205 | 0.00599 | 0.8324486
[10 empty] | 0.002 | 0.9572017 | 0.00365 | 0.910687 | 0.00598 | 0.8330495
[10 empty] | 0.002 | 0.9574026 | 0.00365 | 0.9110528 | 0.00597 | 0.8336492
[10 empty] | 0.00199 | 0.9576026 | 0.00364 | 0.9114179 | 0.00596 | 0.8342476
[10 empty] | 0.00198 | 0.9578021 | 0.00364 | 0.9117824 | 0.00595 | 0.8348449
[10 empty] | 0.00198 | 0.9580008 | 0.00363 | 0.9121463 | 0.00594 | 0.835441
[10 empty] | 0.00197 | 0.9581988 | 0.00363 | 0.9125096 | 0.00593 | 0.8360361
[10 empty] | 0.00197 | 0.9583963 | 0.00362 | 0.9128725 | 0.00592 | 0.8366301
[10 empty] | 0.00196 | 0.9585932 | 0.00362 | 0.913235 | 0.00592 | 0.8372236
[10 empty] | 0.00196 | 0.9587899 | 0.00362 | 0.9135971 | 0.00592 | 0.8378164
[10 empty] | 0.00196 | 0.9589861 | 0.00362 | 0.9139591 | 0.00591 | 0.8384085
[10 empty] | 0.00196 | 0.9591819 | 0.00362 | 0.9143209 | 0.00591 | 0.8390003
[10 empty] | 0.00196 | 0.9593777 | 0.00362 | 0.9146825 | 0.00591 | 0.8395918
[10 empty] | 0.00196 | 0.9595732 | 0.00362 | 0.9150443 | 0.00591 | 0.8401832
[10 empty] | 0.00195 | 0.9597688 | 0.00362 | 0.9154062 | 0.00592 | 0.8407745
[10 empty] | 0.00196 | 0.9599643 | 0.00362 | 0.9157681 | 0.00592 | 0.8413659
[10 empty] | 0.00196 | 0.9601598 | 0.00363 | 0.9161303 | 0.00593 | 0.8419574
[10 empty] | 0.00196 | 0.9603555 | 0.00363 | 0.9164927 | 0.00593 | 0.8425494
[10 empty] | 0.00196 | 0.9605512 | 0.00363 | 0.9168554 | 0.00594 | 0.8431418
[10 empty] | 0.00196 | 0.9607471 | 0.00364 | 0.9172185 | 0.00595 | 0.8437348
[10 empty] | 0.00196 | 0.9609431 | 0.00364 | 0.917582 | 0.00596 | 0.8443284
[10 empty] | 0.00196 | 0.9611391 | 0.00364 | 0.9179457 | 0.00597 | 0.8449228
[10 empty] | 0.00196 | 0.9613355 | 0.00365 | 0.9183099 | 0.00597 | 0.8455179
[10 empty] | 0.00196 | 0.961532 | 0.00365 | 0.9186744 | 0.00598 | 0.846114
[10 empty] | 0.00197 | 0.9617285 | 0.00365 | 0.919039 | 0.00599 | 0.846711
[10 empty] | 0.00197 | 0.961925 | 0.00365 | 0.9194039 | 0.006 | 0.8473088
[10 empty] | 0.00197 | 0.9621216 | 0.00365 | 0.919769 | 0.00601 | 0.8479076
[10 empty] | 0.00196 | 0.9623183 | 0.00365 | 0.9201343 | 0.00602 | 0.8485074
[10 empty] | 0.00196 | 0.9625148 | 0.00365 | 0.9204995 | 0.00603 | 0.8491081
[10 empty] | 0.00196 | 0.9627111 | 0.00365 | 0.9208646 | 0.00604 | 0.8497098
[10 empty] | 0.00196 | 0.9629075 | 0.00364 | 0.9212296 | 0.00604 | 0.8503123
[10 empty] | 0.00195 | 0.9631035 | 0.00364 | 0.9215943 | 0.00605 | 0.8509155
[10 empty] | 0.00195 | 0.9632992 | 0.00363 | 0.9219585 | 0.00606 | 0.8515197
[10 empty] | 0.00195 | 0.9634945 | 0.00363 | 0.9223222 | 0.00606 | 0.8521243
[10 empty] | 0.00194 | 0.9636894 | 0.00362 | 0.9226854 | 0.00606 | 0.8527298
[10 empty] | 0.00194 | 0.9638839 | 0.00361 | 0.9230477 | 0.00606 | 0.8533354
[10 empty] | 0.00193 | 0.9640777 | 0.0036 | 0.923409 | 0.00606 | 0.8539417
[10 empty] | 0.00192 | 0.964271 | 0.00359 | 0.9237693 | 0.00606 | 0.854548
[10 empty] | 0.00191 | 0.9644636 | 0.00357 | 0.9241286 | 0.00606 | 0.8551545
[10 empty] | 0.00191 | 0.9646554 | 0.00356 | 0.9244865 | 0.00606 | 0.855761
[10 empty] | 0.0019 | 0.9648465 | 0.00354 | 0.9248431 | 0.00605 | 0.8563672
[10 empty] | 0.00189 | 0.9650368 | 0.00353 | 0.9251982 | 0.00605 | 0.8569733
[10 empty] | 0.00188 | 0.965226 | 0.00351 | 0.9255518 | 0.00604 | 0.857579
[10 empty] | 0.00187 | 0.9654144 | 0.0035 | 0.9259039 | 0.00603 | 0.858184
[10 empty] | 0.00186 | 0.9656017 | 0.00348 | 0.9262543 | 0.00602 | 0.8587884
[10 empty] | 0.00185 | 0.9657881 | 0.00346 | 0.9266029 | 0.00601 | 0.8593918
[10 empty] | 0.00184 | 0.9659733 | 0.00344 | 0.9269499 | 0.006 | 0.8599943
[10 empty] | 0.00183 | 0.9661575 | 0.00343 | 0.9272951 | 0.00598 | 0.860596
[10 empty] | 0.00181 | 0.9663405 | 0.00341 | 0.9276387 | 0.00597 | 0.8611963
[10 empty] | 0.0018 | 0.9665226 | 0.00339 | 0.9279806 | 0.00596 | 0.8617955
[10 empty] | 0.00179 | 0.9667032 | 0.00338 | 0.9283209 | 0.00594 | 0.8623933
[10 empty] | 0.00178 | 0.9668829 | 0.00336 | 0.9286594 | 0.00593 | 0.8629896
[10 empty] | 0.00177 | 0.9670614 | 0.00335 | 0.9289965 | 0.00591 | 0.8635847
[10 empty] | 0.00176 | 0.9672388 | 0.00333 | 0.929332 | 0.0059 | 0.8641781
[10 empty] | 0.00175 | 0.9674149 | 0.00332 | 0.9296662 | 0.00588 | 0.8647701
[10 empty] | 0.00174 | 0.9675902 | 0.00331 | 0.9299989 | 0.00587 | 0.8653604
[10 empty] | 0.00172 | 0.9677641 | 0.0033 | 0.9303305 | 0.00585 | 0.8659492
[10 empty] | 0.00171 | 0.9679372 | 0.00329 | 0.9306609 | 0.00584 | 0.8665366
[10 empty] | 0.0017 | 0.9681091 | 0.00328 | 0.9309902 | 0.00582 | 0.8671224
[10 empty] | 0.00169 | 0.96828 | 0.00327 | 0.9313184 | 0.00581 | 0.8677069
[10 empty] | 0.00168 | 0.9684499 | 0.00326 | 0.9316456 | 0.0058 | 0.8682897
[10 empty] | 0.00168 | 0.9686188 | 0.00325 | 0.9319721 | 0.00578 | 0.8688713
[10 empty] | 0.00167 | 0.9687869 | 0.00324 | 0.9322978 | 0.00577 | 0.8694515
[10 empty] | 0.00166 | 0.968954 | 0.00324 | 0.9326226 | 0.00576 | 0.8700304
[10 empty] | 0.00165 | 0.9691202 | 0.00323 | 0.9329467 | 0.00575 | 0.8706082
[10 empty] | 0.00164 | 0.9692855 | 0.00322 | 0.9332702 | 0.00574 | 0.8711848
[10 empty] | 0.00163 | 0.9694501 | 0.00322 | 0.9335929 | 0.00574 | 0.8717606
[10 empty] | 0.00162 | 0.9696139 | 0.00321 | 0.933915 | 0.00573 | 0.8723354
[10 empty] | 0.00162 | 0.9697766 | 0.0032 | 0.9342365 | 0.00572 | 0.8729095
[10 empty] | 0.00161 | 0.9699388 | 0.0032 | 0.9345572 | 0.00572 | 0.8734828
[10 empty] | 0.0016 | 0.9701002 | 0.00319 | 0.9348773 | 0.00572 | 0.8740555
[10 empty] | 0.0016 | 0.970261 | 0.00318 | 0.9351967 | 0.00572 | 0.8746277
[10 empty] | 0.00159 | 0.970421 | 0.00317 | 0.9355152 | 0.00571 | 0.8751996
[10 empty] | 0.00158 | 0.9705802 | 0.00317 | 0.9358331 | 0.00571 | 0.8757712
[10 empty] | 0.00158 | 0.9707388 | 0.00316 | 0.9361502 | 0.00571 | 0.8763427
[10 empty] | 0.00157 | 0.9708968 | 0.00315 | 0.9364663 | 0.00572 | 0.8769141
[10 empty] | 0.00156 | 0.9710543 | 0.00314 | 0.9367818 | 0.00572 | 0.8774855
[10 empty] | 0.00156 | 0.971211 | 0.00313 | 0.9370963 | 0.00572 | 0.878057
[10 empty] | 0.00156 | 0.9713673 | 0.00312 | 0.9374099 | 0.00573 | 0.8786288
[10 empty] | 0.00155 | 0.9715231 | 0.00311 | 0.9377227 | 0.00573 | 0.8792011
[10 empty] | 0.00155 | 0.9716784 | 0.0031 | 0.9380344 | 0.00574 | 0.8797735
[10 empty] | 0.00154 | 0.9718333 | 0.0031 | 0.9383453 | 0.00575 | 0.8803466
[10 empty] | 0.00154 | 0.9719877 | 0.00309 | 0.9386553 | 0.00575 | 0.8809203
[10 empty] | 0.00154 | 0.9721418 | 0.00308 | 0.9389644 | 0.00576 | 0.8814945
[10 empty] | 0.00153 | 0.9722955 | 0.00307 | 0.9392726 | 0.00577 | 0.8820694
[10 empty] | 0.00153 | 0.972449 | 0.00306 | 0.9395802 | 0.00578 | 0.882645
[10 empty] | 0.00153 | 0.9726022 | 0.00306 | 0.9398868 | 0.00578 | 0.8832214
[10 empty] | 0.00153 | 0.972755 | 0.00305 | 0.9401928 | 0.00579 | 0.8837986
[10 empty] | 0.00152 | 0.9729079 | 0.00305 | 0.9404982 | 0.0058 | 0.8843765
[10 empty] | 0.00152 | 0.9730604 | 0.00304 | 0.9408029 | 0.0058 | 0.8849552
[10 empty] | 0.00152 | 0.9732128 | 0.00304 | 0.9411072 | 0.00581 | 0.8855347
[10 empty] | 0.00152 | 0.9733649 | 0.00303 | 0.941411 | 0.00582 | 0.8861147
[10 empty] | 0.00152 | 0.9735169 | 0.00303 | 0.9417145 | 0.00582 | 0.8866954
[10 empty] | 0.00152 | 0.9736689 | 0.00303 | 0.9420176 | 0.00582 | 0.8872768
[10 empty] | 0.00151 | 0.9738206 | 0.00303 | 0.9423207 | 0.00583 | 0.8878586
[10 empty] | 0.00151 | 0.9739721 | 0.00303 | 0.9426234 | 0.00583 | 0.8884408
[10 empty] | 0.00151 | 0.9741234 | 0.00303 | 0.9429261 | 0.00583 | 0.8890232
[10 empty] | 0.00151 | 0.9742745 | 0.00303 | 0.9432288 | 0.00583 | 0.8896061
[10 empty] | 0.0015 | 0.9744255 | 0.00303 | 0.9435315 | 0.00582 | 0.8901887
[10 empty] | 0.0015 | 0.974576 | 0.00303 | 0.9438342 | 0.00582 | 0.8907714
[10 empty] | 0.0015 | 0.9747264 | 0.00303 | 0.9441371 | 0.00581 | 0.891354
[10 empty] | 0.00149 | 0.9748764 | 0.00303 | 0.9444399 | 0.00581 | 0.891936
[10 empty] | 0.00149 | 0.975026 | 0.00303 | 0.9447428 | 0.0058 | 0.8925176
[10 empty] | 0.00148 | 0.9751751 | 0.00303 | 0.945046 | 0.00579 | 0.8930986
[10 empty] | 0.00148 | 0.9753239 | 0.00303 | 0.945349 | 0.00578 | 0.8936787
[10 empty] | 0.00147 | 0.9754721 | 0.00303 | 0.9456523 | 0.00576 | 0.894258
[10 empty] | 0.00147 | 0.9756198 | 0.00303 | 0.9459555 | 0.00575 | 0.8948363
[10 empty] | 0.00146 | 0.975767 | 0.00303 | 0.9462589 | 0.00574 | 0.8954133
[10 empty] | 0.00146 | 0.9759134 | 0.00303 | 0.946562 | 0.00572 | 0.8959889
[10 empty] | 0.00145 | 0.9760593 | 0.00303 | 0.9468652 | 0.0057 | 0.8965634
[10 empty] | 0.00144 | 0.9762045 | 0.00303 | 0.9471684 | 0.00569 | 0.8971363
[10 empty] | 0.00144 | 0.9763491 | 0.00303 | 0.9474713 | 0.00567 | 0.8977076
[10 empty] | 0.00143 | 0.9764931 | 0.00303 | 0.9477741 | 0.00565 | 0.8982773
[10 empty] | 0.00142 | 0.9766364 | 0.00302 | 0.9480768 | 0.00564 | 0.8988452
[10 empty] | 0.00142 | 0.976779 | 0.00302 | 0.9483792 | 0.00562 | 0.8994117
[10 empty] | 0.00141 | 0.9769209 | 0.00302 | 0.9486813 | 0.0056 | 0.8999761
[10 empty] | 0.0014 | 0.9770621 | 0.00301 | 0.9489832 | 0.00558 | 0.900539
[10 empty] | 0.0014 | 0.9772029 | 0.00301 | 0.9492847 | 0.00557 | 0.9011001
[10 empty] | 0.00139 | 0.977343 | 0.00301 | 0.949586 | 0.00555 | 0.9016595
[10 empty] | 0.00139 | 0.9774826 | 0.00301 | 0.949887 | 0.00554 | 0.902217
[10 empty] | 0.00138 | 0.9776218 | 0.003 | 0.9501877 | 0.00552 | 0.9027731
[10 empty] | 0.00138 | 0.9777605 | 0.003 | 0.950488 | 0.00551 | 0.9033277
[10 empty] | 0.00138 | 0.9778988 | 0.003 | 0.9507881 | 0.0055 | 0.9038807
[10 empty] | 0.00138 | 0.9780368 | 0.00299 | 0.9510878 | 0.00549 | 0.9044322
[10 empty] | 0.00138 | 0.9781746 | 0.00299 | 0.9513872 | 0.00548 | 0.9049825
[10 empty] | 0.00138 | 0.9783123 | 0.00299 | 0.9516864 | 0.00547 | 0.9055317
[10 empty] | 0.00138 | 0.9784497 | 0.00298 | 0.9519853 | 0.00546 | 0.9060797
[10 empty] | 0.00138 | 0.9785874 | 0.00298 | 0.9522838 | 0.00545 | 0.9066269
[10 empty] | 0.00138 | 0.978725 | 0.00298 | 0.9525821 | 0.00545 | 0.9071732
[10 empty] | 0.00138 | 0.9788626 | 0.00297 | 0.95288 | 0.00544 | 0.9077187
[10 empty] | 0.00138 | 0.9790005 | 0.00297 | 0.9531777 | 0.00544 | 0.9082636
[10 empty] | 0.00139 | 0.9791388 | 0.00297 | 0.9534749 | 0.00544 | 0.9088083
[10 empty] | 0.00139 | 0.9792772 | 0.00296 | 0.9537719 | 0.00544 | 0.9093525
[10 empty] | 0.0014 | 0.9794162 | 0.00296 | 0.9540685 | 0.00544 | 0.9098966
[10 empty] | 0.0014 | 0.9795555 | 0.00295 | 0.9543644 | 0.00544 | 0.9104406
[10 empty] | 0.00141 | 0.9796955 | 0.00295 | 0.9546601 | 0.00545 | 0.9109849
[10 empty] | 0.00142 | 0.9798361 | 0.00294 | 0.9549552 | 0.00545 | 0.9115291
[10 empty] | 0.00142 | 0.9799773 | 0.00293 | 0.9552497 | 0.00546 | 0.9120738
[10 empty] | 0.00143 | 0.9801191 | 0.00293 | 0.9555435 | 0.00546 | 0.9126187
[10 empty] | 0.00144 | 0.9802615 | 0.00292 | 0.9558367 | 0.00547 | 0.913164
[10 empty] | 0.00144 | 0.9804049 | 0.00291 | 0.9561293 | 0.00547 | 0.9137099
[10 empty] | 0.00145 | 0.9805489 | 0.0029 | 0.9564209 | 0.00548 | 0.9142565
[10 empty] | 0.00146 | 0.9806937 | 0.00289 | 0.9567117 | 0.00549 | 0.9148036
[10 empty] | 0.00147 | 0.9808392 | 0.00288 | 0.9570016 | 0.00549 | 0.9153512
[10 empty] | 0.00147 | 0.9809854 | 0.00287 | 0.9572905 | 0.0055 | 0.9158996
[10 empty] | 0.00148 | 0.9811325 | 0.00286 | 0.9575784 | 0.0055 | 0.9164486
[10 empty] | 0.00149 | 0.9812804 | 0.00285 | 0.9578653 | 0.00551 | 0.9169981
[10 empty] | 0.00149 | 0.9814289 | 0.00284 | 0.9581511 | 0.00551 | 0.9175482
[10 empty] | 0.0015 | 0.981578 | 0.00283 | 0.9584359 | 0.00552 | 0.9180988
[10 empty] | 0.00151 | 0.9817277 | 0.00282 | 0.9587193 | 0.00552 | 0.9186499
[10 empty] | 0.00151 | 0.9818781 | 0.00281 | 0.9590017 | 0.00552 | 0.9192015
[10 empty] | 0.00151 | 0.9820288 | 0.00279 | 0.9592828 | 0.00552 | 0.9197532
[10 empty] | 0.00152 | 0.9821801 | 0.00278 | 0.9595627 | 0.00552 | 0.9203051
[10 empty] | 0.00152 | 0.9823315 | 0.00277 | 0.9598414 | 0.00552 | 0.9208573
[10 empty] | 0.00152 | 0.9824833 | 0.00276 | 0.9601187 | 0.00552 | 0.9214094
[10 empty] | 0.00152 | 0.982635 | 0.00274 | 0.9603949 | 0.00551 | 0.9219616
[10 empty] | 0.00151 | 0.982787 | 0.00273 | 0.9606697 | 0.00551 | 0.9225133
[10 empty] | 0.00151 | 0.9829386 | 0.00272 | 0.9609434 | 0.0055 | 0.9230648
[10 empty] | 0.00151 | 0.9830899 | 0.0027 | 0.9612157 | 0.0055 | 0.9236159
[10 empty] | 0.0015 | 0.9832409 | 0.00269 | 0.9614867 | 0.00549 | 0.9241666
[10 empty] | 0.00149 | 0.9833912 | 0.00268 | 0.9617566 | 0.00548 | 0.9247167
[10 empty] | 0.00148 | 0.983541 | 0.00267 | 0.962025 | 0.00547 | 0.9252659
[10 empty] | 0.00147 | 0.9836898 | 0.00265 | 0.9622923 | 0.00546 | 0.9258143
[10 empty] | 0.00146 | 0.9838376 | 0.00264 | 0.9625584 | 0.00545 | 0.9263619
[10 empty] | 0.00145 | 0.9839844 | 0.00263 | 0.9628231 | 0.00544 | 0.9269086
[10 empty] | 0.00143 | 0.9841298 | 0.00262 | 0.9630867 | 0.00543 | 0.9274541
[10 empty] | 0.00142 | 0.9842738 | 0.00261 | 0.9633491 | 0.00542 | 0.9279988
[10 empty] | 0.0014 | 0.9844164 | 0.00259 | 0.9636104 | 0.0054 | 0.928542
[10 empty] | 0.00138 | 0.9845572 | 0.00258 | 0.9638704 | 0.00539 | 0.9290842
[10 empty] | 0.00136 | 0.9846962 | 0.00257 | 0.9641293 | 0.00538 | 0.9296252
[10 empty] | 0.00134 | 0.9848335 | 0.00256 | 0.9643871 | 0.00536 | 0.9301649
[10 empty] | 0.00132 | 0.9849688 | 0.00255 | 0.9646439 | 0.00535 | 0.9307033
[10 empty] | 0.0013 | 0.9851021 | 0.00254 | 0.9648995 | 0.00534 | 0.9312405
[10 empty] | 0.00128 | 0.9852333 | 0.00253 | 0.9651542 | 0.00532 | 0.9317763
[10 empty] | 0.00126 | 0.9853626 | 0.00252 | 0.9654079 | 0.00531 | 0.9323108
[10 empty] | 0.00124 | 0.9854896 | 0.00251 | 0.9656605 | 0.0053 | 0.9328438
[10 empty] | 0.00122 | 0.9856147 | 0.0025 | 0.9659123 | 0.00528 | 0.9333757
[10 empty] | 0.0012 | 0.9857375 | 0.0025 | 0.9661632 | 0.00527 | 0.9339062
[10 empty] | 0.00118 | 0.9858585 | 0.00249 | 0.9664132 | 0.00526 | 0.9344353
[10 empty] | 0.00116 | 0.9859775 | 0.00248 | 0.9666623 | 0.00525 | 0.9349632
[10 empty] | 0.00114 | 0.9860946 | 0.00247 | 0.9669106 | 0.00523 | 0.9354899
[10 empty] | 0.00113 | 0.9862101 | 0.00247 | 0.9671583 | 0.00522 | 0.936015
[10 empty] | 0.00111 | 0.9863236 | 0.00246 | 0.9674052 | 0.00521 | 0.936539
[10 empty] | 0.0011 | 0.9864356 | 0.00245 | 0.9676514 | 0.00519 | 0.9370614
[10 empty] | 0.00109 | 0.9865462 | 0.00245 | 0.9678971 | 0.00518 | 0.9375829
[10 empty] | 0.00107 | 0.9866554 | 0.00244 | 0.9681422 | 0.00517 | 0.9381029
[10 empty] | 0.00106 | 0.9867632 | 0.00244 | 0.9683868 | 0.00515 | 0.9386214
[10 empty] | 0.00106 | 0.9868701 | 0.00244 | 0.968631 | 0.00514 | 0.9391389
[10 empty] | 0.00105 | 0.986976 | 0.00243 | 0.9688749 | 0.00513 | 0.939655
[10 empty] | 0.00104 | 0.9870812 | 0.00243 | 0.9691185 | 0.00512 | 0.9401698
[10 empty] | 0.00104 | 0.9871857 | 0.00243 | 0.9693618 | 0.0051 | 0.9406833
[10 empty] | 0.00103 | 0.9872896 | 0.00243 | 0.9696051 | 0.00509 | 0.9411957
[10 empty] | 0.00103 | 0.9873931 | 0.00243 | 0.9698483 | 0.00508 | 0.9417067
[10 empty] | 0.00103 | 0.9874964 | 0.00243 | 0.9700916 | 0.00507 | 0.9422166
[10 empty] | 0.00103 | 0.9875995 | 0.00244 | 0.9703348 | 0.00506 | 0.9427254
[10 empty] | 0.00103 | 0.9877027 | 0.00244 | 0.9705784 | 0.00505 | 0.9432329
[10 empty] | 0.00104 | 0.987806 | 0.00244 | 0.9708224 | 0.00504 | 0.9437392
[10 empty] | 0.00104 | 0.9879094 | 0.00245 | 0.9710666 | 0.00503 | 0.9442447
[10 empty] | 0.00104 | 0.9880132 | 0.00246 | 0.9713111 | 0.00502 | 0.9447493
[10 empty] | 0.00105 | 0.9881174 | 0.00246 | 0.9715565 | 0.00502 | 0.9452529
[10 empty] | 0.00106 | 0.9882221 | 0.00247 | 0.9718023 | 0.00501 | 0.9457557
[10 empty] | 0.00106 | 0.9883273 | 0.00248 | 0.9720488 | 0.00501 | 0.9462579
[10 empty] | 0.00107 | 0.9884332 | 0.00249 | 0.972296 | 0.005 | 0.9467592
[10 empty] | 0.00108 | 0.9885396 | 0.00249 | 0.9725442 | 0.005 | 0.9472601
[10 empty] | 0.00108 | 0.9886469 | 0.0025 | 0.9727931 | 0.005 | 0.9477606
[10 empty] | 0.00109 | 0.9887549 | 0.00251 | 0.9730428 | 0.005 | 0.9482609
[10 empty] | 0.0011 | 0.9888636 | 0.00252 | 0.9732936 | 0.005 | 0.9487608
[10 empty] | 0.00111 | 0.9889733 | 0.00253 | 0.9735452 | 0.005 | 0.9492606
[10 empty] | 0.00112 | 0.9890836 | 0.00254 | 0.9737979 | 0.005 | 0.9497605
[10 empty] | 0.00112 | 0.9891948 | 0.00255 | 0.9740513 | 0.005 | 0.9502604
[10 empty] | 0.00113 | 0.9893068 | 0.00256 | 0.9743059 | 0.00501 | 0.9507604
[10 empty] | 0.00114 | 0.9894194 | 0.00257 | 0.9745614 | 0.00501 | 0.9512607
[10 empty] | 0.00114 | 0.989533 | 0.00258 | 0.9748176 | 0.00502 | 0.9517614
[10 empty] | 0.00115 | 0.9896471 | 0.00259 | 0.9750748 | 0.00502 | 0.9522623
[10 empty] | 0.00116 | 0.9897619 | 0.00259 | 0.975333 | 0.00503 | 0.9527639
[10 empty] | 0.00116 | 0.9898775 | 0.0026 | 0.9755919 | 0.00503 | 0.9532658
[10 empty] | 0.00117 | 0.9899935 | 0.00261 | 0.9758515 | 0.00504 | 0.9537684
[10 empty] | 0.00117 | 0.9901102 | 0.00261 | 0.976112 | 0.00505 | 0.9542716
[10 empty] | 0.00118 | 0.9902272 | 0.00262 | 0.9763729 | 0.00505 | 0.9547752
[10 empty] | 0.00118 | 0.9903446 | 0.00262 | 0.9766345 | 0.00506 | 0.9552796
[10 empty] | 0.00118 | 0.9904625 | 0.00263 | 0.9768966 | 0.00506 | 0.9557845
[10 empty] | 0.00118 | 0.9905805 | 0.00263 | 0.9771591 | 0.00507 | 0.9562902
[10 empty] | 0.00119 | 0.9906989 | 0.00263 | 0.9774219 | 0.00508 | 0.9567963
[10 empty] | 0.00119 | 0.9908174 | 0.00264 | 0.9776852 | 0.00508 | 0.957303
[10 empty] | 0.00119 | 0.9909363 | 0.00264 | 0.9779487 | 0.00509 | 0.9578103
[10 empty] | 0.00119 | 0.9910549 | 0.00264 | 0.9782123 | 0.00509 | 0.9583181
[10 empty] | 0.00119 | 0.9911739 | 0.00264 | 0.9784761 | 0.0051 | 0.9588264
[10 empty] | 0.00119 | 0.9912927 | 0.00264 | 0.9787399 | 0.0051 | 0.9593352
[10 empty] | 0.00119 | 0.9914116 | 0.00264 | 0.9790036 | 0.0051 | 0.9598447
[10 empty] | 0.00119 | 0.9915304 | 0.00264 | 0.9792674 | 0.00511 | 0.9603543
[10 empty] | 0.00119 | 0.9916492 | 0.00263 | 0.979531 | 0.00511 | 0.9608645
[10 empty] | 0.00119 | 0.9917679 | 0.00263 | 0.9797945 | 0.00511 | 0.961375
[10 empty] | 0.00119 | 0.9918866 | 0.00263 | 0.9800578 | 0.00512 | 0.9618858
[10 empty] | 0.00118 | 0.9920051 | 0.00263 | 0.980321 | 0.00512 | 0.9623971
[10 empty] | 0.00118 | 0.9921236 | 0.00263 | 0.9805839 | 0.00512 | 0.9629086
[10 empty] | 0.00118 | 0.9922418 | 0.00262 | 0.9808466 | 0.00512 | 0.9634203
[10 empty] | 0.00118 | 0.99236 | 0.00262 | 0.9811092 | 0.00512 | 0.9639322
[10 empty] | 0.00118 | 0.9924783 | 0.00262 | 0.9813714 | 0.00513 | 0.9644445
[10 empty] | 0.00118 | 0.9925963 | 0.00262 | 0.9816333 | 0.00513 | 0.9649568
[10 empty] | 0.00118 | 0.9927142 | 0.00261 | 0.9818952 | 0.00513 | 0.9654692
[10 empty] | 0.00118 | 0.992832 | 0.00261 | 0.9821566 | 0.00513 | 0.9659819
[10 empty] | 0.00118 | 0.9929497 | 0.00261 | 0.982418 | 0.00513 | 0.9664944
[10 empty] | 0.00118 | 0.9930674 | 0.00261 | 0.9826793 | 0.00512 | 0.9670071
[10 empty] | 0.00118 | 0.993185 | 0.00261 | 0.9829404 | 0.00512 | 0.9675197
[10 empty] | 0.00117 | 0.9933025 | 0.00261 | 0.9832014 | 0.00512 | 0.9680322
[10 empty] | 0.00117 | 0.99342 | 0.00261 | 0.9834623 | 0.00512 | 0.9685445
[10 empty] | 0.00117 | 0.9935373 | 0.00261 | 0.9837231 | 0.00511 | 0.9690566
[10 empty] | 0.00117 | 0.9936546 | 0.00261 | 0.9839839 | 0.00511 | 0.9695683
[10 empty] | 0.00117 | 0.9937719 | 0.00261 | 0.9842449 | 0.0051 | 0.9700798
[10 empty] | 0.00117 | 0.993889 | 0.00261 | 0.9845057 | 0.0051 | 0.9705909
[10 empty] | 0.00117 | 0.9940061 | 0.00261 | 0.9847665 | 0.00509 | 0.9711013
[10 empty] | 0.00117 | 0.9941232 | 0.00261 | 0.9850275 | 0.00508 | 0.9716114
[10 empty] | 0.00117 | 0.9942401 | 0.00261 | 0.9852884 | 0.00507 | 0.9721208
[10 empty] | 0.00117 | 0.9943569 | 0.00261 | 0.9855494 | 0.00507 | 0.9726294
[10 empty] | 0.00116 | 0.9944737 | 0.00261 | 0.9858105 | 0.00506 | 0.9731373
[10 empty] | 0.00116 | 0.9945902 | 0.00261 | 0.9860715 | 0.00505 | 0.9736443
[10 empty] | 0.00116 | 0.9947065 | 0.00261 | 0.9863324 | 0.00504 | 0.9741504
[10 empty] | 0.00116 | 0.9948227 | 0.00261 | 0.9865932 | 0.00503 | 0.9746556
[10 empty] | 0.00115 | 0.9949386 | 0.0026 | 0.9868539 | 0.00502 | 0.9751598
[10 empty] | 0.00115 | 0.9950542 | 0.0026 | 0.9871145 | 0.005 | 0.9756628
[10 empty] | 0.00115 | 0.9951694 | 0.0026 | 0.9873749 | 0.00499 | 0.976165
[10 empty] | 0.00114 | 0.9952842 | 0.00259 | 0.9876347 | 0.00498 | 0.9766659
[10 empty] | 0.00113 | 0.9953987 | 0.00259 | 0.9878945 | 0.00497 | 0.9771658
[10 empty] | 0.00113 | 0.9955124 | 0.00258 | 0.9881535 | 0.00496 | 0.9776646
[10 empty] | 0.00112 | 0.9956256 | 0.00258 | 0.9884122 | 0.00495 | 0.9781622
[10 empty] | 0.00111 | 0.9957381 | 0.00257 | 0.9886702 | 0.00494 | 0.9786587
[10 empty] | 0.0011 | 0.9958498 | 0.00256 | 0.9889275 | 0.00493 | 0.9791541
[10 empty] | 0.00109 | 0.9959607 | 0.00255 | 0.9891841 | 0.00492 | 0.9796483
[10 empty] | 0.00108 | 0.9960707 | 0.00254 | 0.9894397 | 0.00491 | 0.9801416
[10 empty] | 0.00107 | 0.9961796 | 0.00253 | 0.9896946 | 0.0049 | 0.9806338
[10 empty] | 0.00106 | 0.9962875 | 0.00253 | 0.9899485 | 0.00489 | 0.9811249
[10 empty] | 0.00105 | 0.9963942 | 0.00252 | 0.9902015 | 0.00488 | 0.981615
[10 empty] | 0.00104 | 0.9964999 | 0.0025 | 0.9904536 | 0.00487 | 0.9821043
[10 empty] | 0.00102 | 0.9966041 | 0.00249 | 0.9907045 | 0.00486 | 0.9825926
[10 empty] | 0.00101 | 0.9967072 | 0.00248 | 0.9909544 | 0.00485 | 0.9830798
[10 empty] | 0.000997245 | 0.996809 | 0.00247 | 0.9912033 | 0.00484 | 0.9835664
[10 empty] | 0.00098404 | 0.9969095 | 0.00246 | 0.9914511 | 0.00483 | 0.984052
[10 empty] | 0.000970835 | 0.9970084 | 0.00245 | 0.991698 | 0.00483 | 0.9845369
[10 empty] | 0.000957635 | 0.9971063 | 0.00245 | 0.991944 | 0.00482 | 0.9850208
[10 empty] | 0.00094521 | 0.9972026 | 0.00244 | 0.992189 | 0.00481 | 0.9855039
[10 empty] | 0.000932005 | 0.9972978 | 0.00243 | 0.9924332 | 0.0048 | 0.9859863
[10 empty] | 0.000920355 | 0.9973916 | 0.00243 | 0.9926767 | 0.00479 | 0.9864678
[10 empty] | 0.000908705 | 0.9974842 | 0.00242 | 0.9929195 | 0.00479 | 0.9869483
[10 empty] | 0.000898605 | 0.9975757 | 0.00242 | 0.9931618 | 0.00478 | 0.9874281
[10 empty] | 0.00088929 | 0.997666 | 0.00241 | 0.9934037 | 0.00477 | 0.987907
[10 empty] | 0.00087997 | 0.9977554 | 0.00241 | 0.9936453 | 0.00476 | 0.9883851
[10 empty] | 0.000872975 | 0.9978438 | 0.00241 | 0.9938867 | 0.00475 | 0.9888622
[10 empty] | 0.000866765 | 0.9979314 | 0.00241 | 0.994128 | 0.00474 | 0.9893384
[10 empty] | 0.00086055 | 0.9980184 | 0.00242 | 0.9943692 | 0.00473 | 0.9898138
[10 empty] | 0.000855115 | 0.9981048 | 0.00242 | 0.9946108 | 0.00472 | 0.9902884
[10 empty] | 0.000850455 | 0.9981905 | 0.00242 | 0.9948524 | 0.00471 | 0.9907619
[10 empty] | 0.000847345 | 0.9982758 | 0.00243 | 0.9950944 | 0.0047 | 0.9912346
[10 empty] | 0.00084502 | 0.9983606 | 0.00243 | 0.9953369 | 0.0047 | 0.9917065
[10 empty] | 0.00084269 | 0.9984453 | 0.00244 | 0.9955798 | 0.00469 | 0.9921773
[10 empty] | 0.000840355 | 0.9985296 | 0.00244 | 0.9958234 | 0.00468 | 0.9926473
[10 empty] | 0.00083958 | 0.9986138 | 0.00245 | 0.9960674 | 0.00467 | 0.9931165
[10 empty] | 0.000840355 | 0.9986977 | 0.00246 | 0.9963123 | 0.00466 | 0.9935844
[10 empty] | 0.000841135 | 0.9987817 | 0.00247 | 0.9965581 | 0.00464 | 0.9940517
[10 empty] | 0.00084269 | 0.9988658 | 0.00249 | 0.9968048 | 0.00463 | 0.9945178
[10 empty] | 0.00084657 | 0.9989499 | 0.0025 | 0.9970527 | 0.00462 | 0.9949828
[10 empty] | 0.000852785 | 0.9990343 | 0.00252 | 0.9973019 | 0.00461 | 0.9954466
[10 empty] | 0.00086055 | 0.9991193 | 0.00254 | 0.9975528 | 0.00459 | 0.9959091
[10 empty] | 0.000871425 | 0.9992048 | 0.00257 | 0.9978055 | 0.00457 | 0.9963704
[10 empty] | 0.000887735 | 0.9992914 | 0.0026 | 0.9980607 | 0.00455 | 0.9968303
[10 empty] | 0.000911035 | 0.9993791 | 0.00264 | 0.9983187 | 0.00454 | 0.9972884
[10 empty] | 0.000945205 | 0.9994689 | 0.00269 | 0.9985803 | 0.00452 | 0.9977448
[10 empty] | 0.000997245 | 0.9995613 | 0.00277 | 0.9988464 | 0.00452 | 0.9981994
[10 empty] | 0.00108 | 0.999658 | 0.00287 | 0.9991188 | 0.00448 | 0.9986524
[10 empty] | 0.0012 | 0.9997608 | 0.003 | 0.9993994 | 0.00444 | 0.9991044
[10 empty] | 0.00126 | 0.9998737 | 0.00308 | 0.999692 |  | 0.9995561
[11 empty] | 1 |  | 1 |  | 1
0.00685

## Table 5
β (℃/min) | Ti | Tm | Tf | （dX/dt）max | （dX/dt）mean | tg | S | 5℃/min |  |  | 10℃/min |  |  | 20℃/min |  |  | 5℃/min |  |  | 10℃/min |  |  | 20℃/min
| （°C） | （°C） | （°C） | (min-1) | (min-1) | (min) |  | T(℃） | TG(%) | DTG(mg/min) | T(℃） | TG(%) | DTG(mg/min) | T(℃） | TG(%) | DTG(mg/min) | r(min-1) | tg(min) | X | r(min-1) | tg(min) | X | r(min-1) | tg(min) | X
5 | 700 | 844 | 912 | 0.01181 | 0.00834 | 42.2 | 2.2e-13 | 160.32401 | 100 | -0.03637 | 159.024 | 100 | 0.07657 | 157.604 | 100 | 0 | 0.01181 | 0 | 0 | 0.02466 | 0 | 0 | 0.04727 | 0 | 0
10 | 730 | 879 | 930 | 0.02489 | 0.02478 | 19.9 | 1.3e-12 | 159.77901 | 99.9999 | -0.04071 | 159.05 | 99.99583 | 0.05773 | 157.61099 | 99.9994 | 0.10305 | 0.01194 | 0.2 | 0.002193419 | 0.02496 | 0.1 | 0.002370877 | 0.04729 | 0.05 | 0.00235135
20 | 750 | 912 | 992 | 0.04727 | 0.02184 | 12.7 | 1.9e-12 | 159.62801 | 99.99652 | -0.04492 | 159.07001 | 99.98899 | 0.03945 | 157.618 | 99.99844 | 0.08547 | 0.01208 | 0.4 | 0.004698465 | 0.02526 | 0.2 | 0.004835574 | 0.04737 | 0.1 | 0.00472959
[8 empty] | 159.487 | 99.9784 | -0.04898 | 159.084 | 99.98377 | 0.02173 | 157.642 | 99.99793 | 0.06849 | 0.01222 | 0.6 | 0.007227739 | 0.02556 | 0.3 | 0.007378779 | 0.04751 | 0.15 | 0.007119624
[8 empty] | 159.349 | 99.95632 | -0.0529 | 159.08501 | 99.98158 | 0.00457 | 157.642 | 99.99777 | 0.0521 | 0.01235 | 0.8 | 0.009543302 | 0.02586 | 0.4 | 0.009988345 | 0.04772 | 0.2 | 0.009509028
[8 empty] | 159.22701 | 99.9405 | -0.05667 | 159.082 | 99.98151 | -0.01203 | 157.64 | 99.99791 | 0.03632 | 0.01249 | 1 | 0.01183714 | 0.02616 | 0.5 | 0.01267994 | 0.04799 | 0.25 | 0.0118945
[8 empty] | 159.116 | 99.9229 | -0.0603 | 159.091 | 99.98137 | -0.02807 | 157.65401 | 99.99827 | 0.02114 | 0.01262 | 1.2 | 0.0141903 | 0.02646 | 0.6 | 0.01545321 | 0.04834 | 0.3 | 0.01428485
[8 empty] | 159.02699 | 99.91673 | -0.06379 | 159.073 | 99.97961 | -0.04355 | 157.653 | 99.9987 | 0.00656 | 0.01276 | 1.4 | 0.016625 | 0.02675 | 0.7 | 0.01826186 | 0.04877 | 0.35 | 0.01669706
[8 empty] | 158.959 | 99.92108 | -0.06714 | 159.047 | 99.97568 | -0.05847 | 157.674 | 99.99901 | -0.00742 | 0.01289 | 1.6 | 0.01915277 | 0.02705 | 0.8 | 0.02105942 | 0.04922 | 0.4 | 0.01914559
[8 empty] | 232.062 | 99.72178 | -0.07035 | 159.045 | 99.96992 | -0.07283 | 157.668 | 99.9991 | -0.0208 | 0.01303 | 1.8 | 0.02178264 | 0.02734 | 0.9 | 0.02382617 | 0.04962 | 0.45 | 0.02163154
[8 empty] | 233.242 | 99.79091 | -0.07341 | 159.015 | 99.96424 | -0.08664 | 157.66701 | 99.99894 | -0.03358 | 0.01316 | 2 | 0.02451409 | 0.02764 | 1 | 0.02654664 | 0.04992 | 0.5 | 0.02414203
[8 empty] | 244.804 | 99.91652 | -0.07633 | 158.994 | 99.96048 | -0.09988 | 157.677 | 99.99858 | -0.04576 | 0.0133 | 2.2 | 0.02720194 | 0.02793 | 1.1 | 0.02921042 | 0.05013 | 0.55 | 0.02665786
[8 empty] | 245.879 | 99.85102 | -0.0791 | 158.95799 | 99.95819 | -0.11256 | 157.668 | 99.99815 | -0.05733 | 0.01343 | 2.4 | 0.02982812 | 0.02822 | 1.2 | 0.03184692 | 0.05035 | 0.6 | 0.02916725
[8 empty] | 246.97301 | 99.80834 | -0.08174 | 158.936 | 99.95573 | -0.12468 | 157.683 | 99.99782 | -0.06831 | 0.01357 | 2.6 | 0.0324625 | 0.02851 | 1.3 | 0.034529 | 0.05069 | 0.65 | 0.03167427
[8 empty] | 248.05701 | 99.77663 | -0.08423 | 158.924 | 99.95282 | -0.13624 | 157.705 | 99.99775 | -0.07868 | 0.0137 | 2.8 | 0.03513698 | 0.0288 | 1.4 | 0.0373153 | 0.05121 | 0.7 | 0.03419813
[8 empty] | 249.13699 | 99.64602 | -0.08657 | 158.896 | 99.95064 | -0.14724 | 157.707 | 99.99799 | -0.08846 | 0.01383 | 3 | 0.03778288 | 0.02909 | 1.5 | 0.04020703 | 0.05192 | 0.75 | 0.03676176
[8 empty] | 254.52299 | 99.25243 | -0.08878 | 158.879 | 99.95033 | -0.15768 | 157.717 | 99.99852 | -0.09763 | 0.01397 | 3.2 | 0.04031199 | 0.02937 | 1.6 | 0.04317692 | 0.05274 | 0.8 | 0.03937965
[8 empty] | 255.59599 | 99.37227 | -0.09084 | 158.85899 | 99.95261 | -0.16756 | 157.73199 | 99.99929 | -0.1062 | 0.0141 | 3.4 | 0.04287201 | 0.02966 | 1.7 | 0.04621194 | 0.05353 | 0.85 | 0.042051
[8 empty] | 256.647 | 99.47051 | -0.09276 | 158.85899 | 99.95796 | -0.17688 | 159.75101 | 99.95422 | -0.11417 | 0.01423 | 3.6 | 0.04549853 | 0.02995 | 1.8 | 0.04930065 | 0.05417 | 0.9 | 0.0447623
[8 empty] | 257.72101 | 99.53209 | -0.09454 | 158.87601 | 99.96591 | -0.18564 | 159.959 | 99.94792 | -0.12154 | 0.01437 | 3.8 | 0.04816766 | 0.03023 | 1.9 | 0.05240378 | 0.05464 | 0.95 | 0.04749482
[8 empty] | 258.79001 | 99.56858 | -0.09617 | 158.881 | 99.97564 | -0.19385 | 160.172 | 99.94172 | -0.12831 | 0.0145 | 4 | 0.0509342 | 0.03051 | 2 | 0.05548633 | 0.05495 | 1 | 0.05023615
[8 empty] | 259.85999 | 99.5819 | -0.09767 | 158.909 | 99.98753 | -0.20149 | 160.39999 | 99.93538 | -0.13448 | 0.01463 | 4.2 | 0.05371545 | 0.0308 | 2.1 | 0.0585474 | 0.05519 | 1.05 | 0.05298267
[8 empty] | 260.91299 | 99.58103 | -0.09902 | 271.12701 | 99.97946 | -0.20857 | 160.646 | 99.92872 | -0.14005 | 0.01476 | 4.4 | 0.05663673 | 0.03108 | 2.2 | 0.06156112 | 0.05546 | 1.1 | 0.05573925
[8 empty] | 261.97198 | 99.5736 | -0.10022 | 272.37799 | 99.88117 | -0.21509 | 160.90601 | 99.92161 | -0.14502 | 0.01489 | 4.6 | 0.05970905 | 0.03136 | 2.3 | 0.0644921 | 0.0558 | 1.15 | 0.05851376
[8 empty] | 263.04001 | 99.55544 | -0.10129 | 273.608 | 99.82685 | -0.22105 | 161.151 | 99.91402 | -0.14938 | 0.01502 | 4.8 | 0.06261177 | 0.03164 | 2.4 | 0.0674289 | 0.05622 | 1.2 | 0.06131201
[8 empty] | 264.099 | 99.54086 | -0.10221 | 274.858 | 99.78331 | -0.22645 | 161.42999 | 99.90595 | -0.15315 | 0.01516 | 5 | 0.0653561 | 0.03192 | 2.5 | 0.07052465 | 0.05668 | 1.25 | 0.06413652
[8 empty] | 265.15302 | 99.53645 | -0.10298 | 276.10501 | 99.72803 | -0.2313 | 161.715 | 99.89751 | -0.15631 | 0.01528 | 5.2 | 0.06827152 | 0.03218 | 2.6 | 0.07379571 | 0.05714 | 1.3 | 0.06698604
[8 empty] | 266.20599 | 99.52685 | -0.10362 | 277.31699 | 99.65932 | -0.23558 | 162.01199 | 99.88884 | -0.15888 | 0.01538 | 5.4 | 0.07128152 | 0.03244 | 2.7 | 0.07712047 | 0.05758 | 1.35 | 0.06985773
[8 empty] | 267.26199 | 99.51357 | -0.10411 | 278.55899 | 99.58331 | -0.2393 | 162.31799 | 99.88009 | -0.16084 | 0.01548 | 5.6 | 0.07428416 | 0.03271 | 2.8 | 0.08039083 | 0.05799 | 1.4 | 0.0727486
[8 empty] | 268.31699 | 99.50843 | -0.10446 | 282.103 | 99.37453 | -0.24246 | 162.63699 | 99.8714 | -0.1622 | 0.01559 | 5.8 | 0.07724086 | 0.03298 | 2.9 | 0.08360381 | 0.05839 | 1.45 | 0.07565787
[8 empty] | 269.354 | 99.49963 | -0.10467 | 283.28699 | 99.32792 | -0.24506 | 162.967 | 99.86284 | -0.16296 | 0.01571 | 6 | 0.08023716 | 0.03325 | 3 | 0.08684478 | 0.05882 | 1.5 | 0.07858617
[8 empty] | 270.40701 | 99.47679 | -0.10261 | 284.478 | 99.29403 | -0.24487 | 163.314 | 99.8544 | -0.16312 | 0.01588 | 6.2 | 0.0835262 | 0.03355 | 3.1 | 0.09020016 | 0.0593 | 1.55 | 0.08153633
[8 empty] | 271.45801 | 99.45413 | -0.10095 | 285.673 | 99.26922 | -0.24404 | 163.67101 | 99.84603 | -0.16294 | 0.01607 | 6.4 | 0.08701375 | 0.03385 | 3.2 | 0.09368439 | 0.05983 | 1.6 | 0.08451196
[8 empty] | 272.49399 | 99.43852 | -0.10034 | 286.84799 | 99.25018 | -0.24264 | 164.032 | 99.83767 | -0.16199 | 0.01623 | 6.6 | 0.09041608 | 0.03415 | 3.3 | 0.09723833 | 0.06042 | 1.65 | 0.08751652
[8 empty] | 273.55099 | 99.42251 | -0.10068 | 288.01801 | 99.23373 | -0.24075 | 164.39999 | 99.82928 | -0.16028 | 0.01636 | 6.8 | 0.09375842 | 0.03442 | 3.4 | 0.1008079 | 0.06106 | 1.7 | 0.09055285
[8 empty] | 274.59399 | 99.40606 | -0.10052 | 289.194 | 99.21672 | -0.2384 | 164.786 | 99.82092 | -0.15781 | 0.01651 | 7 | 0.09690644 | 0.03466 | 3.5 | 0.1044055 | 0.06173 | 1.75 | 0.09362283
[8 empty] | 275.629 | 99.39074 | -0.09953 | 290.366 | 99.19758 | -0.23565 | 165.173 | 99.81262 | -0.15459 | 0.01666 | 7.2 | 0.09981718 | 0.03488 | 3.6 | 0.1080484 | 0.06242 | 1.8 | 0.09672662
[8 empty] | 276.67801 | 99.38045 | -0.09807 | 291.52899 | 99.17755 | -0.23252 | 165.578 | 99.80443 | -0.15062 | 0.0168 | 7.4 | 0.1028414 | 0.0351 | 3.7 | 0.1116806 | 0.06311 | 1.85 | 0.09986437
[8 empty] | 277.703 | 99.37205 | -0.09559 | 292.69299 | 99.1587 | -0.22905 | 165.998 | 99.79634 | -0.14592 | 0.01692 | 7.6 | 0.1061181 | 0.03533 | 3.8 | 0.1152302 | 0.06377 | 1.9 | 0.1030359
[8 empty] | 286.142 | 99.46843 | -0.09182 | 293.85101 | 99.14112 | -0.22527 | 166.431 | 99.78829 | -0.1405 | 0.01703 | 7.8 | 0.109704 | 0.03556 | 3.9 | 0.1186912 | 0.06438 | 1.95 | 0.1062404
[8 empty] | 287.14499 | 99.35193 | -0.07834 | 295.004 | 99.12396 | -0.22117 | 166.866 | 99.78028 | -0.13437 | 0.01714 | 8 | 0.1132833 | 0.0358 | 4 | 0.122109 | 0.06492 | 2 | 0.1094761
[8 empty] | 288.13901 | 99.27833 | -0.06375 | 296.17001 | 99.10797 | -0.21683 | 167.334 | 99.77236 | -0.12755 | 0.01723 | 8.2 | 0.1165576 | 0.03604 | 4.1 | 0.1255389 | 0.06537 | 2.05 | 0.1127382
[8 empty] | 289.13901 | 99.23628 | -0.06723 | 297.31201 | 99.09487 | -0.21234 | 167.791 | 99.76463 | -0.12005 | 0.01732 | 8.4 | 0.1197469 | 0.03629 | 4.2 | 0.1290245 | 0.06574 | 2.1 | 0.1160213
[8 empty] | 290.14401 | 99.21199 | -0.06885 | 298.46201 | 99.08537 | -0.20776 | 168.265 | 99.75723 | -0.1119 | 0.01746 | 8.6 | 0.1231986 | 0.03657 | 4.3 | 0.1325853 | 0.06606 | 2.15 | 0.1193191
[8 empty] | 291.13901 | 99.19814 | -0.06985 | 299.603 | 99.07778 | -0.20316 | 168.742 | 99.75022 | -0.10311 | 0.0176 | 8.8 | 0.1266482 | 0.03686 | 4.4 | 0.1362308 | 0.06639 | 2.2 | 0.1226294
[8 empty] | 292.155 | 99.18089 | -0.08024 | 300.755 | 99.06893 | -0.19858 | 169.252 | 99.74364 | -0.09371 | 0.01774 | 9 | 0.1298934 | 0.03716 | 4.5 | 0.1399581 | 0.06677 | 2.25 | 0.1259531
[8 empty] | 293.16599 | 99.1694 | -0.13749 | 301.892 | 99.05769 | -0.19405 | 169.76601 | 99.73747 | -0.08375 | 0.01789 | 9.2 | 0.1332587 | 0.03743 | 4.6 | 0.143736 | 0.06723 | 2.3 | 0.129296
[8 empty] | 294.17401 | 99.16137 | -0.12914 | 303.022 | 99.04517 | -0.1896 | 170.29401 | 99.73176 | -0.07325 | 0.01803 | 9.4 | 0.1368416 | 0.03766 | 4.7 | 0.1475409 | 0.06779 | 2.35 | 0.1326653
[8 empty] | 295.20001 | 99.14734 | -0.11893 | 304.155 | 99.03171 | -0.18526 | 170.819 | 99.72661 | -0.06225 | 0.01818 | 9.6 | 0.1404619 | 0.03786 | 4.8 | 0.1513867 | 0.06841 | 2.4 | 0.1360673
[8 empty] | 296.207 | 99.13385 | -0.10952 | 305.285 | 99.01612 | -0.18102 | 171.371 | 99.72214 | -0.05081 | 0.01838 | 9.8 | 0.1441561 | 0.03806 | 4.9 | 0.1552698 | 0.06903 | 2.45 | 0.1395046
[8 empty] | 297.23099 | 99.1208 | -0.10176 | 306.41299 | 98.99741 | -0.17689 | 171.927 | 99.7184 | -0.03897 | 0.01858 | 10 | 0.1475711 | 0.03832 | 5 | 0.1591358 | 0.06958 | 2.5 | 0.1429754
[8 empty] | 298.25 | 99.10829 | -0.09683 | 307.54401 | 98.97694 | -0.17288 | 172.495 | 99.71535 | -0.02681 | 0.01874 | 10.2 | 0.1508364 | 0.03864 | 5.1 | 0.1629508 | 0.07001 | 2.55 | 0.1464734
[8 empty] | 308.491 | 98.89733 | -0.09422 | 308.65701 | 98.95851 | -0.16899 | 173.08099 | 99.71286 | -0.01437 | 0.01886 | 10.4 | 0.1544105 | 0.03898 | 5.2 | 0.1667535 | 0.07032 | 2.6 | 0.1499898
[8 empty] | 309.517 | 98.90832 | -0.09265 | 309.78101 | 98.94505 | -0.16526 | 173.675 | 99.71077 | -0.00173 | 0.01902 | 10.6 | 0.1583593 | 0.03933 | 5.3 | 0.1705991 | 0.07055 | 2.65 | 0.1535166
[8 empty] | 310.54599 | 98.90269 | -0.09094 | 310.89499 | 98.93549 | -0.16172 | 174.284 | 99.709 | 0.01103 | 0.01925 | 10.8 | 0.1622427 | 0.03969 | 5.4 | 0.1745019 | 0.07076 | 2.7 | 0.1570487
[8 empty] | 311.569 | 98.89459 | -0.08772 | 312.005 | 98.92632 | -0.1584 | 174.91 | 99.7076 | 0.02384 | 0.0195 | 11 | 0.1660452 | 0.04008 | 5.5 | 0.1784413 | 0.07104 | 2.75 | 0.1605873
[8 empty] | 312.59399 | 98.89013 | -0.08288 | 313.12 | 98.91566 | -0.15532 | 175.52499 | 99.70672 | 0.03663 | 0.01973 | 11.2 | 0.1699411 | 0.04049 | 5.6 | 0.1824038 | 0.07144 | 2.8 | 0.1641394
[8 empty] | 313.61499 | 98.87766 | -0.07876 | 314.23901 | 98.90367 | -0.15248 | 176.183 | 99.70658 | 0.04931 | 0.01992 | 11.4 | 0.1739169 | 0.0409 | 5.7 | 0.1863985 | 0.07199 | 2.85 | 0.1677162
[8 empty] | 314.64001 | 98.86301 | -0.07685 | 315.33801 | 98.88998 | -0.14989 | 176.85699 | 99.70742 | 0.0618 | 0.02007 | 11.6 | 0.1778731 | 0.04134 | 5.8 | 0.1904436 | 0.07267 | 2.9 | 0.1713284
[8 empty] | 315.66599 | 98.85038 | -0.07511 | 316.45401 | 98.87423 | -0.14756 | 177.515 | 99.70947 | 0.07402 | 0.02024 | 11.8 | 0.1817368 | 0.04179 | 5.9 | 0.1945738 | 0.07342 | 2.95 | 0.1749824
[8 empty] | 316.67801 | 98.83475 | -0.07251 | 317.543 | 98.8579 | -0.14548 | 178.198 | 99.71291 | 0.08588 | 0.02043 | 12 | 0.1854 | 0.0422 | 6 | 0.1988201 | 0.0742 | 3 | 0.1786782
[8 empty] | 317.715 | 98.81512 | -0.07032 | 318.65701 | 98.84278 | -0.14367 | 178.88901 | 99.71788 | 0.0973 | 0.02066 | 12.2 | 0.1891467 | 0.04256 | 6.1 | 0.2031471 | 0.07496 | 3.05 | 0.1824124
[8 empty] | 318.73401 | 98.79765 | -0.06885 | 319.75699 | 98.82867 | -0.14214 | 179.599 | 99.7245 | 0.1082 | 0.02091 | 12.4 | 0.1932545 | 0.04293 | 6.2 | 0.2074608 | 0.0757 | 3.1 | 0.1861805
[8 empty] | 319.75601 | 98.78579 | -0.06727 | 320.85501 | 98.81429 | -0.14093 | 180.33299 | 99.73289 | 0.11839 | 0.02114 | 12.6 | 0.1973843 | 0.04335 | 6.3 | 0.211709 | 0.0764 | 3.15 | 0.189981
[8 empty] | 320.79001 | 98.77364 | -0.06566 | 321.95401 | 98.79928 | -0.14006 | 181.075 | 99.74319 | 0.12775 | 0.02135 | 12.8 | 0.2013526 | 0.04378 | 6.4 | 0.2159427 | 0.07707 | 3.2 | 0.1938149
[8 empty] | 321.815 | 98.76125 | -0.064 | 323.048 | 98.78403 | -0.13953 | 181.81599 | 99.75556 | 0.13618 | 0.02157 | 13 | 0.2054158 | 0.04415 | 6.5 | 0.2202534 | 0.07773 | 3.25 | 0.1976837
[8 empty] | 322.82401 | 98.74316 | -0.06225 | 324.14801 | 98.76856 | -0.13934 | 182.593 | 99.76999 | 0.14359 | 0.02179 | 13.2 | 0.2096664 | 0.0445 | 6.6 | 0.2246739 | 0.07835 | 3.3 | 0.2015874
[8 empty] | 323.85699 | 98.71992 | -0.06025 | 325.23001 | 98.75277 | -0.13946 | 183.36301 | 99.78623 | 0.14988 | 0.02197 | 13.4 | 0.2138952 | 0.04488 | 6.7 | 0.2291739 | 0.07893 | 3.35 | 0.2055232
[8 empty] | 324.88101 | 98.7042 | -0.05735 | 326.31 | 98.73688 | -0.1399 | 184.17101 | 99.80359 | 0.15499 | 0.02213 | 13.6 | 0.2180954 | 0.0453 | 6.8 | 0.2337171 | 0.07948 | 3.4 | 0.209487
[8 empty] | 325.90201 | 98.6907 | -0.05191 | 327.39899 | 98.72172 | -0.14062 | 184.98599 | 99.821 | 0.15885 | 0.02233 | 13.8 | 0.222448 | 0.04569 | 6.9 | 0.2382827 | 0.07999 | 3.45 | 0.2134749
[8 empty] | 326.92001 | 98.67664 | -0.06508 | 328.492 | 98.70701 | -0.14162 | 185.811 | 99.83726 | 0.16143 | 0.02259 | 14 | 0.2271581 | 0.04603 | 7 | 0.2428703 | 0.08051 | 3.5 | 0.2174855
[8 empty] | 327.94699 | 98.655 | -0.07511 | 329.57401 | 98.68992 | -0.14285 | 186.65199 | 99.8514 | 0.16271 | 0.02287 | 14.2 | 0.2316862 | 0.04638 | 7.1 | 0.2475215 | 0.08104 | 3.55 | 0.2215202
[8 empty] | 328.96899 | 98.62396 | -0.08168 | 330.64899 | 98.66885 | -0.14429 | 187.495 | 99.86299 | 0.16271 | 0.0231 | 14.4 | 0.2360346 | 0.04682 | 7.2 | 0.2523152 | 0.08158 | 3.6 | 0.2255821
[8 empty] | 329.98801 | 98.60377 | -0.08584 | 331.72699 | 98.6471 | -0.14588 | 218.485 | 99.87132 | -0.1708 | 0.02326 | 14.6 | 0.2406735 | 0.04737 | 7.3 | 0.2572807 | 0.08212 | 3.65 | 0.2296742
[8 empty] | 330.99899 | 98.58983 | -0.08867 | 332.80399 | 98.62946 | -0.1476 | 219.67799 | 99.85785 | -0.18181 | 0.02343 | 14.8 | 0.2454455 | 0.04797 | 7.4 | 0.2623113 | 0.08265 | 3.7 | 0.2337975
[8 empty] | 332.02399 | 98.57783 | -0.09149 | 333.89001 | 98.61707 | -0.14946 | 220.869 | 99.84389 | -0.19214 | 0.02364 | 15 | 0.2501423 | 0.04853 | 7.5 | 0.267262 | 0.08316 | 3.75 | 0.2379493
[8 empty] | 333.034 | 98.56419 | -0.09503 | 334.97601 | 98.60725 | -0.15144 | 222.065 | 99.82963 | -0.20177 | 0.02389 | 15.2 | 0.2548226 | 0.04898 | 7.6 | 0.2721326 | 0.08369 | 3.8 | 0.2421254
[8 empty] | 334.06 | 98.5433 | -0.09831 | 336.05399 | 98.59615 | -0.1535 | 223.283 | 99.81531 | -0.21069 | 0.02413 | 15.4 | 0.2593785 | 0.04936 | 7.7 | 0.2770574 | 0.08429 | 3.85 | 0.2463236
[8 empty] | 335.07901 | 98.52731 | -0.10117 | 337.121 | 98.58151 | -0.15557 | 224.515 | 99.80114 | -0.21889 | 0.02438 | 15.6 | 0.263764 | 0.04972 | 7.8 | 0.2820875 | 0.08503 | 3.9 | 0.2505475
[8 empty] | 336.09399 | 98.513 | -0.10408 | 338.20001 | 98.56396 | -0.15754 | 225.73199 | 99.78732 | -0.22637 | 0.02465 | 15.8 | 0.2683121 | 0.0501 | 7.9 | 0.2870931 | 0.08592 | 3.95 | 0.2548079
[8 empty] | 337.11301 | 98.48745 | -0.10721 | 339.26999 | 98.54578 | -0.15933 | 226.963 | 99.77398 | -0.23316 | 0.02492 | 16 | 0.2731466 | 0.05051 | 8 | 0.2919563 | 0.08696 | 4 | 0.2591189
[8 empty] | 338.125 | 98.46303 | -0.11034 | 340.34 | 98.52788 | -0.16082 | 228.21001 | 99.76114 | -0.23926 | 0.02514 | 16.2 | 0.2782877 | 0.05093 | 8.1 | 0.2967435 | 0.08807 | 4.05 | 0.2634913
[8 empty] | 339.14999 | 98.45186 | -0.11327 | 341.392 | 98.50919 | -0.1619 | 229.467 | 99.74871 | -0.24471 | 0.02531 | 16.4 | 0.2831617 | 0.05136 | 8.2 | 0.3016063 | 0.08914 | 4.1 | 0.2679275
[8 empty] | 340.16299 | 98.4413 | -0.1111 | 342.46701 | 98.48982 | -0.16242 | 230.7 | 99.73645 | -0.24954 | 0.02551 | 16.6 | 0.2879469 | 0.05177 | 8.3 | 0.3065665 | 0.09009 | 4.15 | 0.2724204
[8 empty] | 341.16699 | 98.43411 | -0.11111 | 343.535 | 98.47153 | -0.16254 | 231.97301 | 99.72408 | -0.25379 | 0.02574 | 16.8 | 0.2927884 | 0.05215 | 8.4 | 0.3115218 | 0.09082 | 4.2 | 0.2769558
[8 empty] | 342.19 | 98.40949 | -0.1119 | 344.591 | 98.45512 | -0.16245 | 233.224 | 99.71132 | -0.25748 | 0.02598 | 17 | 0.2977562 | 0.05252 | 8.5 | 0.316541 | 0.09133 | 4.25 | 0.2815182
[8 empty] | 343.19699 | 98.36803 | -0.11205 | 345.651 | 98.44019 | -0.16221 | 234.502 | 99.69806 | -0.26067 | 0.0262 | 17.2 | 0.3031573 | 0.05292 | 8.6 | 0.3218707 | 0.09165 | 4.3 | 0.2860964
[8 empty] | 344.189 | 98.32246 | -0.11243 | 346.71201 | 98.42585 | -0.16187 | 235.784 | 99.68432 | -0.26338 | 0.02642 | 17.4 | 0.3083706 | 0.05333 | 8.7 | 0.3274783 | 0.09188 | 4.35 | 0.2906838
[8 empty] | 345.207 | 98.29602 | -0.11327 | 347.76599 | 98.41112 | -0.1615 | 237.069 | 99.67029 | -0.26567 | 0.02664 | 17.6 | 0.3133745 | 0.05372 | 8.8 | 0.3330002 | 0.0921 | 4.4 | 0.2952799
[8 empty] | 346.22299 | 98.28114 | -0.11309 | 348.832 | 98.39519 | -0.1612 | 238.36099 | 99.6562 | -0.26757 | 0.02685 | 17.8 | 0.3185758 | 0.05408 | 8.9 | 0.3383211 | 0.0924 | 4.45 | 0.2998878
[8 empty] | 347.237 | 98.26427 | -0.11228 | 349.88501 | 98.37753 | -0.16105 | 239.661 | 99.64226 | -0.26913 | 0.02706 | 18 | 0.3238331 | 0.05444 | 9 | 0.3437303 | 0.09284 | 4.5 | 0.3045133
[8 empty] | 348.26801 | 98.2413 | -0.11272 | 350.94299 | 98.35891 | -0.161 | 240.963 | 99.62863 | -0.2704 | 0.02725 | 18.2 | 0.3291143 | 0.05482 | 9.1 | 0.3493675 | 0.09344 | 4.55 | 0.3091644
[8 empty] | 349.30701 | 98.21652 | -0.11372 | 351.991 | 98.34086 | -0.16105 | 242.26801 | 99.61542 | -0.27142 | 0.02748 | 18.4 | 0.3344657 | 0.05519 | 9.2 | 0.3549846 | 0.09421 | 4.6 | 0.3138503
[8 empty] | 350.298 | 98.19099 | -0.11347 | 353.04501 | 98.32391 | -0.16117 | 243.57201 | 99.60272 | -0.27225 | 0.02772 | 18.6 | 0.3396115 | 0.05553 | 9.3 | 0.3604261 | 0.09512 | 4.65 | 0.3185793
[8 empty] | 351.30099 | 98.16907 | -0.11203 | 354.095 | 98.30801 | -0.16134 | 244.88499 | 99.59055 | -0.27294 | 0.02795 | 18.8 | 0.3450639 | 0.05587 | 9.4 | 0.3659388 | 0.09613 | 4.7 | 0.3233577
[8 empty] | 352.302 | 98.14945 | -0.11044 | 355.14499 | 98.29231 | -0.16155 | 246.20799 | 99.57889 | -0.27351 | 0.0282 | 19 | 0.3506329 | 0.05622 | 9.5 | 0.3717797 | 0.09717 | 4.75 | 0.3281899
[8 empty] | 353.31201 | 98.12718 | -0.10906 | 356.202 | 98.27478 | -0.16178 | 247.533 | 99.56763 | -0.27403 | 0.02848 | 19.2 | 0.3563182 | 0.05662 | 9.6 | 0.3778594 | 0.09816 | 4.8 | 0.3330758
[8 empty] | 354.34201 | 98.10757 | -0.10809 | 357.23499 | 98.25514 | -0.16204 | 248.864 | 99.55658 | -0.27451 | 0.02874 | 19.4 | 0.3622523 | 0.05705 | 9.7 | 0.3838974 | 0.09905 | 4.85 | 0.3380117
[8 empty] | 355.35901 | 98.09034 | -0.10796 | 358.285 | 98.23641 | -0.16234 | 250.2 | 99.54553 | -0.27498 | 0.029 | 19.6 | 0.3678878 | 0.05753 | 9.8 | 0.3896425 | 0.09979 | 4.9 | 0.34299
[8 empty] | 356.33899 | 98.06491 | -0.10823 | 359.34 | 98.22128 | -0.16274 | 251.54201 | 99.53426 | -0.27546 | 0.02925 | 19.8 | 0.373249 | 0.05803 | 9.9 | 0.3950631 | 0.10037 | 4.95 | 0.3480008
[8 empty] | 357.35501 | 98.03996 | -0.10826 | 382.18799 | 97.74921 | -0.16325 | 252.877 | 99.52266 | -0.27597 | 0.02944 | 20 | 0.3788003 | 0.05852 | 10 | 0.4004446 | 0.10082 | 5 | 0.3530353
[8 empty] | 358.34698 | 98.01705 | -0.10796 | 383.22101 | 97.74411 | -0.16404 | 254.22099 | 99.51073 | -0.27651 | 0.02962 | 20.2 | 0.3845838 | 0.05899 | 10.1 | 0.4060921 | 0.10117 | 5.05 | 0.3580869
[8 empty] | 359.35599 | 97.991 | -0.10786 | 384.26001 | 97.73509 | -0.16508 | 255.562 | 99.49858 | -0.27709 | 0.02984 | 20.4 | 0.3905119 | 0.05943 | 10.2 | 0.412039 | 0.10151 | 5.1 | 0.3631529
[8 empty] | 360.37 | 97.96291 | -0.10801 | 385.29199 | 97.72305 | -0.16635 | 256.91299 | 99.48627 | -0.27773 | 0.0301 | 20.6 | 0.3965146 | 0.05988 | 10.3 | 0.4181319 | 0.10191 | 5.15 | 0.3682339
[8 empty] | 361.38699 | 97.9346 | -0.10795 | 386.327 | 97.70928 | -0.16781 | 258.258 | 99.4738 | -0.27843 | 0.03037 | 20.8 | 0.4024998 | 0.06035 | 10.4 | 0.4242347 | 0.10243 | 5.2 | 0.3733346
[8 empty] | 362.38599 | 97.90594 | -0.10714 | 387.353 | 97.69439 | -0.16942 | 259.629 | 99.46101 | -0.27921 | 0.03062 | 21 | 0.4084717 | 0.0608 | 10.5 | 0.4303269 | 0.10307 | 5.25 | 0.378463
[8 empty] | 363.40399 | 97.88246 | -0.10606 | 388.37701 | 97.67817 | -0.17114 | 260.983 | 99.44776 | -0.28008 | 0.03084 | 21.2 | 0.4143974 | 0.06121 | 10.6 | 0.4363944 | 0.1038 | 5.3 | 0.3836283
[8 empty] | 364.40302 | 97.86856 | -0.10551 | 389.41199 | 97.65952 | -0.17291 | 262.34698 | 99.43398 | -0.28105 | 0.03105 | 21.4 | 0.4203491 | 0.06161 | 10.7 | 0.4423728 | 0.10453 | 5.35 | 0.3888369
[8 empty] | 365.42499 | 97.85154 | -0.10496 | 390.43201 | 97.63728 | -0.17467 | 263.71201 | 99.41979 | -0.28212 | 0.0313 | 21.6 | 0.4262067 | 0.062 | 10.8 | 0.4483307 | 0.10521 | 5.4 | 0.3940879
[8 empty] | 366.42599 | 97.82979 | -0.10399 | 391.46799 | 97.61244 | -0.17637 | 265.07599 | 99.40537 | -0.28329 | 0.03156 | 21.8 | 0.4322318 | 0.06235 | 10.9 | 0.4544433 | 0.10577 | 5.45 | 0.3993738
[8 empty] | 367.44299 | 97.80948 | -0.1032 | 392.48999 | 97.58803 | -0.17799 | 266.43799 | 99.3909 | -0.28455 | 0.03176 | 22 | 0.4387446 | 0.06267 | 11 | 0.460732 | 0.10619 | 5.5 | 0.4046827
[8 empty] | 368.45599 | 97.794 | -0.10274 | 393.53101 | 97.5662 | -0.17954 | 267.79501 | 99.37637 | -0.28587 | 0.03197 | 22.2 | 0.4451237 | 0.06301 | 11.1 | 0.4670747 | 0.10652 | 5.55 | 0.410005
[8 empty] | 369.47101 | 97.77609 | -0.10138 | 394.56 | 97.54644 | -0.18106 | 269.17099 | 99.36159 | -0.28723 | 0.0322 | 22.4 | 0.451258 | 0.06343 | 11.2 | 0.4734084 | 0.10684 | 5.6 | 0.4153365
[8 empty] | 370.474 | 97.75932 | -0.09912 | 395.578 | 97.52709 | -0.18255 | 270.548 | 99.34624 | -0.28861 | 0.03243 | 22.6 | 0.4574985 | 0.0639 | 11.3 | 0.4797703 | 0.10723 | 5.65 | 0.4206805
[8 empty] | 371.505 | 97.74322 | -0.09713 | 396.599 | 97.50749 | -0.18404 | 271.91599 | 99.33009 | -0.28996 | 0.03263 | 22.8 | 0.4638337 | 0.06434 | 11.4 | 0.4862013 | 0.10777 | 5.7 | 0.4260458
[8 empty] | 372.51099 | 97.73081 | -0.09645 | 397.63699 | 97.48776 | -0.1855 | 273.285 | 99.31314 | -0.29127 | 0.0328 | 23 | 0.4701342 | 0.06477 | 11.5 | 0.4926519 | 0.10849 | 5.75 | 0.4314434
[8 empty] | 373.53 | 97.71508 | -0.09784 | 398.66 | 97.46827 | -0.18695 | 274.659 | 99.29566 | -0.29251 | 0.03299 | 23.2 | 0.4764989 | 0.06525 | 11.6 | 0.4990712 | 0.10935 | 5.8 | 0.4368838
[8 empty] | 374.53699 | 97.69685 | -0.10013 | 399.672 | 97.44944 | -0.18838 | 276.04001 | 99.27814 | -0.29368 | 0.03323 | 23.4 | 0.4829492 | 0.06576 | 11.7 | 0.5055614 | 0.1103 | 5.85 | 0.4423735
[8 empty] | 375.543 | 97.68586 | -0.1016 | 400.707 | 97.43145 | -0.1898 | 277.40799 | 99.26105 | -0.29477 | 0.03347 | 23.6 | 0.489488 | 0.06619 | 11.8 | 0.512241 | 0.11123 | 5.9 | 0.4479145
[8 empty] | 376.55701 | 97.67212 | -0.10198 | 401.73401 | 97.41463 | -0.19123 | 278.79401 | 99.24472 | -0.2958 | 0.03371 | 23.8 | 0.4961459 | 0.06655 | 11.9 | 0.5190629 | 0.11206 | 5.95 | 0.4535032
[8 empty] | 377.569 | 97.64474 | -0.10222 | 402.763 | 97.39947 | -0.19268 | 280.14801 | 99.22924 | -0.29677 | 0.03392 | 24 | 0.502906 | 0.06691 | 12 | 0.5259102 | 0.11274 | 6 | 0.4591313
[8 empty] | 378.578 | 97.61915 | -0.10264 | 403.78699 | 97.38543 | -0.19419 | 281.53299 | 99.21451 | -0.29771 | 0.03407 | 24.2 | 0.5096929 | 0.06731 | 12.1 | 0.5326998 | 0.11324 | 6.05 | 0.4647885
[8 empty] | 379.586 | 97.60769 | -0.103 | 404.815 | 97.37117 | -0.19574 | 282.897 | 99.20028 | -0.29862 | 0.03421 | 24.4 | 0.5165644 | 0.06775 | 12.2 | 0.5394081 | 0.11357 | 6.1 | 0.4704639
[8 empty] | 380.60101 | 97.59336 | -0.10351 | 405.827 | 97.35583 | -0.19733 | 284.26999 | 99.18629 | -0.2995 | 0.03436 | 24.6 | 0.5232967 | 0.06816 | 12.3 | 0.5461094 | 0.11377 | 6.15 | 0.4761497
[8 empty] | 381.604 | 97.56915 | -0.10451 | 406.85699 | 97.33867 | -0.19893 | 285.64999 | 99.17225 | -0.30037 | 0.03453 | 24.8 | 0.529877 | 0.06848 | 12.4 | 0.5528839 | 0.11393 | 6.2 | 0.4818411
[8 empty] | 382.621 | 97.54082 | -0.10554 | 407.879 | 97.31885 | -0.2005 | 287.02499 | 99.15795 | -0.30122 | 0.03472 | 25 | 0.536733 | 0.06872 | 12.5 | 0.5597159 | 0.11408 | 6.25 | 0.4875374
[8 empty] | 383.621 | 97.51529 | -0.1062 | 408.90399 | 97.29643 | -0.20199 | 288.39899 | 99.1433 | -0.30203 | 0.0349 | 25.2 | 0.5436803 | 0.06895 | 12.6 | 0.56658 | 0.11428 | 6.3 | 0.493242
[8 empty] | 384.642 | 97.48357 | -0.10598 | 409.931 | 97.2726 | -0.2034 | 289.77701 | 99.1283 | -0.30282 | 0.03506 | 25.4 | 0.5504263 | 0.06919 | 12.7 | 0.573514 | 0.11455 | 6.35 | 0.4989592
[8 empty] | 385.64899 | 97.4521 | -0.10559 | 410.94601 | 97.24822 | -0.20469 | 291.15201 | 99.1131 | -0.30356 | 0.0352 | 25.6 | 0.5573966 | 0.06945 | 12.8 | 0.5805342 | 0.11488 | 6.4 | 0.504694
[8 empty] | 386.64999 | 97.43472 | -0.10634 | 411.97198 | 97.22335 | -0.20587 | 292.52499 | 99.0978 | -0.30426 | 0.03533 | 25.8 | 0.5645734 | 0.06972 | 12.9 | 0.5875868 | 0.11528 | 6.45 | 0.5104488
[8 empty] | 387.66299 | 97.42138 | -0.10783 | 412.996 | 97.19826 | -0.20696 | 293.88101 | 99.08246 | -0.30492 | 0.03544 | 26 | 0.571632 | 0.07 | 13 | 0.5946185 | 0.11573 | 6.5 | 0.5162251
[8 empty] | 388.67899 | 97.40504 | -0.10874 | 414.017 | 97.17374 | -0.20796 | 295.25101 | 99.06702 | -0.30554 | 0.03553 | 26.2 | 0.5786382 | 0.07028 | 13.1 | 0.6016109 | 0.11625 | 6.55 | 0.5220244
[8 empty] | 389.686 | 97.38061 | -0.10957 | 415.04599 | 97.15018 | -0.20889 | 296.61499 | 99.05137 | -0.30613 | 0.03563 | 26.4 | 0.5856891 | 0.07055 | 13.2 | 0.60857 | 0.11683 | 6.6 | 0.5278494
[8 empty] | 390.68301 | 97.34883 | -0.11091 | 416.07599 | 97.12761 | -0.20976 | 297.983 | 99.03549 | -0.3067 | 0.03575 | 26.6 | 0.5926527 | 0.07076 | 13.3 | 0.6155387 | 0.11749 | 6.65 | 0.5337044
[8 empty] | 391.68799 | 97.32761 | -0.11231 | 417.08899 | 97.10569 | -0.21059 | 299.345 | 99.01946 | -0.30729 | 0.03584 | 26.8 | 0.5995765 | 0.07092 | 13.4 | 0.6225793 | 0.11823 | 6.7 | 0.5395945
[8 empty] | 392.694 | 97.30779 | -0.11347 | 418.095 | 97.08359 | -0.21136 | 300.70499 | 99.00347 | -0.30794 | 0.03588 | 27 | 0.6066886 | 0.07105 | 13.5 | 0.629722 | 0.11905 | 6.75 | 0.5455241
[8 empty] | 393.70099 | 97.2838 | -0.11496 | 419.133 | 97.06132 | -0.21209 | 302.07401 | 98.98776 | -0.30873 | 0.03592 | 27.2 | 0.6138184 | 0.07116 | 13.6 | 0.6369447 | 0.11991 | 6.8 | 0.5514963
[8 empty] | 394.70901 | 97.26192 | -0.11667 | 420.15701 | 97.04031 | -0.21276 | 303.42499 | 98.97248 | -0.3098 | 0.03596 | 27.4 | 0.6208655 | 0.07124 | 13.7 | 0.6441953 | 0.12078 | 6.85 | 0.5575133
[8 empty] | 395.729 | 97.24012 | -0.1184 | 421.172 | 97.02131 | -0.21338 | 304.78601 | 98.95769 | -0.31087 | 0.03597 | 27.6 | 0.6281319 | 0.0713 | 13.8 | 0.6514243 | 0.12162 | 6.9 | 0.5635748
[8 empty] | 396.72501 | 97.21754 | -0.12006 | 422.20099 | 97.00228 | -0.21395 | 306.14499 | 98.94326 | -0.31189 | 0.03597 | 27.8 | 0.6354659 | 0.07135 | 13.9 | 0.6586043 | 0.12238 | 6.95 | 0.5696781
[8 empty] | 397.73999 | 97.1949 | -0.12125 | 423.21701 | 96.98043 | -0.21451 | 307.513 | 98.92894 | -0.31284 | 0.03597 | 28 | 0.6426487 | 0.07139 | 14 | 0.6657094 | 0.12305 | 7 | 0.5758185
[8 empty] | 398.741 | 97.16727 | -0.12183 | 424.23099 | 96.95638 | -0.21511 | 308.854 | 98.91444 | -0.3137 | 0.03595 | 28.2 | 0.6497043 | 0.07143 | 14.1 | 0.6727097 | 0.12361 | 7.05 | 0.5819891
[8 empty] | 399.73801 | 97.13911 | -0.12211 | 425.254 | 96.93337 | -0.21579 | 310.211 | 98.89954 | -0.31447 | 0.03593 | 28.4 | 0.6569412 | 0.07146 | 14.2 | 0.679628 | 0.12406 | 7.1 | 0.5881833
[8 empty] | 400.75299 | 97.10802 | -0.12221 | 426.26501 | 96.91288 | -0.21656 | 311.543 | 98.88418 | -0.31516 | 0.03592 | 28.6 | 0.6642981 | 0.0715 | 14.3 | 0.6865386 | 0.12443 | 7.15 | 0.5943963
[8 empty] | 401.75201 | 97.07732 | -0.12251 | 427.28601 | 96.89381 | -0.21736 | 312.892 | 98.86846 | -0.31578 | 0.0359 | 28.8 | 0.6716786 | 0.07156 | 14.4 | 0.693516 | 0.12473 | 7.2 | 0.6006248
[8 empty] | 402.76401 | 97.0564 | -0.1226 | 428.32199 | 96.87472 | -0.21806 | 314.23999 | 98.85255 | -0.31633 | 0.03587 | 29 | 0.678726 | 0.07162 | 14.5 | 0.7006313 | 0.12501 | 7.25 | 0.6068677
[8 empty] | 403.77301 | 97.03723 | -0.12227 | 429.33099 | 96.85501 | -0.21859 | 315.57501 | 98.8365 | -0.31684 | 0.03581 | 29.2 | 0.6857148 | 0.07164 | 14.6 | 0.7078969 | 0.12527 | 7.3 | 0.6131243
[8 empty] | 404.78699 | 97.01688 | -0.12237 | 430.349 | 96.83459 | -0.21896 | 316.92801 | 98.82022 | -0.3173 | 0.03572 | 29.4 | 0.6927952 | 0.07158 | 14.7 | 0.7152163 | 0.12554 | 7.35 | 0.6193942
[8 empty] | 405.78201 | 96.9881 | -0.12252 | 431.366 | 96.81323 | -0.21923 | 318.242 | 98.8036 | -0.31774 | 0.03562 | 29.6 | 0.6999157 | 0.07149 | 14.8 | 0.7224779 | 0.12582 | 7.4 | 0.6256771
[8 empty] | 406.797 | 96.95961 | -0.12219 | 432.39099 | 96.79069 | -0.21947 | 319.591 | 98.78661 | -0.31816 | 0.0355 | 29.8 | 0.7072061 | 0.07137 | 14.9 | 0.7296391 | 0.12612 | 7.45 | 0.6319743
[8 empty] | 407.79501 | 96.93903 | -0.12266 | 433.40201 | 96.76773 | -0.21974 | 320.923 | 98.76937 | -0.31859 | 0.03537 | 30 | 0.7144915 | 0.07121 | 15 | 0.7367132 | 0.12644 | 7.5 | 0.6382871
[8 empty] | 408.79901 | 96.91966 | -0.1247 | 434.42001 | 96.74535 | -0.22008 | 322.237 | 98.75216 | -0.31906 | 0.03526 | 30.2 | 0.7216788 | 0.07099 | 15.1 | 0.7437522 | 0.12676 | 7.55 | 0.6446168
[8 empty] | 409.82199 | 96.89656 | -0.12635 | 435.44101 | 96.72291 | -0.22051 | 323.56 | 98.73521 | -0.31959 | 0.03511 | 30.4 | 0.7288829 | 0.07075 | 15.2 | 0.7508267 | 0.12708 | 7.6 | 0.6509636
[8 empty] | 410.82199 | 96.86692 | -0.12671 | 436.452 | 96.69911 | -0.22103 | 324.88901 | 98.71868 | -0.3202 | 0.03493 | 30.6 | 0.7359541 | 0.07055 | 15.3 | 0.7579893 | 0.1274 | 7.65 | 0.6573259
[8 empty] | 411.82501 | 96.84158 | -0.12702 | 437.47101 | 96.67443 | -0.22161 | 326.203 | 98.70256 | -0.32094 | 0.03474 | 30.8 | 0.7429282 | 0.07037 | 15.4 | 0.7652066 | 0.12771 | 7.7 | 0.6637027
[8 empty] | 412.82999 | 96.82142 | -0.12832 | 438.483 | 96.65128 | -0.22226 | 327.51501 | 98.68678 | -0.32183 | 0.03451 | 31 | 0.7499573 | 0.07012 | 15.5 | 0.7723506 | 0.12798 | 7.75 | 0.6700936
[8 empty] | 413.845 | 96.80332 | -0.13019 | 439.49899 | 96.63193 | -0.22299 | 328.84601 | 98.6713 | -0.3229 | 0.03425 | 31.2 | 0.7570131 | 0.06973 | 15.6 | 0.7793323 | 0.12819 | 7.8 | 0.6764981
[8 empty] | 414.85101 | 96.77718 | -0.13248 | 440.51801 | 96.61613 | -0.22383 | 330.15201 | 98.65611 | -0.32419 | 0.034 | 31.4 | 0.7639544 | 0.06925 | 15.7 | 0.786155 | 0.12831 | 7.85 | 0.6829135
[8 empty] | 415.85699 | 96.74316 | -0.13502 | 441.54401 | 96.601 | -0.22484 | 331.45599 | 98.64123 | -0.32573 | 0.03377 | 31.6 | 0.7707853 | 0.06872 | 15.8 | 0.7928566 | 0.12832 | 7.9 | 0.6893345
[8 empty] | 416.862 | 96.71599 | -0.13622 | 442.55701 | 96.58401 | -0.22602 | 332.76401 | 98.62665 | -0.32754 | 0.03352 | 31.8 | 0.7775128 | 0.06818 | 15.9 | 0.7995237 | 0.12823 | 7.95 | 0.6957532
[8 empty] | 417.87 | 96.69691 | -0.13607 | 443.573 | 96.56531 | -0.22735 | 334.052 | 98.61224 | -0.32965 | 0.03323 | 32 | 0.7843144 | 0.06765 | 16 | 0.8062753 | 0.12805 | 8 | 0.7021621
[8 empty] | 418.87799 | 96.67424 | -0.13583 | 444.59601 | 96.54674 | -0.22884 | 335.354 | 98.59777 | -0.33207 | 0.03291 | 32.2 | 0.7912274 | 0.0671 | 16.1 | 0.8131339 | 0.1278 | 8.05 | 0.7085568
[8 empty] | 419.90399 | 96.64571 | -0.13588 | 445.61301 | 96.52861 | -0.23037 | 336.651 | 98.58293 | -0.33482 | 0.03255 | 32.4 | 0.7978704 | 0.06655 | 16.2 | 0.8199961 | 0.12749 | 8.1 | 0.7149356
[8 empty] | 420.89899 | 96.6182 | -0.13676 | 446.62201 | 96.50833 | -0.23192 | 337.94299 | 98.56746 | -0.33789 | 0.03215 | 32.6 | 0.8045241 | 0.06599 | 16.3 | 0.8267933 | 0.12713 | 8.15 | 0.7212989
[8 empty] | 421.901 | 96.59142 | -0.13787 | 447.64499 | 96.48295 | -0.23345 | 339.23401 | 98.55117 | -0.34128 | 0.03173 | 32.8 | 0.8113 | 0.06541 | 16.4 | 0.8335632 | 0.12672 | 8.2 | 0.7276463
[8 empty] | 422.92001 | 96.55851 | -0.1378 | 448.65601 | 96.4515 | -0.23494 | 340.50699 | 98.53397 | -0.34496 | 0.03131 | 33 | 0.8177821 | 0.06477 | 16.5 | 0.8402953 | 0.12625 | 8.25 | 0.733974
[8 empty] | 423.92099 | 96.52166 | -0.13725 | 449.67801 | 96.41572 | -0.23633 | 341.79599 | 98.51582 | -0.34893 | 0.03091 | 33.2 | 0.8242386 | 0.06405 | 16.6 | 0.8468777 | 0.12571 | 8.3 | 0.7402767
[8 empty] | 424.92401 | 96.49396 | -0.13694 | 450.68399 | 96.37924 | -0.23761 | 343.073 | 98.49664 | -0.35316 | 0.03051 | 33.4 | 0.8307505 | 0.06324 | 16.7 | 0.853266 | 0.1251 | 8.35 | 0.7465487
[8 empty] | 425.936 | 96.47478 | -0.13705 | 451.70599 | 96.34549 | -0.2388 | 344.35001 | 98.47638 | -0.35763 | 0.03005 | 33.6 | 0.8370671 | 0.06237 | 16.8 | 0.8595282 | 0.1244 | 8.4 | 0.7527862
[8 empty] | 426.94199 | 96.45537 | -0.13736 | 452.715 | 96.31665 | -0.23994 | 345.62 | 98.45501 | -0.36231 | 0.02952 | 33.8 | 0.8432901 | 0.06147 | 16.9 | 0.8656947 | 0.12364 | 8.45 | 0.7589873
[8 empty] | 427.95099 | 96.4303 | -0.1374 | 453.73801 | 96.29298 | -0.24107 | 346.901 | 98.43268 | -0.36718 | 0.029 | 34 | 0.8496739 | 0.06056 | 17 | 0.8717276 | 0.12282 | 8.5 | 0.7651507
[8 empty] | 428.966 | 96.39974 | -0.1376 | 454.75601 | 96.27212 | -0.24224 | 348.15601 | 98.40972 | -0.37222 | 0.0285 | 34.2 | 0.8557939 | 0.05964 | 17.1 | 0.8776607 | 0.122 | 8.55 | 0.7712743
[8 empty] | 429.97 | 96.37006 | -0.13837 | 455.763 | 96.25109 | -0.24345 | 349.42801 | 98.38657 | -0.37743 | 0.02799 | 34.4 | 0.8617957 | 0.05873 | 17.2 | 0.8835662 | 0.1212 | 8.6 | 0.7773556
[8 empty] | 430.98001 | 96.33617 | -0.1398 | 456.78101 | 96.22897 | -0.2447 | 350.672 | 98.36373 | -0.3828 | 0.02746 | 34.6 | 0.8677151 | 0.0578 | 17.3 | 0.889388 | 0.12048 | 8.65 | 0.7833943
[8 empty] | 431.98499 | 96.30166 | -0.14172 | 457.793 | 96.20676 | -0.24597 | 351.93799 | 98.34165 | -0.38832 | 0.0269 | 34.8 | 0.8733448 | 0.05681 | 17.4 | 0.8950233 | 0.11986 | 8.7 | 0.7893949
[8 empty] | 432.99799 | 96.27245 | -0.14274 | 458.819 | 96.18511 | -0.24727 | 353.198 | 98.32067 | -0.39399 | 0.02633 | 35 | 0.8789058 | 0.05585 | 17.5 | 0.9005323 | 0.11935 | 8.75 | 0.7953659
[8 empty] | 434.009 | 96.23912 | -0.14272 | 459.82599 | 96.16307 | -0.2486 | 354.45099 | 98.30094 | -0.39983 | 0.02575 | 35.2 | 0.8845209 | 0.05487 | 17.6 | 0.9060736 | 0.1189 | 8.8 | 0.8013165
[8 empty] | 435.005 | 96.20281 | -0.14231 | 460.841 | 96.13916 | -0.24996 | 355.68799 | 98.28237 | -0.40582 | 0.02518 | 35.4 | 0.8900818 | 0.05385 | 17.7 | 0.9116169 | 0.11847 | 8.85 | 0.8072517
[8 empty] | 436.013 | 96.17149 | -0.14197 | 461.85501 | 96.11387 | -0.25133 | 356.939 | 98.26463 | -0.412 | 0.02458 | 35.6 | 0.8954113 | 0.05281 | 17.8 | 0.9169037 | 0.11796 | 8.9 | 0.8131692
[8 empty] | 437.026 | 96.14207 | -0.14206 | 462.88101 | 96.08949 | -0.25271 | 358.17401 | 98.24722 | -0.41834 | 0.02395 | 35.8 | 0.9004689 | 0.05174 | 17.9 | 0.9217956 | 0.11733 | 8.95 | 0.81906
[8 empty] | 438.03799 | 96.10657 | -0.14198 | 463.888 | 96.06631 | -0.25411 | 359.40799 | 98.22964 | -0.42486 | 0.02328 | 36 | 0.9055946 | 0.05065 | 18 | 0.9264988 | 0.11651 | 9 | 0.8249129
[8 empty] | 439.05701 | 96.07549 | -0.1408 | 464.89801 | 96.04168 | -0.25549 | 360.63501 | 98.21153 | -0.43153 | 0.02261 | 36.2 | 0.9106901 | 0.04953 | 18.1 | 0.9313146 | 0.11551 | 9.05 | 0.8307168
[8 empty] | 440.05499 | 96.05544 | -0.13912 | 465.91 | 96.014 | -0.25684 | 361.88199 | 98.19284 | -0.43833 | 0.02197 | 36.4 | 0.91552 | 0.04839 | 18.2 | 0.9363056 | 0.11433 | 9.1 | 0.8364638
[8 empty] | 441.07401 | 96.03578 | -0.13867 | 466.93201 | 95.98494 | -0.25813 | 363.12399 | 98.17374 | -0.44525 | 0.02134 | 36.6 | 0.9203963 | 0.04721 | 18.3 | 0.9412775 | 0.113 | 9.15 | 0.8421476
[8 empty] | 442.08301 | 96.00707 | -0.13942 | 467.94901 | 95.95701 | -0.25933 | 364.341 | 98.15452 | -0.45224 | 0.02074 | 36.8 | 0.9251101 | 0.04602 | 18.4 | 0.9460479 | 0.11157 | 9.2 | 0.8477631
[8 empty] | 443.08099 | 95.97765 | -0.13975 | 468.97101 | 95.93083 | -0.26045 | 365.556 | 98.13541 | -0.45927 | 0.02014 | 37 | 0.9296119 | 0.04479 | 18.5 | 0.9506293 | 0.11005 | 9.25 | 0.853305
[8 empty] | 444.10101 | 95.95294 | -0.13921 | 469.98801 | 95.90595 | -0.26151 | 366.78699 | 98.11654 | -0.46632 | 0.01953 | 37.2 | 0.9338965 | 0.04354 | 18.6 | 0.9551056 | 0.10847 | 9.3 | 0.8587688
[8 empty] | 445.104 | 95.93118 | -0.13876 | 471.00299 | 95.88297 | -0.26255 | 367.995 | 98.09783 | -0.47334 | 0.01891 | 37.4 | 0.9376587 | 0.04226 | 18.7 | 0.9594751 | 0.10683 | 9.35 | 0.8641513
[8 empty] | 446.117 | 95.91092 | -0.1389 | 472.00699 | 95.86283 | -0.26362 | 369.215 | 98.0791 | -0.4803 | 0.01829 | 37.6 | 0.941422 | 0.04096 | 18.8 | 0.9636611 | 0.10516 | 9.4 | 0.8694509
[8 empty] | 447.133 | 95.88849 | -0.13832 | 473.03299 | 95.84349 | -0.26473 | 370.43301 | 98.06016 | -0.48716 | 0.01766 | 37.8 | 0.9452895 | 0.03963 | 18.9 | 0.9676116 | 0.10349 | 9.45 | 0.8746667
[8 empty] | 448.13901 | 95.85937 | -0.13616 | 474.05801 | 95.82036 | -0.26587 | 371.64401 | 98.04092 | -0.4939 | 0.01703 | 38 | 0.9490885 | 0.03828 | 19 | 0.971368 | 0.10182 | 9.5 | 0.8797986
[8 empty] | 449.15799 | 95.83319 | -0.13413 | 475.064 | 95.79186 | -0.26701 | 372.845 | 98.02143 | -0.50046 | 0.0164 | 38.2 | 0.952891 | 0.03689 | 19.1 | 0.9750261 | 0.10017 | 9.55 | 0.8848466
[8 empty] | 450.14899 | 95.80815 | -0.13339 | 476.082 | 95.76122 | -0.26812 | 374.03699 | 98.00194 | -0.50682 | 0.01576 | 38.4 | 0.9565813 | 0.03549 | 19.2 | 0.9786246 | 0.09854 | 9.6 | 0.8898116
[8 empty] | 451.15601 | 95.77749 | -0.13342 | 477.08499 | 95.73258 | -0.2692 | 375.245 | 97.98272 | -0.51293 | 0.01512 | 38.6 | 0.9601679 | 0.03405 | 19.3 | 0.9821185 | 0.09691 | 9.65 | 0.894695
[8 empty] | 452.15601 | 95.75277 | -0.13385 | 478.09698 | 95.70711 | -0.27027 | 376.43399 | 97.96398 | -0.51873 | 0.01447 | 38.8 | 0.9635973 | 0.03259 | 19.4 | 0.9854526 | 0.09526 | 9.7 | 0.8994977
[8 empty] | 453.16599 | 95.72875 | -0.135 | 479.12 | 95.68325 | -0.27134 | 377.629 | 97.94564 | -0.52413 | 0.01381 | 39 | 0.9666878 | 0.0311 | 19.5 | 0.9886223 | 0.09352 | 9.75 | 0.9042188
[8 empty] | 454.172 | 95.69608 | -0.13659 | 480.14301 | 95.65892 | -0.27241 | 378.82001 | 97.92681 | -0.52897 | 0.01315 | 39.2 | 0.9693812 | 0.02959 | 19.6 | 0.991664 | 0.09168 | 9.8 | 0.9088543
[8 empty] | 455.189 | 95.6608 | -0.13759 | 481.14999 | 95.63324 | -0.27347 | 445.177 | 96.73872 | -0.53299 | 0.01249 | 39.4 | 0.9722913 | 0.02805 | 19.7 | 0.9946006 | 0.0897 | 9.85 | 0.913396
[8 empty] | 456.19 | 95.63007 | -0.13771 | 482.164 | 95.60766 | -0.27451 | 446.23901 | 96.70658 | -0.53576 | 0.01182 | 39.6 | 0.9752333 | 0.02649 | 19.8 | 0.9974001 | 0.08758 | 9.9 | 0.9178337
[8 empty] | 457.19101 | 95.60464 | -0.13724 | 483.17801 | 95.58494 | -0.27554 | 447.28799 | 96.67845 | -0.53769 | 0.01115 | 39.8 | 0.9778055 | 0.02489 | 19.9 | 1 | 0.08535 | 9.95 | 0.9221586
[8 empty] | 458.20401 | 95.57746 | -0.13689 | 484.19699 | 95.56501 | -0.27655 | 448.35699 | 96.65206 | -0.53883 | 0.01047 | 40 | 0.9802221 |  |  |  | 0.08304 | 10 | 0.9263656
[8 empty] | 459.20801 | 95.54764 | -0.1373 | 485.215 | 95.54175 | -0.2775 | 449.41 | 96.62524 | -0.53924 | 0.00979 | 40.2 | 0.9825414 | 0.02489 |  |  | 0.08065 | 10.05 | 0.9304544
[8 empty] | 460.20401 | 95.51825 | -0.13839 | 486.22198 | 95.50091 | -0.27828 | 450.45599 | 96.59674 | -0.53895 | 0.0091 | 40.4 | 0.9848752 | 0.024775 |  |  | 0.07821 | 10.1 | 0.9344253
[8 empty] | 461.22 | 95.49167 | -0.13986 | 487.241 | 95.4285 | -0.27872 | 451.51599 | 96.5665 | -0.538 | 0.00841 | 40.6 | 0.9871398 |  |  |  | 0.07573 | 10.15 | 0.9382771
[8 empty] | 462.216 | 95.47054 | -0.14119 | 488.25 | 95.34464 | -0.27875 | 452.577 | 96.53536 | -0.53639 | 0.00771 | 40.8 | 0.9891022 |  |  |  | 0.07322 | 10.2 | 0.9420058
[8 empty] | 463.233 | 95.45014 | -0.14145 | 489.25 | 95.29933 | -0.27849 | 453.617 | 96.50445 | -0.53415 | 0.00701 | 41 | 0.9908205 |  |  |  | 0.07068 | 10.25 | 0.9456063
[8 empty] | 464.22699 | 95.42501 | -0.14159 | 490.27301 | 95.30025 | -0.2782 | 454.67801 | 96.47463 | -0.5313 | 0.0063 | 41.2 | 0.9923839 |  |  |  | 0.06815 | 10.3 | 0.9490765
[8 empty] | 465.23801 | 95.39999 | -0.14266 | 491.285 | 95.30961 | -0.27812 | 455.724 | 96.44622 | -0.52786 | 0.00559 | 41.4 | 0.9939979 |  |  |  | 0.06568 | 10.35 | 0.9524185
[8 empty] | 466.25101 | 95.37232 | -0.14352 | 492.297 | 95.30641 | -0.27836 | 456.77802 | 96.41905 | -0.52388 | 0.00487 | 41.6 | 0.9957405 |  |  |  | 0.06332 | 10.4 | 0.9556374
[8 empty] | 467.25299 | 95.33993 | -0.14337 | 493.315 | 95.2928 | -0.27888 | 457.832 | 96.39276 | -0.51939 |  | 41.8 | 0.9973626 |  |  |  | 0.06109 | 10.45 | 0.9587404
[8 empty] | 468.26099 | 95.31117 | -0.1437 | 494.32401 | 95.27157 | -0.2796 | 458.88101 | 96.36703 | -0.51444 | 0.01181 | 42 | 0.9986686 |  |  |  | 0.05899 | 10.5 | 0.9617345
[8 empty] | 469.27399 | 95.28413 | -0.14497 | 495.341 | 95.24238 | -0.28042 | 459.93301 | 96.34181 | -0.50908 | 0.00834 | 42.2 | 0.9996683 |  |  |  | 0.05693 | 10.55 | 0.9646263
[8 empty] | 470.26901 | 95.24524 | -0.14593 | 496.354 | 95.20639 | -0.28127 | 460.98801 | 96.31726 | -0.50338 | [6 empty] | 0.05479 | 10.6 | 0.9674186
[8 empty] | 471.27301 | 95.20565 | -0.14645 | 497.371 | 95.16831 | -0.28211 | 462.035 | 96.29363 | -0.49739 | [6 empty] | 0.0524 | 10.65 | 0.9701078
[8 empty] | 472.27701 | 95.17674 | -0.14751 | 498.38 | 95.13396 | -0.28293 | 463.08401 | 96.27111 | -0.49117 | [6 empty] | 0.04968 | 10.7 | 0.9726795
[8 empty] | 473.30301 | 95.15587 | -0.14906 | 499.39801 | 95.10548 | -0.28376 | 464.13901 | 96.24974 | -0.48477 | [6 empty] | 0.0466 | 10.75 | 0.9751099
[8 empty] | 474.293 | 95.13029 | -0.15051 | 500.39801 | 95.08034 | -0.28463 | 465.19501 | 96.22934 | -0.47826 | [6 empty] | 0.04323 | 10.8 | 0.9773729
[8 empty] | 475.302 | 95.10394 | -0.15191 | 501.422 | 95.05513 | -0.28555 | 466.24799 | 96.2095 | -0.47169 | [6 empty] | 0.03972 | 10.85 | 0.9794502
[8 empty] | 476.315 | 95.07747 | -0.1534 | 502.43399 | 95.02841 | -0.28651 | 467.29901 | 96.18973 | -0.46511 | [6 empty] | 0.0363 | 10.9 | 0.9813387
[8 empty] | 477.32999 | 95.04772 | -0.15451 | 503.448 | 95.0002 | -0.2875 | 468.34601 | 96.16952 | -0.45857 | [6 empty] | 0.03315 | 10.95 | 0.9830529
[8 empty] | 478.33801 | 95.00539 | -0.15551 | 504.453 | 94.97138 | -0.28851 | 469.39999 | 96.14858 | -0.45208 | [6 empty] | 0.03041 | 11 | 0.984619
[8 empty] | 479.32599 | 94.95887 | -0.15684 | 505.46899 | 94.94371 | -0.28954 | 470.44501 | 96.12694 | -0.44569 | [6 empty] | 0.02808 | 11.05 | 0.9860657
[8 empty] | 480.34 | 94.92027 | -0.15778 | 506.48499 | 94.91846 | -0.2906 | 471.48999 | 96.10503 | -0.43941 | [6 empty] | 0.02609 | 11.1 | 0.9874152
[8 empty] | 481.34799 | 94.88578 | -0.15845 | 507.48901 | 94.89476 | -0.29168 | 472.54199 | 96.08347 | -0.43327 | [6 empty] | 0.02431 | 11.15 | 0.9886801
[8 empty] | 482.366 | 94.85303 | -0.15922 | 508.51001 | 94.87044 | -0.2928 | 473.595 | 96.06287 | -0.42729 | [6 empty] | 0.02263 | 11.2 | 0.9898628
[8 empty] | 483.36499 | 94.82536 | -0.15986 | 509.52802 | 94.84391 | -0.29395 | 474.65701 | 96.0436 | -0.4215 | [6 empty] | 0.02097 | 11.25 | 0.9909604
[8 empty] | 484.37799 | 94.80014 | -0.16095 | 510.52802 | 94.81487 | -0.29515 | 475.69299 | 96.02565 | -0.41593 | [6 empty] | 0.01929 | 11.3 | 0.9919701
[8 empty] | 485.38101 | 94.76977 | -0.16225 | 511.548 | 94.78403 | -0.29642 | 476.74701 | 96.00871 | -0.41062 | [6 empty] | 0.01764 | 11.35 | 0.9928919
[8 empty] | 486.39001 | 94.73762 | -0.16311 | 512.552 | 94.75159 | -0.29776 | 477.80099 | 95.99228 | -0.40562 | [6 empty] | 0.01603 | 11.4 | 0.9937297
[8 empty] | 487.41199 | 94.70929 | -0.16378 | 513.57202 | 94.71678 | -0.29918 | 478.84201 | 95.97583 | -0.40095 | [6 empty] | 0.01451 | 11.45 | 0.9944898
[8 empty] | 488.42401 | 94.6779 | -0.16498 | 514.58899 | 94.67973 | -0.30065 | 479.897 | 95.95892 | -0.39666 | [6 empty] | 0.01312 | 11.5 | 0.9951787
[8 empty] | 489.42099 | 94.64759 | -0.16678 | 515.57898 | 94.64254 | -0.30216 | 480.95001 | 95.94129 | -0.39278 | [6 empty] | 0.01185 | 11.55 | 0.9958021
[8 empty] | 490.435 | 94.61962 | -0.16837 | 516.59399 | 94.60757 | -0.3037 | 481.98999 | 95.92292 | -0.38933 | [6 empty] | 0.01072 | 11.6 | 0.9963649
[8 empty] | 491.44199 | 94.59611 | -0.16951 | 517.60901 | 94.57579 | -0.30527 | 483.04599 | 95.90396 | -0.38634 | [6 empty] | 0.00974 | 11.65 | 0.9968731
[8 empty] | 492.46799 | 94.57302 | -0.1701 | 518.61603 | 94.54666 | -0.3069 | 484.09601 | 95.88468 | -0.38383 | [6 empty] | 0.00888 | 11.7 | 0.997334
[8 empty] | 493.474 | 94.54191 | -0.17005 | 519.62701 | 94.51858 | -0.30861 | 485.151 | 95.86533 | -0.3818 | [6 empty] | 0.00813 | 11.75 | 0.9977554
[8 empty] | 494.47501 | 94.50246 | -0.16993 | 520.633 | 94.4895 | -0.31039 | 486.19501 | 95.84604 | -0.38026 | [6 empty] | 0.00747 | 11.8 | 0.9981441
[8 empty] | 495.48001 | 94.46677 | -0.16967 | 521.64502 | 94.4588 | -0.31223 | 487.242 | 95.82684 | -0.37922 | [6 empty] | 0.00686 | 11.85 | 0.9985038
[8 empty] | 496.495 | 94.43468 | -0.16907 | 522.659 | 94.42803 | -0.31413 | 488.29901 | 95.80767 | -0.37866 | [6 empty] | 0.00628 | 11.9 | 0.9988351
[8 empty] | 497.50601 | 94.39318 | -0.16841 | 523.664 | 94.3984 | -0.31608 | 489.34201 | 95.78849 | -0.37859 | [6 empty] | 0.00572 | 11.95 | 0.9991373
[8 empty] | 498.50699 | 94.34408 | -0.16764 | 524.67102 | 94.36855 | -0.31807 | 490.384 | 95.76927 | -0.379 | [6 empty] | 0.00516 | 12 | 0.9994097
[8 empty] | 499.51199 | 94.30127 | -0.16745 | 525.685 | 94.3363 | -0.32011 | 491.43701 | 95.74995 | -0.37986 | [6 empty] | 0.0046 | 12.05 | 0.999653
[8 empty] | 500.521 | 94.26233 | -0.16931 | 526.68903 | 94.30174 | -0.32218 | 492.487 | 95.73046 | -0.38117 | [6 empty] | 0.00408 | 12.1 | 0.9998689
[8 empty] | 501.522 | 94.22517 | -0.17263 | 527.703 | 94.26723 | -0.32427 | 493.53101 | 95.7107 | -0.3829 | [6 empty] | 0.00362 | 12.15 | 1.00006
[8 empty] | 502.52701 | 94.18951 | -0.17498 | 528.70898 | 94.23519 | -0.3264 | 494.578 | 95.69058 | -0.38503 | [6 empty] | 0.0035 | 12.2 | 1.000227
[8 empty] | 503.53601 | 94.15413 | -0.17573 | 529.71198 | 94.2063 | -0.32858 | 495.63 | 95.6701 | -0.38753 | [6 empty] | 0.0031 | 12.25 | 1.000373
[8 empty] | 504.54199 | 94.11682 | -0.17603 | 530.729 | 94.17913 | -0.33082 | 496.67801 | 95.64933 | -0.39036 | [6 empty] | 0.00206 | 12.3 | 1.000501
[8 empty] | 505.54401 | 94.08182 | -0.17637 | 531.73297 | 94.15057 | -0.33312 | 497.724 | 95.62841 | -0.39347 | [6 empty] | 0.000861454 | 12.35 | 1.000611
[8 empty] | 506.54999 | 94.05201 | -0.17613 | 532.74298 | 94.11791 | -0.33543 | 498.78 | 95.60742 | -0.39684 | [6 empty] | -0.000382746 | 12.4 | 1.000699
[8 empty] | 507.55399 | 94.02648 | -0.17544 | 533.75 | 94.08168 | -0.33772 | 499.82001 | 95.58644 | -0.40041 | [6 empty] | -0.00116 | 12.45 | 1.000749
[8 empty] | 508.556 | 93.99298 | -0.17548 | 534.76703 | 94.04509 | -0.33997 | 500.86801 | 95.56549 | -0.40413 | [6 empty] | -0.00187 | 12.5 | 1.000411
[8 empty] | 509.561 | 93.95882 | -0.17686 | 535.77399 | 94.01028 | -0.34217 | 501.92001 | 95.54459 | -0.40794 | [6 empty] | -0.00252 | 12.55 | 1.000274
[8 empty] | 510.56201 | 93.92914 | -0.17851 | 536.784 | 93.9765 | -0.34434 | 502.96701 | 95.52375 | -0.41179 | [6 empty] | -0.00309 | 12.6 | 1.000119
[8 empty] | 511.56799 | 93.89275 | -0.17981 | 537.78998 | 93.94203 | -0.3465 | 504.013 | 95.50295 | -0.41562 | [6 empty] | -0.0036 | 12.65 | 1
[8 empty] | 512.58502 | 93.85448 | -0.18093 | 538.79303 | 93.90577 | -0.34865 | 505.065 | 95.48214 | -0.41937
[8 empty] | 513.591 | 93.81931 | -0.18109 | 539.81 | 93.86733 | -0.35076 | 506.10501 | 95.46128 | -0.42298 | [6 empty] | 0.04727
[8 empty] | 514.60303 | 93.78611 | -0.18046 | 540.81598 | 93.82772 | -0.35281 | 507.14899 | 95.44035 | -0.42643 | [6 empty] | 0.021835
[8 empty] | 515.60303 | 93.75167 | -0.18048 | 541.80499 | 93.78974 | -0.35478 | 508.19 | 95.41935 | -0.42974
[8 empty] | 516.61499 | 93.71033 | -0.18164 | 542.828 | 93.75524 | -0.35667 | 509.24701 | 95.39827 | -0.433
[8 empty] | 517.62799 | 93.66651 | -0.18295 | 543.83801 | 93.72282 | -0.35848 | 510.27701 | 95.37704 | -0.43646
[8 empty] | 518.63 | 93.62821 | -0.18368 | 544.84003 | 93.68964 | -0.36021 | 511.34 | 95.35556 | -0.43995 | Oawaza法
[8 empty] | 519.64502 | 93.59769 | -0.18367 | 545.84998 | 93.65411 | -0.36186 | 512.37701 | 95.33368 | -0.44346 | 1.35763 | 1.60944 | 1.60944 | 1.24254 | 1.60944 | 1.60944 | 1.17786 | 1.60944 | 1.60944
[8 empty] | 520.65002 | 93.56701 | -0.18334 | 546.854 | 93.61661 | -0.36343 | 513.42499 | 95.31134 | -0.44697 | 1.30822 | 2.30259 | 2.30259 | 1.20346 | 2.30259 | 2.30259 | 1.14138 | 2.30259 | 2.30259
[8 empty] | 521.65601 | 93.53189 | -0.18326 | 547.85999 | 93.57937 | -0.36501 | 514.466 | 95.28852 | -0.45044 | 1.27026 | 2.99573 | 2.99573 | 1.16144 | 2.99573 | 2.99573 | 1.0989 | 2.99573 | 2.99573
[8 empty] | 522.664 | 93.49781 | -0.18306 | 548.86401 | 93.5449 | -0.36671 | 515.51099 | 95.26529 | -0.45385
[8 empty] | 523.67297 | 93.46322 | -0.18284 | 549.87799 | 93.51362 | -0.36863 | 516.54901 | 95.24172 | -0.45721
[8 empty] | 524.68903 | 93.42727 | -0.18276 | 550.875 | 93.48284 | -0.37078 | 517.591 | 95.21785 | -0.46048
[8 empty] | 525.698 | 93.39094 | -0.1825 | 551.87799 | 93.44915 | -0.37306 | 518.64099 | 95.19373 | -0.46367
[8 empty] | 526.71503 | 93.35009 | -0.18238 | 552.88202 | 93.41124 | -0.37531 | 519.68402 | 95.16948 | -0.46677
[8 empty] | 527.724 | 93.30526 | -0.18378 | 553.888 | 93.37013 | -0.37746 | 520.72498 | 95.14526 | -0.46976
[8 empty] | 528.73102 | 93.25428 | -0.18696 | 554.89099 | 93.32739 | -0.37946 | 521.76898 | 95.12127 | -0.47266
[8 empty] | 529.73297 | 93.20219 | -0.19024 | 555.89502 | 93.28405 | -0.38132 | 522.80902 | 95.09767 | -0.47546
[8 empty] | 530.72803 | 93.16164 | -0.19253 | 556.90601 | 93.24074 | -0.38308 | 523.84802 | 95.07456 | -0.47815
[8 empty] | 531.73199 | 93.13507 | -0.1941 | 557.90601 | 93.19766 | -0.38475 | 524.896 | 95.05188 | -0.48073
[8 empty] | 532.73499 | 93.10846 | -0.19525 | 558.90997 | 93.15474 | -0.38636 | 525.94 | 95.02942 | -0.48321
[8 empty] | 533.73999 | 93.07577 | -0.19649 | 559.91901 | 93.11289 | -0.38794 | 526.96698 | 95.00683 | -0.48559
[8 empty] | 534.74103 | 93.04216 | -0.19827 | 560.92999 | 93.07354 | -0.38951 | 528.01501 | 94.98371 | -0.48785
[8 empty] | 535.742 | 93.0102 | -0.19992 | 561.93402 | 93.03654 | -0.39106 | 529.05402 | 94.95975 | -0.49
[8 empty] | 536.75403 | 92.97716 | -0.20102 | 562.95099 | 93.00016 | -0.39262 | 530.09601 | 94.93483 | -0.49202
[8 empty] | 537.74701 | 92.93697 | -0.20122 | 563.95502 | 92.96268 | -0.39419 | 531.146 | 94.90902 | -0.4939
[8 empty] | 538.758 | 92.89288 | -0.20097 | 564.96301 | 92.9236 | -0.39574 | 532.17297 | 94.88251 | -0.49563
[8 empty] | 539.76501 | 92.84804 | -0.20131 | 565.974 | 92.88369 | -0.39728 | 533.23297 | 94.85551 | -0.49721
[8 empty] | 540.76501 | 92.80621 | -0.20164 | 566.97302 | 92.844 | -0.39878 | 534.27301 | 94.8282 | -0.49863
[8 empty] | 541.77899 | 92.76386 | -0.20177 | 567.98798 | 92.80551 | -0.40025 | 535.297 | 94.80081 | -0.49991
[8 empty] | 542.78101 | 92.72429 | -0.20244 | 569.01099 | 92.76905 | -0.40172 | 536.35498 | 94.77357 | -0.50105
[8 empty] | 543.79498 | 92.68411 | -0.20336 | 570.013 | 92.73448 | -0.40321 | 537.38 | 94.74678 | -0.50207
[8 empty] | 544.79199 | 92.63385 | -0.20401 | 571.02502 | 92.70031 | -0.40473 | 538.42902 | 94.72067 | -0.50299
[8 empty] | 545.802 | 92.58533 | -0.20463 | 572.04401 | 92.66454 | -0.40628 | 539.46503 | 94.69532 | -0.50383
[8 empty] | 546.80701 | 92.54345 | -0.20588 | 573.047 | 92.62592 | -0.40781 | 540.50897 | 94.67061 | -0.5046
[8 empty] | 547.82397 | 92.50845 | -0.20774 | 574.05499 | 92.58462 | -0.40931 | 541.53699 | 94.64619 | -0.50533
[8 empty] | 548.84198 | 92.4729 | -0.20947 | 575.07098 | 92.5418 | -0.41076 | 542.58197 | 94.62169 | -0.50602
[8 empty] | 549.84802 | 92.43036 | -0.21054 | 576.08099 | 92.49887 | -0.41217 | 543.61902 | 94.59676 | -0.5067
[8 empty] | 550.854 | 92.3802 | -0.21118 | 577.08099 | 92.45679 | -0.41354 | 544.67102 | 94.5713 | -0.50738
[8 empty] | 551.86798 | 92.33502 | -0.21197 | 578.10498 | 92.41538 | -0.41489 | 545.70001 | 94.54544 | -0.50807
[8 empty] | 552.87701 | 92.29702 | -0.21273 | 579.10797 | 92.37336 | -0.4162 | 546.742 | 94.51951 | -0.50878
[8 empty] | 553.89301 | 92.25847 | -0.21312 | 580.12701 | 92.3297 | -0.41745 | 547.76501 | 94.49387 | -0.50952
[8 empty] | 554.901 | 92.21552 | -0.21309 | 581.12903 | 92.28464 | -0.4186 | 548.80499 | 94.46874 | -0.51031
[8 empty] | 555.92102 | 92.16422 | -0.21262 | 582.14001 | 92.23972 | -0.41967 | 549.84698 | 94.4441 | -0.51114
[8 empty] | 556.93701 | 92.10937 | -0.21283 | 583.14301 | 92.19645 | -0.42068 | 550.88098 | 94.41975 | -0.51203
[8 empty] | 557.948 | 92.06304 | -0.21445 | 584.14502 | 92.15435 | -0.42165 | 551.92297 | 94.39534 | -0.51299
[8 empty] | 558.95398 | 92.02731 | -0.21671 | 585.15198 | 92.11134 | -0.4226 | 552.95398 | 94.37061 | -0.51401
[8 empty] | 559.966 | 91.99465 | -0.21896 | 586.14502 | 92.06646 | -0.42354 | 553.979 | 94.34539 | -0.51509
[8 empty] | 560.97302 | 91.95767 | -0.22015 | 587.16498 | 92.0205 | -0.42447 | 555.01398 | 94.31966 | -0.51623
[8 empty] | 561.974 | 91.91642 | -0.22004 | 588.16699 | 91.97466 | -0.42542 | 556.047 | 94.29353 | -0.51743
[8 empty] | 562.995 | 91.87227 | -0.21959 | 589.16803 | 91.92951 | -0.4264 | 557.07599 | 94.26713 | -0.51866
[8 empty] | 563.99799 | 91.82548 | -0.21959 | 590.17902 | 91.88533 | -0.42737 | 558.10101 | 94.24057 | -0.51994
[8 empty] | 564.99402 | 91.78418 | -0.21989 | 591.18402 | 91.84229 | -0.42831 | 559.13898 | 94.21389 | -0.52126
[8 empty] | 566.00598 | 91.74495 | -0.21978 | 592.18597 | 91.80013 | -0.4292 | 560.164 | 94.18708 | -0.52262
[8 empty] | 567.01501 | 91.70257 | -0.21878 | 593.19397 | 91.75867 | -0.43008 | 561.198 | 94.16007 | -0.52402
[8 empty] | 568.03003 | 91.66221 | -0.21721 | 594.19397 | 91.71821 | -0.43098 | 562.22699 | 94.13291 | -0.52547
[8 empty] | 569.03802 | 91.61577 | -0.21612 | 595.19397 | 91.67872 | -0.43196 | 563.25299 | 94.10575 | -0.52697
[8 empty] | 570.05499 | 91.56534 | -0.21631 | 596.21399 | 91.63927 | -0.43305 | 564.29303 | 94.07887 | -0.52855
[8 empty] | 571.05499 | 91.52132 | -0.21725 | 597.21802 | 91.59875 | -0.43424 | 565.31897 | 94.05259 | -0.53021
[8 empty] | 572.05798 | 91.47456 | -0.21812 | 598.22803 | 91.55615 | -0.43552 | 566.35101 | 94.02714 | -0.53197
[8 empty] | 573.07098 | 91.42404 | -0.21881 | 599.22699 | 91.51057 | -0.43683 | 567.38202 | 94.00256 | -0.53385
[8 empty] | 574.07501 | 91.37771 | -0.2199 | 600.23401 | 91.46264 | -0.43814 | 568.414 | 93.97866 | -0.53585
[8 empty] | 575.086 | 91.33162 | -0.22182 | 601.24799 | 91.41501 | -0.43944 | 569.44397 | 93.95508 | -0.53798
[8 empty] | 576.09003 | 91.2849 | -0.22374 | 602.26099 | 91.36979 | -0.44075 | 570.47803 | 93.93132 | -0.54024
[8 empty] | 577.08801 | 91.23932 | -0.22503 | 603.263 | 91.32716 | -0.44211 | 571.49902 | 93.90691 | -0.54264
[8 empty] | 578.09302 | 91.19551 | -0.22595 | 604.28101 | 91.28631 | -0.44355 | 572.52698 | 93.8815 | -0.54517
[8 empty] | 579.104 | 91.15078 | -0.22659 | 605.27899 | 91.24604 | -0.4451 | 573.55902 | 93.85495 | -0.54781
[8 empty] | 580.10901 | 91.10635 | -0.22711 | 606.28802 | 91.20462 | -0.44676 | 574.57001 | 93.82738 | -0.55055
[8 empty] | 581.12 | 91.06338 | -0.22836 | 607.30402 | 91.16069 | -0.44851 | 575.61798 | 93.79902 | -0.55338
[8 empty] | 582.11499 | 91.02182 | -0.23066 | 608.30603 | 91.11421 | -0.45035 | 576.62201 | 93.7701 | -0.55629
[8 empty] | 583.11798 | 90.98047 | -0.23291 | 609.30798 | 91.06638 | -0.45228 | 577.66803 | 93.74075 | -0.55926
[8 empty] | 584.112 | 90.93807 | -0.23494 | 610.31702 | 91.01888 | -0.45429 | 578.68298 | 93.71094 | -0.56229
[8 empty] | 585.12097 | 90.89313 | -0.23793 | 611.31897 | 90.97275 | -0.45639 | 579.69702 | 93.68064 | -0.56536
[8 empty] | 586.13202 | 90.84299 | -0.24194 | 612.33398 | 90.92829 | -0.45857 | 580.73199 | 93.64985 | -0.56847
[8 empty] | 587.12299 | 90.7875 | -0.24598 | 613.35303 | 90.88559 | -0.46084 | 581.76898 | 93.61872 | -0.57161
[8 empty] | 588.125 | 90.74284 | -0.24896 | 614.35699 | 90.84365 | -0.4632 | 582.77301 | 93.58744 | -0.57477
[8 empty] | 589.125 | 90.70257 | -0.25017 | 615.35901 | 90.79993 | -0.46565 | 583.78998 | 93.55621 | -0.57795
[8 empty] | 590.11902 | 90.65799 | -0.24989 | 616.37402 | 90.75275 | -0.46821 | 584.82501 | 93.52516 | -0.58115
[8 empty] | 591.117 | 90.60662 | -0.24905 | 617.375 | 90.70292 | -0.47086 | 585.83899 | 93.49431 | -0.58437
[8 empty] | 592.11401 | 90.55032 | -0.24949 | 618.38501 | 90.6528 | -0.47362 | 586.86401 | 93.46362 | -0.58759
[8 empty] | 593.117 | 90.49881 | -0.25145 | 619.39001 | 90.60475 | -0.47649 | 587.88 | 93.43302 | -0.59082
[8 empty] | 594.10999 | 90.45258 | -0.25391 | 620.401 | 90.55908 | -0.47949 | 588.89301 | 93.40251 | -0.59406
[8 empty] | 595.12 | 90.40724 | -0.25639 | 621.40002 | 90.51326 | -0.48259 | 589.922 | 93.37206 | -0.59731
[8 empty] | 596.11401 | 90.36297 | -0.25842 | 622.41498 | 90.46467 | -0.48578 | 590.948 | 93.34168 | -0.60056
[8 empty] | 597.125 | 90.31449 | -0.26016 | 623.42297 | 90.41371 | -0.48903 | 591.96399 | 93.31133 | -0.60383
[8 empty] | 598.112 | 90.25703 | -0.26192 | 624.42297 | 90.36234 | -0.49231 | 592.98499 | 93.28096 | -0.60711
[8 empty] | 599.11902 | 90.18923 | -0.26397 | 625.44501 | 90.3113 | -0.49561 | 593.99799 | 93.2506 | -0.61042
[8 empty] | 600.12402 | 90.12428 | -0.26641 | 626.45001 | 90.26121 | -0.49893 | 595.013 | 93.22033 | -0.61377
[8 empty] | 601.12799 | 90.06861 | -0.26815 | 627.45203 | 90.2139 | -0.50228 | 596.039 | 93.19029 | -0.61717
[8 empty] | 602.12799 | 90.0153 | -0.26945 | 628.45801 | 90.16952 | -0.50569 | 597.05298 | 93.16054 | -0.62063
[8 empty] | 603.12598 | 89.95789 | -0.27197 | 629.47803 | 90.12434 | -0.50918 | 598.07397 | 93.1311 | -0.62416
[8 empty] | 604.13501 | 89.90117 | -0.27517 | 630.46301 | 90.07381 | -0.51275 | 599.09302 | 93.10187 | -0.62776
[8 empty] | 605.13 | 89.85152 | -0.27767 | 631.48499 | 90.01671 | -0.51638 | 600.11298 | 93.07275 | -0.63144
[8 empty] | 606.13501 | 89.79826 | -0.27976 | 632.50403 | 89.95618 | -0.52003 | 601.125 | 93.04365 | -0.63518
[8 empty] | 607.13898 | 89.73735 | -0.28206 | 633.5 | 89.89713 | -0.52368 | 602.14203 | 93.01444 | -0.63898
[8 empty] | 608.146 | 89.67672 | -0.28418 | 634.51001 | 89.84205 | -0.52734 | 603.15698 | 92.98496 | -0.64283
[8 empty] | 609.14301 | 89.62149 | -0.28554 | 635.51703 | 89.78974 | -0.53101 | 604.16199 | 92.955 | -0.64672
[8 empty] | 610.14398 | 89.56221 | -0.2868 | 636.521 | 89.73757 | -0.53471 | 605.185 | 92.92435 | -0.65063
[8 empty] | 611.15002 | 89.49609 | -0.28856 | 637.53601 | 89.68298 | -0.53842 | 606.20398 | 92.89282 | -0.65454
[8 empty] | 612.15503 | 89.43106 | -0.2904 | 638.53998 | 89.62453 | -0.54214 | 607.21198 | 92.86035 | -0.65844
[8 empty] | 613.15302 | 89.37658 | -0.2921 | 639.54901 | 89.56497 | -0.54586 | 608.22498 | 92.82695 | -0.6623
[8 empty] | 614.15601 | 89.3202 | -0.29345 | 640.55798 | 89.5105 | -0.5496 | 609.24103 | 92.79274 | -0.66612
[8 empty] | 615.16602 | 89.26791 | -0.29421 | 641.57202 | 89.46287 | -0.55342 | 610.25201 | 92.75786 | -0.66988
[8 empty] | 616.16101 | 89.22607 | -0.29489 | 642.58398 | 89.41628 | -0.55737 | 611.271 | 92.72242 | -0.67358
[8 empty] | 617.16199 | 89.18148 | -0.29653 | 643.586 | 89.36586 | -0.56149 | 612.27698 | 92.68652 | -0.67721
[8 empty] | 618.16199 | 89.12943 | -0.29855 | 644.59198 | 89.31279 | -0.5658 | 613.28601 | 92.65026 | -0.68077
[8 empty] | 619.17798 | 89.06956 | -0.29959 | 645.60199 | 89.25947 | -0.57032 | 614.30701 | 92.61376 | -0.68427
[8 empty] | 620.17902 | 89.00511 | -0.3004 | 646.61798 | 89.20544 | -0.57504 | 615.31201 | 92.57712 | -0.68772
[8 empty] | 621.18103 | 88.93185 | -0.30208 | 647.61499 | 89.14783 | -0.57993 | 616.31702 | 92.54042 | -0.69114
[8 empty] | 622.18701 | 88.85449 | -0.30443 | 648.63501 | 89.08346 | -0.5849 | 617.34497 | 92.50371 | -0.69453
[8 empty] | 623.18201 | 88.79191 | -0.30631 | 649.63702 | 89.01257 | -0.58988 | 618.35602 | 92.46703 | -0.69793
[8 empty] | 624.18799 | 88.73217 | -0.30766 | 650.64203 | 88.94178 | -0.59483 | 619.36102 | 92.43046 | -0.70135
[8 empty] | 625.198 | 88.67109 | -0.30935 | 651.64801 | 88.87959 | -0.59981 | 620.37799 | 92.39407 | -0.70483
[8 empty] | 626.18597 | 88.61379 | -0.31087 | 652.66302 | 88.82743 | -0.60493 | 621.37903 | 92.35795 | -0.70839
[8 empty] | 627.20398 | 88.55335 | -0.31192 | 653.67297 | 88.77864 | -0.61029 | 622.39301 | 92.32201 | -0.71204
[8 empty] | 628.19702 | 88.49093 | -0.31348 | 654.67401 | 88.72543 | -0.61595 | 623.41998 | 92.28599 | -0.7158
[8 empty] | 629.19202 | 88.4307 | -0.31632 | 655.66803 | 88.66414 | -0.62187 | 624.427 | 92.24953 | -0.71968
[8 empty] | 630.20203 | 88.37003 | -0.31965 | 656.69 | 88.59565 | -0.62799 | 625.43597 | 92.21234 | -0.72368
[8 empty] | 631.20697 | 88.30691 | -0.32261 | 657.685 | 88.52298 | -0.63426 | 626.45099 | 92.17432 | -0.7278
[8 empty] | 632.19501 | 88.23377 | -0.32522 | 658.70502 | 88.44895 | -0.64062 | 627.46399 | 92.1357 | -0.73204
[8 empty] | 633.20001 | 88.16249 | -0.32747 | 659.69397 | 88.37658 | -0.64709 | 628.47601 | 92.09687 | -0.7364
[8 empty] | 634.20099 | 88.10297 | -0.32957 | 660.69397 | 88.30885 | -0.65368 | 629.48199 | 92.05828 | -0.74089
[8 empty] | 635.21399 | 88.04302 | -0.33198 | 661.70801 | 88.24599 | -0.66045 | 630.49902 | 92.02026 | -0.74551
[8 empty] | 636.22498 | 87.9749 | -0.33533 | 662.70898 | 88.1859 | -0.66745 | 631.50598 | 91.98296 | -0.75028
[8 empty] | 637.22699 | 87.90646 | -0.33962 | 663.71802 | 88.1262 | -0.67469 | 632.51599 | 91.94634 | -0.75522
[8 empty] | 638.22998 | 87.84246 | -0.34402 | 664.71899 | 88.06444 | -0.68217 | 633.526 | 91.91019 | -0.76035
[8 empty] | 639.22699 | 87.77389 | -0.34771 | 665.73199 | 87.99921 | -0.68986 | 634.53302 | 91.87417 | -0.7657
[8 empty] | 640.22699 | 87.69638 | -0.35128 | 666.72601 | 87.93184 | -0.69773 | 635.54602 | 91.83794 | -0.7713
[8 empty] | 641.24103 | 87.6238 | -0.35547 | 667.73999 | 87.86533 | -0.70578 | 636.55902 | 91.80122 | -0.77716
[8 empty] | 642.23199 | 87.55602 | -0.35957 | 668.73999 | 87.80059 | -0.71406 | 637.57001 | 91.76386 | -0.78331
[8 empty] | 643.24597 | 87.48862 | -0.36322 | 669.74597 | 87.73458 | -0.72259 | 638.58502 | 91.72581 | -0.78976
[8 empty] | 644.25098 | 87.42215 | -0.36723 | 670.75299 | 87.66357 | -0.73139 | 639.58801 | 91.68715 | -0.79653
[8 empty] | 645.24701 | 87.35038 | -0.37146 | 671.758 | 87.58765 | -0.74047 | 640.60101 | 91.64792 | -0.80361
[8 empty] | 646.25201 | 87.27034 | -0.37451 | 672.75897 | 87.51038 | -0.74982 | 641.61603 | 91.60821 | -0.81103
[8 empty] | 647.26001 | 87.18703 | -0.37643 | 673.76398 | 87.43457 | -0.75943 | 642.62598 | 91.56804 | -0.81878
[8 empty] | 648.26801 | 87.11028 | -0.37827 | 674.78198 | 87.36007 | -0.7693 | 643.63397 | 91.52745 | -0.82687
[8 empty] | 649.28802 | 87.03597 | -0.38096 | 675.77301 | 87.28535 | -0.77943 | 644.64203 | 91.4865 | -0.83529
[8 empty] | 650.284 | 86.95627 | -0.38491 | 676.789 | 87.20932 | -0.78979 | 645.66199 | 91.44522 | -0.84406
[8 empty] | 651.28601 | 86.87811 | -0.38999 | 677.79602 | 87.1305 | -0.80034 | 646.66901 | 91.40368 | -0.85318
[8 empty] | 652.289 | 86.80311 | -0.39586 | 678.802 | 87.04639 | -0.81101 | 647.685 | 91.3619 | -0.86263
[8 empty] | 653.29602 | 86.72433 | -0.40134 | 679.80701 | 86.95653 | -0.82177 | 648.69598 | 91.31986 | -0.87243
[8 empty] | 654.29498 | 86.63698 | -0.4064 | 680.82001 | 86.86467 | -0.83257 | 649.71399 | 91.27748 | -0.88258
[8 empty] | 655.30603 | 86.55632 | -0.41169 | 681.82703 | 86.77516 | -0.84341 | 650.73199 | 91.23461 | -0.89307
[8 empty] | 656.31299 | 86.48137 | -0.41666 | 682.82898 | 86.6878 | -0.85431 | 651.73901 | 91.19105 | -0.90391
[8 empty] | 657.30798 | 86.40184 | -0.42207 | 683.83197 | 86.59855 | -0.86529 | 652.75201 | 91.14657 | -0.9151
[8 empty] | 658.31897 | 86.31541 | -0.42886 | 684.84497 | 86.50603 | -0.87638 | 653.776 | 91.10093 | -0.92663
[8 empty] | 659.32599 | 86.23016 | -0.43504 | 685.85303 | 86.41419 | -0.8876 | 654.78601 | 91.05382 | -0.93848
[8 empty] | 660.31897 | 86.14324 | -0.43938 | 686.85602 | 86.32667 | -0.89897 | 655.79199 | 91.00498 | -0.95063
[8 empty] | 661.32898 | 86.05173 | -0.44323 | 687.862 | 86.24343 | -0.91052 | 656.81097 | 90.95424 | -0.96306
[8 empty] | 662.33197 | 85.96379 | -0.44833 | 688.87 | 86.16313 | -0.92227 | 657.81403 | 90.90175 | -0.97573
[8 empty] | 663.33801 | 85.87383 | -0.45457 | 689.87598 | 86.0832 | -0.93418 | 658.82898 | 90.84791 | -0.9886
[8 empty] | 664.33698 | 85.77448 | -0.45946 | 690.88501 | 85.99825 | -0.94621 | 659.83301 | 90.79331 | -1.00163
[8 empty] | 665.32898 | 85.67239 | -0.46218 | 691.90802 | 85.90387 | -0.95828 | 660.85303 | 90.73849 | -1.0148
[8 empty] | 666.33698 | 85.58079 | -0.4653 | 692.90198 | 85.80124 | -0.97035 | 661.867 | 90.68368 | -1.02808
[8 empty] | 667.34003 | 85.49589 | -0.47017 | 693.91699 | 85.69485 | -0.98241 | 662.88202 | 90.6288 | -1.04144
[8 empty] | 668.35699 | 85.40936 | -0.4758 | 694.91498 | 85.5884 | -0.99446 | 663.89099 | 90.57358 | -1.05488
[8 empty] | 669.35498 | 85.31719 | -0.48219 | 695.92798 | 85.4833 | -1.00652 | 664.909 | 90.51778 | -1.06839
[8 empty] | 670.36102 | 85.21994 | -0.48907 | 696.93103 | 85.37917 | -1.0186 | 665.93201 | 90.46142 | -1.08195
[8 empty] | 671.36902 | 85.12438 | -0.49466 | 697.94501 | 85.27539 | -1.0307 | 666.93402 | 90.40484 | -1.09559
[8 empty] | 672.36798 | 85.02353 | -0.49888 | 698.94098 | 85.17205 | -1.04283 | 667.94299 | 90.34851 | -1.10931
[8 empty] | 673.37402 | 84.91418 | -0.50367 | 699.948 | 85.06953 | -1.05503 | 668.95599 | 90.29279 | -1.12311
[8 empty] | 674.38202 | 84.80894 | -0.50921 | 700.948 | 84.9679 | -1.06734 | 669.97198 | 90.23766 | -1.13704
[8 empty] | 675.38702 | 84.71145 | -0.51493 | 701.96899 | 84.86718 | -1.07979 | 670.99298 | 90.18269 | -1.15109
[8 empty] | 676.38501 | 84.6114 | -0.521 | 702.98102 | 84.76728 | -1.09236 | 672.008 | 90.12729 | -1.16531
[8 empty] | 677.39203 | 84.50822 | -0.52733 | 703.97498 | 84.66667 | -1.10503 | 673.01801 | 90.07103 | -1.17971
[8 empty] | 678.39001 | 84.39786 | -0.53314 | 704.98499 | 84.56125 | -1.11772 | 674.03998 | 90.01383 | -1.19431
[8 empty] | 679.39203 | 84.28313 | -0.53808 | 705.98901 | 84.44611 | -1.13035 | 675.05603 | 89.95591 | -1.20913
[8 empty] | 680.39801 | 84.16981 | -0.54332 | 707 | 84.31962 | -1.14282 | 676.07001 | 89.89748 | -1.22417
[8 empty] | 681.40399 | 84.0593 | -0.5494 | 708.008 | 84.18592 | -1.15504 | 677.08197 | 89.83848 | -1.23943
[8 empty] | 682.41699 | 83.94645 | -0.55566 | 709.01501 | 84.05396 | -1.16701 | 678.099 | 89.77846 | -1.25492
[8 empty] | 683.40399 | 83.82896 | -0.56196 | 710.01202 | 83.93297 | -1.17884 | 679.117 | 89.71666 | -1.27061
[8 empty] | 684.40698 | 83.71122 | -0.56909 | 711.02002 | 83.82558 | -1.19066 | 680.12 | 89.65234 | -1.28649
[8 empty] | 685.40601 | 83.59832 | -0.57695 | 712.02899 | 83.72567 | -1.20263 | 681.13702 | 89.58517 | -1.30254
[8 empty] | 686.41302 | 83.48463 | -0.5844 | 713.03101 | 83.62339 | -1.21481 | 682.15503 | 89.51534 | -1.31871
[8 empty] | 687.41101 | 83.36577 | -0.59135 | 714.04498 | 83.51145 | -1.22715 | 683.17297 | 89.44361 | -1.335
[8 empty] | 688.40802 | 83.25888 | -0.59846 | 715.04797 | 83.38809 | -1.23958 | 684.18402 | 89.37094 | -1.35138
[8 empty] | 689.40997 | 83.16218 | -0.60545 | 716.04602 | 83.25619 | -1.25199 | 685.19897 | 89.29816 | -1.36783
[8 empty] | 690.414 | 83.04805 | -0.61217 | 717.05798 | 83.12024 | -1.26434 | 686.211 | 89.22571 | -1.38437
[8 empty] | 691.42603 | 82.92054 | -0.61881 | 718.06097 | 82.98309 | -1.27662 | 687.22302 | 89.15365 | -1.401
[8 empty] | 692.422 | 82.79263 | -0.62484 | 719.05603 | 82.84477 | -1.28883 | 688.23297 | 89.08178 | -1.41773
[8 empty] | 693.42603 | 82.67127 | -0.63115 | 720.06299 | 82.70462 | -1.30101 | 689.23999 | 89.00992 | -1.43458
[8 empty] | 694.42297 | 82.55313 | -0.63939 | 721.06897 | 82.56417 | -1.31317 | 690.25403 | 88.93798 | -1.45157
[8 empty] | 695.42499 | 82.41859 | -0.6484 | 722.07599 | 82.42604 | -1.32534 | 691.27002 | 88.86593 | -1.4687
[8 empty] | 696.43201 | 82.26886 | -0.65631 | 723.086 | 82.28912 | -1.33755 | 692.26801 | 88.79365 | -1.48599
[8 empty] | 697.43597 | 82.12761 | -0.66307 | 724.09399 | 82.14971 | -1.34981 | 693.29602 | 88.7208 | -1.50343
[8 empty] | 698.43201 | 81.99495 | -0.66964 | 725.09698 | 82.00899 | -1.36214 | 694.28802 | 88.64691 | -1.52101
[8 empty] | 699.43103 | 81.8666 | -0.67651 | 726.09497 | 81.87309 | -1.3746 | 695.30298 | 88.57154 | -1.53874
[8 empty] | 700.448 | 81.74665 | -0.68285 | 727.10699 | 81.74418 | -1.38726 | 696.31799 | 88.49448 | -1.55659
[8 empty] | 701.44202 | 81.61538 | -0.68806 | 728.09998 | 81.61825 | -1.40019 | 697.33502 | 88.41586 | -1.57456
[8 empty] | 702.44501 | 81.46546 | -0.69349 | 729.117 | 81.49117 | -1.41343 | 698.34497 | 88.33597 | -1.59264
[8 empty] | 703.43903 | 81.31409 | -0.70069 | 730.11798 | 81.36101 | -1.42697 | 699.34802 | 88.25506 | -1.61081
[8 empty] | 704.44897 | 81.17551 | -0.70938 | 731.13202 | 81.22632 | -1.44078 | 700.36298 | 88.17315 | -1.62906
[8 empty] | 705.45599 | 81.03823 | -0.71899 | 732.13898 | 81.0863 | -1.4548 | 701.367 | 88.09001 | -1.6474
[8 empty] | 706.453 | 80.8974 | -0.72847 | 733.13501 | 80.94182 | -1.46899 | 702.383 | 88.00534 | -1.66583
[8 empty] | 707.46198 | 80.75169 | -0.73681 | 734.14801 | 80.79357 | -1.48331 | 703.388 | 87.91903 | -1.68434
[8 empty] | 708.47101 | 80.60041 | -0.74388 | 735.15698 | 80.64066 | -1.49773 | 704.40302 | 87.83124 | -1.70294
[8 empty] | 709.466 | 80.44302 | -0.75095 | 736.15503 | 80.48311 | -1.51221 | 705.41498 | 87.74243 | -1.72166
[8 empty] | 710.46997 | 80.27955 | -0.75961 | 737.172 | 80.32355 | -1.52673 | 706.43103 | 87.65321 | -1.7405
[8 empty] | 711.474 | 80.11869 | -0.76945 | 738.17297 | 80.16462 | -1.54127 | 707.42902 | 87.56414 | -1.75948
[8 empty] | 712.47699 | 79.96152 | -0.77872 | 739.185 | 80.00744 | -1.55586 | 708.44598 | 87.47549 | -1.77863
[8 empty] | 713.48297 | 79.80386 | -0.78762 | 740.19501 | 79.85289 | -1.57054 | 709.44598 | 87.38715 | -1.79796
[8 empty] | 714.47198 | 79.6438 | -0.79749 | 741.198 | 79.70156 | -1.58538 | 710.46997 | 87.29856 | -1.81749
[8 empty] | 715.49103 | 79.48545 | -0.80734 | 742.20502 | 79.55178 | -1.60043 | 711.46899 | 87.20891 | -1.83722
[8 empty] | 716.50598 | 79.33409 | -0.81574 | 743.21997 | 79.39941 | -1.61569 | 712.47699 | 87.11738 | -1.85715
[8 empty] | 717.50098 | 79.18088 | -0.82359 | 744.22498 | 79.24112 | -1.63113 | 713.50098 | 87.0234 | -1.87729
[8 empty] | 718.51703 | 79.02369 | -0.8307 | 745.23401 | 79.07684 | -1.64666 | 714.49597 | 86.92681 | -1.89763
[8 empty] | 719.51898 | 78.86395 | -0.83718 | 746.245 | 78.90812 | -1.66224 | 715.50702 | 86.82783 | -1.91815
[8 empty] | 720.53003 | 78.69838 | -0.84503 | 747.25 | 78.7357 | -1.67781 | 716.51398 | 86.72693 | -1.93885
[8 empty] | 721.53699 | 78.53193 | -0.85363 | 748.26099 | 78.56023 | -1.69334 | 717.52899 | 86.62461 | -1.95974
[8 empty] | 722.53802 | 78.3571 | -0.86071 | 749.27301 | 78.38394 | -1.70877 | 718.526 | 86.52128 | -1.9808
[8 empty] | 723.54102 | 78.17323 | -0.86661 | 750.28003 | 78.20882 | -1.72408 | 719.53998 | 86.41725 | -2.00208
[8 empty] | 724.53699 | 77.99951 | -0.87256 | 751.29602 | 78.03492 | -1.73928 | 720.54901 | 86.31278 | -2.02357
[8 empty] | 725.53998 | 77.83527 | -0.87932 | 752.29901 | 77.86371 | -1.75441 | 721.55402 | 86.20802 | -2.04534
[8 empty] | 726.54303 | 77.66079 | -0.88754 | 753.30701 | 77.6972 | -1.76956 | 722.56097 | 86.103 | -2.0674
[8 empty] | 727.53998 | 77.48065 | -0.89645 | 754.315 | 77.53036 | -1.7848 | 723.56598 | 85.99761 | -2.0898
[8 empty] | 728.55298 | 77.30095 | -0.90512 | 755.328 | 77.35449 | -1.80016 | 724.57501 | 85.89167 | -2.11258
[8 empty] | 729.55298 | 77.124 | -0.91401 | 756.336 | 77.16866 | -1.81565 | 725.58899 | 85.78502 | -2.13578
[8 empty] | 730.54602 | 76.94468 | -0.92223 | 757.34497 | 76.97978 | -1.83124 | 726.604 | 85.67761 | -2.15944
[8 empty] | 731.55798 | 76.74784 | -0.92887 | 758.35797 | 76.79399 | -1.84689 | 727.60602 | 85.56951 | -2.18358
[8 empty] | 732.55603 | 76.53912 | -0.93591 | 759.36902 | 76.61146 | -1.86261 | 728.61798 | 85.46072 | -2.20823
[8 empty] | 733.565 | 76.3355 | -0.94475 | 760.37299 | 76.42734 | -1.87839 | 729.62598 | 85.35122 | -2.2334
[8 empty] | 734.58099 | 76.13547 | -0.95335 | 761.39099 | 76.23672 | -1.8942 | 730.64398 | 85.24085 | -2.2591
[8 empty] | 735.58099 | 75.94707 | -0.96032 | 762.38702 | 76.03878 | -1.90997 | 731.64801 | 85.12942 | -2.28533
[8 empty] | 736.57703 | 75.77287 | -0.96688 | 763.38898 | 75.83688 | -1.92566 | 732.66803 | 85.01675 | -2.31209
[8 empty] | 737.59198 | 75.59188 | -0.9741 | 764.396 | 75.63409 | -1.94126 | 733.66998 | 84.90261 | -2.33935
[8 empty] | 738.58301 | 75.39578 | -0.98161 | 765.409 | 75.42971 | -1.95676 | 734.677 | 84.78677 | -2.3671
[8 empty] | 739.586 | 75.18117 | -0.98849 | 766.409 | 75.22276 | -1.97216 | 735.677 | 84.66903 | -2.39532
[8 empty] | 740.58398 | 74.96696 | -0.99606 | 767.41998 | 75.01641 | -1.98748 | 736.68701 | 84.54928 | -2.42397
[8 empty] | 741.58002 | 74.771 | -1.0055 | 768.43298 | 74.81476 | -2.00274 | 737.69702 | 84.42763 | -2.45303
[8 empty] | 742.58899 | 74.58013 | -1.01464 | 769.427 | 74.61814 | -2.01806 | 738.71002 | 84.30435 | -2.48246
[8 empty] | 743.578 | 74.37356 | -1.02261 | 770.43201 | 74.42397 | -2.03355 | 739.71802 | 84.17979 | -2.51225
[8 empty] | 744.56799 | 74.16711 | -1.03099 | 771.45001 | 74.22912 | -2.0493 | 740.72302 | 84.05418 | -2.54236
[8 empty] | 745.57501 | 73.97289 | -1.0401 | 772.448 | 74.0311 | -2.06534 | 741.73602 | 83.92753 | -2.57278
[8 empty] | 746.58698 | 73.77149 | -1.04948 | 773.46301 | 73.82881 | -2.0816 | 742.74799 | 83.79954 | -2.60346
[8 empty] | 747.591 | 73.55706 | -1.05954 | 774.47699 | 73.62171 | -2.09804 | 743.75598 | 83.6697 | -2.6344
[8 empty] | 748.58801 | 73.3404 | -1.06969 | 775.47699 | 73.40996 | -2.11459 | 744.77399 | 83.53747 | -2.66558
[8 empty] | 749.59802 | 73.11931 | -1.07863 | 776.48297 | 73.19534 | -2.13125 | 745.771 | 83.4024 | -2.69695
[8 empty] | 750.60101 | 72.91493 | -1.08622 | 777.505 | 72.97918 | -2.14803 | 746.79303 | 83.26425 | -2.72851
[8 empty] | 751.61102 | 72.71951 | -1.09447 | 778.50403 | 72.7607 | -2.16498 | 747.80103 | 83.12299 | -2.7602
[8 empty] | 752.61401 | 72.50561 | -1.10474 | 779.51599 | 72.5401 | -2.18218 | 748.80701 | 82.97869 | -2.79201
[8 empty] | 753.62299 | 72.26929 | -1.1163 | 780.521 | 72.32047 | -2.19967 | 749.82703 | 82.83155 | -2.82388
[8 empty] | 754.63397 | 72.03688 | -1.12749 | 781.539 | 72.10374 | -2.21752 | 750.83398 | 82.68202 | -2.85578
[8 empty] | 755.633 | 71.80931 | -1.13594 | 782.53497 | 71.88771 | -2.23577 | 751.84302 | 82.53078 | -2.88768
[8 empty] | 756.633 | 71.57615 | -1.14403 | 783.55402 | 71.66924 | -2.25444 | 752.85797 | 82.37879 | -2.91955
[8 empty] | 757.633 | 71.33821 | -1.15455 | 784.56201 | 71.44752 | -2.27354 | 753.867 | 82.22684 | -2.95136
[8 empty] | 758.633 | 71.10144 | -1.16565 | 785.56799 | 71.22372 | -2.29309 | 754.88599 | 82.07514 | -2.98311
[8 empty] | 759.63202 | 70.87021 | -1.17604 | 786.56897 | 70.99861 | -2.31307 | 755.89801 | 81.92313 | -3.01477
[8 empty] | 760.64099 | 70.65098 | -1.18633 | 787.57898 | 70.77167 | -2.33351 | 756.89697 | 81.76973 | -3.04635
[8 empty] | 761.64697 | 70.42675 | -1.19783 | 788.58698 | 70.54187 | -2.35436 | 757.91199 | 81.61402 | -3.07782
[8 empty] | 762.64502 | 70.18091 | -1.21176 | 789.591 | 70.30723 | -2.37556 | 758.93298 | 81.45593 | -3.1092
[8 empty] | 763.66101 | 69.93375 | -1.22638 | 790.59198 | 70.066 | -2.39703 | 759.94 | 81.29628 | -3.14046
[8 empty] | 764.66803 | 69.69626 | -1.23949 | 791.59802 | 69.82018 | -2.41869 | 760.94299 | 81.13629 | -3.17161
[8 empty] | 765.68402 | 69.45309 | -1.25148 | 792.60901 | 69.57512 | -2.44052 | 761.96301 | 80.97671 | -3.20265
[8 empty] | 766.67999 | 69.1987 | -1.26113 | 793.60999 | 69.33378 | -2.46253 | 762.97198 | 80.81728 | -3.23359
[8 empty] | 767.68298 | 68.94562 | -1.2709 | 794.62799 | 69.09326 | -2.48474 | 763.987 | 80.65678 | -3.26444
[8 empty] | 768.68402 | 68.69425 | -1.28392 | 795.62799 | 68.84837 | -2.50717 | 764.98999 | 80.49375 | -3.29519
[8 empty] | 769.69098 | 68.43376 | -1.29923 | 796.62598 | 68.59724 | -2.52982 | 766.00098 | 80.32727 | -3.32586
[8 empty] | 770.69897 | 68.15187 | -1.3145 | 797.63702 | 68.34159 | -2.55268 | 767.01398 | 80.15739 | -3.35643
[8 empty] | 771.698 | 67.88088 | -1.32786 | 798.63898 | 68.08349 | -2.57574 | 768.02002 | 79.98497 | -3.38691
[8 empty] | 772.69598 | 67.62064 | -1.33951 | 799.646 | 67.82412 | -2.59896 | 769.03998 | 79.8112 | -3.4173
[8 empty] | 773.70697 | 67.34301 | -1.35172 | 800.65601 | 67.5635 | -2.62234 | 770.06097 | 79.63687 | -3.44759
[8 empty] | 774.71301 | 67.05742 | -1.3652 | 801.65802 | 67.29926 | -2.6458 | 771.05499 | 79.46221 | -3.47778
[8 empty] | 775.71399 | 66.77633 | -1.37841 | 802.66803 | 67.02693 | -2.66928 | 772.07098 | 79.28691 | -3.50789
[8 empty] | 776.72601 | 66.49623 | -1.3915 | 803.67999 | 66.74484 | -2.69271 | 773.06702 | 79.11047 | -3.53792
[8 empty] | 777.71698 | 66.22357 | -1.40583 | 804.69 | 66.45905 | -2.71606 | 774.09003 | 78.93252 | -3.56787
[8 empty] | 778.72699 | 65.96111 | -1.42078 | 805.69897 | 66.1778 | -2.73934 | 775.09601 | 78.7529 | -3.59775
[8 empty] | 779.729 | 65.68892 | -1.43407 | 806.70599 | 65.9011 | -2.7626 | 776.11798 | 78.57169 | -3.62758
[8 empty] | 780.73199 | 65.39959 | -1.44589 | 807.71698 | 65.62132 | -2.78586 | 777.125 | 78.38907 | -3.65735
[8 empty] | 781.73499 | 65.09191 | -1.45755 | 808.72803 | 65.33556 | -2.80914 | 778.133 | 78.20523 | -3.68709
[8 empty] | 782.74103 | 64.80021 | -1.47007 | 809.73199 | 65.05119 | -2.83246 | 779.14301 | 78.02022 | -3.7168
[8 empty] | 783.745 | 64.51383 | -1.4842 | 810.73297 | 64.77491 | -2.85587 | 780.16699 | 77.834 | -3.74653
[8 empty] | 784.75598 | 64.22408 | -1.49938 | 811.74597 | 64.50295 | -2.87941 | 781.16498 | 77.64639 | -3.77629
[8 empty] | 785.75201 | 63.92677 | -1.5142 | 812.76202 | 64.22669 | -2.90312 | 782.18402 | 77.45716 | -3.80611
[8 empty] | 786.76501 | 63.60353 | -1.52863 | 813.76801 | 63.9449 | -2.92701 | 783.19397 | 77.26609 | -3.83602
[8 empty] | 787.76001 | 63.29153 | -1.54317 | 814.79102 | 63.66339 | -2.95105 | 784.20697 | 77.073 | -3.86604
[8 empty] | 788.76202 | 62.99206 | -1.55735 | 815.79498 | 63.37825 | -2.97523 | 785.224 | 76.87777 | -3.8962
[8 empty] | 789.76501 | 62.68078 | -1.57058 | 816.81 | 63.07547 | -2.99947 | 786.22998 | 76.68039 | -3.9265
[8 empty] | 790.78003 | 62.36614 | -1.58243 | 817.81299 | 62.7569 | -3.02369 | 787.24402 | 76.48085 | -3.95696
[8 empty] | 791.78302 | 62.05008 | -1.59352 | 818.81598 | 62.4432 | -3.04786 | 788.26001 | 76.27916 | -3.98758
[8 empty] | 792.78198 | 61.72981 | -1.60624 | 819.83899 | 62.14092 | -3.07195 | 789.276 | 76.07538 | -4.01835
[8 empty] | 793.78497 | 61.42185 | -1.62118 | 820.849 | 61.83362 | -3.09599 | 790.29199 | 75.86961 | -4.04927
[8 empty] | 794.79199 | 61.09554 | -1.63521 | 821.85303 | 61.51337 | -3.11994 | 791.29602 | 75.66216 | -4.08034
[8 empty] | 795.789 | 60.76225 | -1.64772 | 822.86102 | 61.19426 | -3.14384 | 792.30701 | 75.45338 | -4.11154
[8 empty] | 796.79797 | 60.422 | -1.66137 | 823.87299 | 60.88513 | -3.16771 | 793.31799 | 75.24366 | -4.1429
[8 empty] | 797.79102 | 60.06686 | -1.67534 | 824.88501 | 60.57195 | -3.19157 | 794.33002 | 75.03315 | -4.1744
[8 empty] | 798.79498 | 59.72959 | -1.68778 | 825.89398 | 60.24013 | -3.21536 | 795.33801 | 74.82178 | -4.20608
[8 empty] | 799.79901 | 59.40874 | -1.70041 | 826.90601 | 59.89474 | -3.23901 | 796.35498 | 74.6092 | -4.23793
[8 empty] | 800.79999 | 59.07651 | -1.71538 | 827.91602 | 59.55172 | -3.26253 | 797.37201 | 74.39493 | -4.26998
[8 empty] | 801.79602 | 58.73038 | -1.73116 | 828.92902 | 59.22534 | -3.28601 | 798.388 | 74.17859 | -4.30223
[8 empty] | 802.79999 | 58.3756 | -1.74595 | 829.93799 | 58.91739 | -3.30962 | 799.39001 | 73.96 | -4.33471
[8 empty] | 803.80402 | 58.01636 | -1.7613 | 830.94202 | 58.61167 | -3.33346 | 800.41699 | 73.73928 | -4.36742
[8 empty] | 804.80402 | 57.65816 | -1.77738 | 831.95502 | 58.29083 | -3.35751 | 801.427 | 73.51683 | -4.40036
[8 empty] | 805.81097 | 57.30076 | -1.79297 | 832.974 | 57.95299 | -3.38167 | 802.44098 | 73.29321 | -4.43354
[8 empty] | 806.81299 | 56.94612 | -1.80833 | 833.97699 | 57.60685 | -3.40585 | 803.448 | 73.06893 | -4.46698
[8 empty] | 807.82001 | 56.58993 | -1.82242 | 834.98798 | 57.26015 | -3.42996 | 804.466 | 72.84431 | -4.50068
[8 empty] | 808.82001 | 56.23937 | -1.83425 | 836.00201 | 56.91405 | -3.45399 | 805.47101 | 72.61928 | -4.53466
[8 empty] | 809.83099 | 55.87878 | -1.84591 | 837.00299 | 56.56935 | -3.47796 | 806.50299 | 72.39339 | -4.56895
[8 empty] | 810.83099 | 55.48901 | -1.85948 | 838.01501 | 56.22972 | -3.50188 | 807.50897 | 72.16593 | -4.60356
[8 empty] | 811.83099 | 55.10724 | -1.87452 | 839.021 | 55.89125 | -3.52577 | 808.51801 | 71.93622 | -4.63852
[8 empty] | 812.841 | 54.74012 | -1.8885 | 840.02698 | 55.54399 | -3.54962 | 809.534 | 71.70385 | -4.67383
[8 empty] | 813.84003 | 54.36664 | -1.9006 | 841.03601 | 55.18673 | -3.57338 | 810.54602 | 71.46882 | -4.70951
[8 empty] | 814.84698 | 53.9875 | -1.91317 | 842.03802 | 54.8264 | -3.59702 | 811.55701 | 71.23135 | -4.74556
[8 empty] | 815.85199 | 53.61043 | -1.92691 | 843.03497 | 54.46658 | -3.6205 | 812.565 | 70.99173 | -4.78197
[8 empty] | 816.85797 | 53.22952 | -1.94185 | 844.047 | 54.10516 | -3.64379 | 813.58698 | 70.75004 | -4.81873
[8 empty] | 817.86798 | 52.84349 | -1.95657 | 845.04602 | 53.73981 | -3.66687 | 814.58899 | 70.50623 | -4.85584
[8 empty] | 818.87097 | 52.45216 | -1.96878 | 846.06 | 53.37335 | -3.68972 | 815.60199 | 70.2602 | -4.89329
[8 empty] | 819.87402 | 52.0537 | -1.97975 | 847.06799 | 53.00867 | -3.71232 | 816.62097 | 70.01195 | -4.93106
[8 empty] | 820.87299 | 51.64913 | -1.99123 | 848.07703 | 52.63996 | -3.73462 | 817.62799 | 69.76166 | -4.96914
[8 empty] | 821.87299 | 51.24295 | -2.00269 | 849.07397 | 52.26049 | -3.75651 | 818.646 | 69.50959 | -5.00754
[8 empty] | 822.87903 | 50.83171 | -2.01413 | 850.08398 | 51.87294 | -3.77791 | 819.65997 | 69.25599 | -5.04624
[8 empty] | 823.883 | 50.4288 | -2.02506 | 851.08002 | 51.48394 | -3.7988 | 820.65997 | 69.00094 | -5.08525
[8 empty] | 824.88 | 50.03499 | -2.03541 | 852.08899 | 51.09822 | -3.81921 | 821.67603 | 68.74436 | -5.12457
[8 empty] | 825.89001 | 49.62468 | -2.04608 | 853.091 | 50.71712 | -3.83921 | 822.70099 | 68.48605 | -5.16422
[8 empty] | 826.88898 | 49.2089 | -2.05703 | 854.10199 | 50.33642 | -3.85877 | 823.71002 | 68.22582 | -5.20418
[8 empty] | 827.89502 | 48.80517 | -2.06922 | 855.10303 | 49.95156 | -3.87785 | 824.711 | 67.96361 | -5.24446
[8 empty] | 828.89203 | 48.38802 | -2.081 | 856.11298 | 49.56343 | -3.89636 | 825.73901 | 67.69958 | -5.28505
[8 empty] | 829.89697 | 47.95851 | -2.08983 | 857.11401 | 49.17348 | -3.91422 | 826.74799 | 67.43401 | -5.32596
[8 empty] | 830.896 | 47.53607 | -2.0964 | 858.10901 | 48.77956 | -3.93134 | 827.75 | 67.16703 | -5.36716
[8 empty] | 831.90002 | 47.11677 | -2.10357 | 859.11102 | 48.38074 | -3.94766 | 828.76898 | 66.89842 | -5.40865
[8 empty] | 832.91101 | 46.69479 | -2.11169 | 860.11102 | 47.98008 | -3.9631 | 829.77502 | 66.62749 | -5.4504
[8 empty] | 833.91699 | 46.27804 | -2.11906 | 861.11902 | 47.58061 | -3.97764 | 830.79999 | 66.35334 | -5.4924
[8 empty] | 834.91803 | 45.86367 | -2.12617 | 862.11401 | 47.18337 | -3.99126 | 831.80701 | 66.07528 | -5.5346
[8 empty] | 835.91901 | 45.43803 | -2.1329 | 863.125 | 46.78802 | -4.00396 | 832.823 | 65.79317 | -5.57695
[8 empty] | 836.93201 | 45.01133 | -2.13805 | 864.11902 | 46.39213 | -4.01573 | 833.83301 | 65.50745 | -5.6194
[8 empty] | 837.927 | 44.58958 | -2.14206 | 865.12799 | 45.99215 | -4.02655 | 834.836 | 65.21903 | -5.6619
[8 empty] | 838.92297 | 44.15471 | -2.14523 | 866.117 | 45.58637 | -4.03638 | 835.85101 | 64.92889 | -5.7044
[8 empty] | 839.93402 | 43.71579 | -2.14678 | 867.11798 | 45.17605 | -4.04514 | 836.85797 | 64.63775 | -5.74686
[8 empty] | 840.922 | 43.28592 | -2.14947 | 868.12799 | 44.76414 | -4.05278 | 837.87598 | 64.34602 | -5.78925
[8 empty] | 841.91803 | 42.86366 | -2.1532 | 869.12799 | 44.35346 | -4.05924 | 838.87701 | 64.05374 | -5.83155
[8 empty] | 842.927 | 42.43055 | -2.15498 | 870.125 | 43.94556 | -4.0645 | 839.89801 | 63.76071 | -5.87376
[8 empty] | 843.93701 | 41.99026 | -2.15573 | 871.12903 | 43.54192 | -4.06856 | 840.909 | 63.46656 | -5.91585
[8 empty] | 844.94598 | 41.54856 | -2.15631 | 872.12701 | 43.14423 | -4.0714 | 841.909 | 63.17078 | -5.95783
[8 empty] | 845.948 | 41.12679 | -2.15516 | 873.11798 | 42.7512 | -4.07301 | 842.92798 | 62.87279 | -5.99967
[8 empty] | 846.96198 | 40.70853 | -2.15219 | 874.11902 | 42.35861 | -4.07337 | 843.92499 | 62.57206 | -6.04137
[8 empty] | 847.96198 | 40.28479 | -2.14877 | 875.12402 | 41.96222 | -4.07242 | 844.953 | 62.26818 | -6.08288
[8 empty] | 848.96698 | 39.85865 | -2.14555 | 876.13098 | 41.558 | -4.07007 | 845.94598 | 61.96089 | -6.12418
[8 empty] | 849.979 | 39.42234 | -2.14173 | 877.12598 | 41.14524 | -4.06622 | 846.96399 | 61.65018 | -6.16524
[8 empty] | 850.99402 | 38.98633 | -2.1366 | 878.125 | 40.72942 | -4.06079 | 847.96802 | 61.33629 | -6.20603
[8 empty] | 852.00098 | 38.55619 | -2.13103 | 879.12903 | 40.31689 | -4.05372 | 848.98102 | 61.0197 | -6.24651
[8 empty] | 853 | 38.12504 | -2.12466 | 880.12701 | 39.91006 | -4.04493 | 849.99298 | 60.70105 | -6.28667
[8 empty] | 854.00403 | 37.70185 | -2.11659 | 881.13702 | 39.50818 | -4.03439 | 850.99701 | 60.38089 | -6.3265
[8 empty] | 855.00702 | 37.28447 | -2.10685 | 882.13501 | 39.10829 | -4.02203 | 852.01099 | 60.05964 | -6.36598
[8 empty] | 856.00098 | 36.8638 | -2.0967 | 883.13898 | 38.70639 | -4.00783 | 853.00598 | 59.73748 | -6.40514
[8 empty] | 857.01099 | 36.44153 | -2.08798 | 884.13202 | 38.29948 | -3.99176 | 854.00897 | 59.41436 | -6.44398
[8 empty] | 858.01398 | 36.02611 | -2.07811 | 885.13202 | 37.88946 | -3.97379 | 855.034 | 59.08999 | -6.48251
[8 empty] | 859.01398 | 35.6173 | -2.06548 | 886.13397 | 37.48361 | -3.95394 | 856.03802 | 58.76386 | -6.52076
[8 empty] | 860.02197 | 35.21468 | -2.05182 | 887.13397 | 37.08698 | -3.93225 | 857.047 | 58.43538 | -6.55874
[8 empty] | 861.02899 | 34.80762 | -2.03656 | 888.13202 | 36.69938 | -3.90879 | 858.05402 | 58.10415 | -6.59646
[8 empty] | 862.02802 | 34.3939 | -2.0191 | 889.14099 | 36.31866 | -3.88358 | 859.05499 | 57.77022 | -6.63393
[8 empty] | 863.02899 | 33.99633 | -2.00032 | 890.14398 | 35.9399 | -3.85658 | 860.06702 | 57.43407 | -6.67118
[8 empty] | 864.03101 | 33.59813 | -1.98024 | 891.14899 | 35.55634 | -3.82765 | 861.086 | 57.09646 | -6.70822
[8 empty] | 865.03198 | 33.19261 | -1.95934 | 892.15002 | 35.1667 | -3.79666 | 862.08002 | 56.758 | -6.74509
[8 empty] | 866.02399 | 32.80467 | -1.93902 | 893.15198 | 34.77686 | -3.76351 | 863.08502 | 56.41895 | -6.78181
[8 empty] | 867.03003 | 32.41827 | -1.91765 | 894.14899 | 34.39071 | -3.72819 | 864.08502 | 56.07911 | -6.81841
[8 empty] | 868.03802 | 32.02855 | -1.89318 | 895.15698 | 34.00611 | -3.69071 | 865.10797 | 55.73791 | -6.85494
[8 empty] | 869.02899 | 31.65052 | -1.86831 | 896.164 | 33.62366 | -3.65109 | 866.11401 | 55.39466 | -6.89142
[8 empty] | 870.03699 | 31.27809 | -1.84415 | 897.15698 | 33.24971 | -3.60939 | 867.117 | 55.04869 | -6.92787
[8 empty] | 871.03198 | 30.89604 | -1.81864 | 898.16699 | 32.88679 | -3.56566 | 868.12701 | 54.69958 | -6.96429
[8 empty] | 872.04303 | 30.52977 | -1.79057 | 899.159 | 32.53103 | -3.51995 | 869.13397 | 54.34721 | -7.00068
[8 empty] | 873.03601 | 30.17058 | -1.76098 | 900.15503 | 32.18071 | -3.4723 | 870.14801 | 53.99181 | -7.03703
[8 empty] | 874.03998 | 29.81632 | -1.73196 | 901.164 | 31.83798 | -3.42275 | 871.14301 | 53.6339 | -7.07333
[8 empty] | 875.04303 | 29.4794 | -1.70361 | 902.164 | 31.50092 | -3.37135 | 872.15399 | 53.27414 | -7.10955
[8 empty] | 876.04498 | 29.14659 | -1.67378 | 903.16498 | 31.16543 | -3.31815 | 873.16498 | 52.91322 | -7.14568
[8 empty] | 877.04797 | 28.81054 | -1.64106 | 904.16302 | 30.83469 | -3.26317 | 874.17401 | 52.55164 | -7.18172
[8 empty] | 878.04999 | 28.47774 | -1.606 | 905.17102 | 30.51455 | -3.20649 | 875.17798 | 52.18971 | -7.21765
[8 empty] | 879.04999 | 28.15878 | -1.5699 | 906.18402 | 30.20158 | -3.14816 | 876.19 | 51.82746 | -7.25348
[8 empty] | 880.03998 | 27.8561 | -1.53474 | 907.16699 | 29.88678 | -3.08821 | 877.20203 | 51.46469 | -7.2892
[8 empty] | 881.05103 | 27.54934 | -1.50099 | 908.17603 | 29.57186 | -3.02671 | 878.19702 | 51.10111 | -7.32483
[8 empty] | 882.03497 | 27.24439 | -1.46699 | 909.17999 | 29.27152 | -2.96374 | 879.21503 | 50.73642 | -7.36034
[8 empty] | 883.03601 | 26.95533 | -1.43129 | 910.17999 | 28.99361 | -2.89945 | 880.21698 | 50.37045 | -7.39575
[8 empty] | 884.047 | 26.6635 | -1.39378 | 911.18402 | 28.72642 | -2.83398 | 881.224 | 50.00312 | -7.43103
[8 empty] | 885.04602 | 26.38139 | -1.35507 | 912.18201 | 28.45283 | -2.7674 | 882.23199 | 49.63432 | -7.46616
[8 empty] | 886.04303 | 26.11197 | -1.31595 | 913.18201 | 28.16929 | -2.6997 | 883.24298 | 49.26389 | -7.50111
[8 empty] | 887.047 | 25.85555 | -1.27672 | 914.19 | 27.88684 | -2.63087 | 884.255 | 48.89155 | -7.53584
[8 empty] | 888.03699 | 25.63039 | -1.23673 | 915.19202 | 27.61583 | -2.56094 | 885.25897 | 48.51698 | -7.57029
[8 empty] | 889.04602 | 25.40517 | -1.19627 | 916.18701 | 27.35556 | -2.49001 | 886.26099 | 48.1399 | -7.6044
[8 empty] | 890.04602 | 25.17371 | -1.15558 | 917.18701 | 27.10126 | -2.41819 | 887.28003 | 47.76011 | -7.6381
[8 empty] | 891.03998 | 24.94635 | -1.11478 | 918.19598 | 26.85303 | -2.34563 | 888.28699 | 47.37747 | -7.67128
[8 empty] | 892.02301 | 24.71878 | -1.07472 | 919.19202 | 26.61522 | -2.27247 | 889.29901 | 46.992 | -7.70386
[8 empty] | 893.01703 | 24.49793 | #VALUE! | 920.19598 | 26.39079 | -2.19887 | 890.30499 | 46.60387 | -7.73572
[8 empty] | 894.00299 | 24.28328 | -0.99555 | 921.19897 | 26.17739 | -2.12499 | 891.31799 | 46.21338 | -7.76678
[8 empty] | 895.01202 | 24.07804 | -0.95745 | 922.19 | 25.96957 | -2.05095 | 892.33502 | 45.82097 | -7.79691
[8 empty] | 896.00403 | 23.89308 | -0.91927 | 923.19202 | 25.76514 | -1.97685 | 893.34003 | 45.42706 | -7.82603
[8 empty] | 896.995 | 23.73189 | -0.88002 | 924.198 | 25.56665 | -1.90277 | 894.34601 | 45.03196 | -7.85404
[8 empty] | 897.98297 | 23.55773 | -0.841 | 925.19299 | 25.37724 | -1.82884 | 895.35101 | 44.63587 | -7.88087
[8 empty] | 898.98297 | 23.38166 | -0.8019 | 926.18903 | 25.19717 | -1.75519 | 896.37 | 44.23886 | -7.90644
[8 empty] | 899.97803 | 23.22772 | -0.763 | 927.18201 | 25.02437 | -1.68199 | 897.38202 | 43.84098 | -7.93069
[8 empty] | 900.97198 | 23.08309 | -0.7262 | 928.17102 | 24.85754 | -1.60938 | 898.39398 | 43.44226 | -7.95353
[8 empty] | 901.97302 | 22.94429 | -0.69008 | 929.15503 | 24.6985 | -1.53751 | 899.40399 | 43.04271 | -7.97489
[8 empty] | 902.95697 | 22.80462 | -0.65356 | 930.14398 | 24.5508 | -1.46653 | 900.41101 | 42.64225 | -7.9947
[8 empty] | 903.95697 | 22.66909 | -0.61795 | 931.12402 | 24.4164 | -1.39658 | 901.43103 | 42.2408 | -8.01287
[8 empty] | 904.93701 | 22.55164 | -0.5825 | 932.08698 | 24.29354 | -1.3278 | 902.43103 | 41.83827 | -8.02931
[8 empty] | 905.93103 | 22.44881 | -0.54743 | 933.047 | 24.17854 | -1.26027 | 903.44897 | 41.43466 | -8.04393
[8 empty] | 906.92401 | 22.35524 | -0.51428 | 933.99402 | 24.06866 | -1.19405 | 904.45898 | 41.03006 | -8.05661
[8 empty] | 907.89697 | 22.25865 | -0.48285 | 934.927 | 23.9618 | -1.12919 | 905.47198 | 40.62454 | -8.06726
[8 empty] | 908.89099 | 22.15436 | -0.45264 | 935.862 | 23.85526 | -1.0657 | 906.48901 | 40.21812 | -8.07576
[8 empty] | 909.87299 | 22.05728 | -0.42342 | 936.78198 | 23.74641 | -1.00361 | 907.50098 | 39.81084 | -8.082
[8 empty] | 910.84802 | 21.97912 | -0.3948 | 937.70001 | 23.63554 | -0.94297 | 908.51202 | 39.40286 | -8.08588
[8 empty] | 911.81702 | 21.91929 | -0.36712 | 938.61298 | 23.52875 | -0.88383 | 909.51398 | 38.99453 | -8.08731
[8 empty] | 912.797 | 21.86508 | -0.33993 | 939.52002 | 23.43592 | -0.82635 | 910.54303 | 38.58634 | -8.08621
[8 empty] | 913.76099 | 21.80182 | -0.31452 | 940.422 | 23.36329 | -0.77065 | 911.54199 | 38.17878 | -8.0825
[8 empty] | 914.73401 | 21.74182 | -0.29125 | 941.33502 | 23.30828 | -0.71689 | 912.55603 | 37.77212 | -8.07615
[8 empty] | 915.71698 | 21.68687 | -0.26835 | 942.24103 | 23.26254 | -0.66516 | 913.56702 | 37.36647 | -8.0671
[8 empty] | 916.67603 | 21.63841 | -0.24539 | 943.15997 | 23.21856 | -0.61554 | 914.59198 | 36.96181 | -8.05532
[8 empty] | 917.64398 | 21.58834 | -0.2211 | 944.04498 | 23.17186 | -0.56802 | 915.59998 | 36.55816 | -8.04077
[8 empty] | 918.62201 | 21.54006 | -0.1976 | 944.96198 | 23.1206 | -0.52256 | 916.62299 | 36.15576 | -8.02342
[8 empty] | 919.59399 | 21.50206 | -0.17771 | 945.87097 | 23.06659 | -0.47913 | 917.63098 | 35.75495 | -8.00323
[8 empty] | 920.58002 | 21.46946 | -0.16007 | 946.79797 | 23.01444 | -0.43766 | 918.64697 | 35.35609 | -7.98016
[8 empty] | 921.565 | 21.4368 | -0.14386 | 947.716 | 22.96856 | -0.39814 | 919.66199 | 34.95943 | -7.95417
[8 empty] | 922.552 | 21.40792 | -0.12942 | 948.64801 | 22.93112 | -0.36052 | 920.68201 | 34.56508 | -7.92523
[8 empty] | 923.54797 | 21.38918 | -0.11615 | 949.59003 | 22.90095 | -0.32483 | 921.69 | 34.17313 | -7.89328
[8 empty] | 924.55298 | 21.37802 | -0.10355 | 950.534 | 22.87481 | -0.29107 | 922.711 | 33.78371 | -7.85829
[8 empty] | 925.55798 | 21.3745 | -0.09126 | 951.50403 | 22.85096 | -0.25926 | 923.72198 | 33.39698 | -7.82021
[8 empty] | 926.57001 | 21.36883 | -0.07834 | 952.47803 | 22.83056 | -0.2294 | 924.73499 | 33.01296 | -7.77898
[8 empty] | 927.58002 | 21.35853 | -0.06551 | 953.45502 | 22.81533 | -0.2015 | 925.74902 | 32.63136 | -7.73454
[8 empty] | 928.59399 | 21.34738 | -0.05514 | 954.45898 | 22.8044 | -0.17557 | 926.763 | 32.25165 | -7.68682
[8 empty] | 929.61499 | 21.32967 | -0.0468 | 955.44702 | 22.79507 | -0.15158 | 927.78198 | 31.87323 | -7.63575
[8 empty] | 930.63202 | 21.32159 | -0.03896 | 956.46399 | 22.78572 | -0.12947 | 928.78802 | 31.49579 | -7.58123
[8 empty] | 931.63599 | 21.31971 | -0.03137 | 957.48401 | 22.77584 | -0.10919 | 929.80499 | 31.11948 | -7.52319
[8 empty] | 932.65399 | 21.30891 | -0.02485 | 958.505 | 22.76557 | -0.09062 | 930.828 | 30.74486 | -7.46154
[8 empty] | 933.66199 | 21.29848 | -0.0201 | 959.534 | 22.75581 | -0.07369 | 931.849 | 30.37266 | -7.39621
[8 empty] | 934.66699 | 21.29223 | -0.01516 | 960.56 | 22.74792 | -0.05832 | 932.86902 | 30.00357 | -7.32714
[8 empty] | 935.685 | 21.28172 | -0.00881 | 961.60101 | 22.74322 | -0.04445 | 933.87903 | 29.6381 | -7.25427
[8 empty] | 936.69098 | 21.27728 | -0.0028 | 962.64398 | 22.7421 | -0.03201 | 934.89899 | 29.27665 | -7.17756
[8 empty] | 937.69897 | 21.27586 | 0.00136 | 963.69098 | 22.74343 | -0.02096 | 935.914 | 28.91954 | -7.09698
[8 empty] | 938.70801 | 21.2715 | 0.00284 | 964.74597 | 22.74507 | -0.01122 | 936.92603 | 28.56711 | -7.01251
[8 empty] | 939.711 | 21.27826 | 0.00298 | 965.78302 | 22.7451 | -0.00269 | 937.94202 | 28.21965 | -6.92414
[8 empty] | 940.73199 | 21.29229 | 0.00479 | 966.83398 | 22.74311 | 0.00471 | 938.95398 | 27.87736 | -6.83188
[8 empty] | 941.737 | 21.2962 | 0.00892 | 967.89001 | 22.7404 | 0.01108 | 939.97101 | 27.54034 | -6.73573
[8 empty] | 942.74902 | 21.29304 | 0.01307 | 968.94598 | 22.73849 | 0.01651 | 940.97998 | 27.20865 | -6.63571
[8 empty] | 943.74402 | 21.2877 | 0.01497 | 969.99799 | 22.73771 | 0.02111 | 941.99902 | 26.8823 | -6.53184
[8 empty] | 944.74799 | 21.293 | 0.01519 | 971.05902 | 22.73755 | 0.025 | 943.01898 | 26.56128 | -6.42403
[8 empty] | 945.75299 | 21.2964 | 0.01456 | 972.112 | 22.73782 | 0.02826 | 944.03302 | 26.24554 | -6.31242
[8 empty] | 946.763 | 21.29543 | 0.01406 | 973.159 | 22.73914 | 0.0309 | 945.047 | 25.93499 | -6.19711
[8 empty] | 947.77502 | 21.2863 | 0.0144 | 974.21002 | 22.74262 | 0.03296 | 946.06201 | 25.62957 | -6.07821
[8 empty] | 948.776 | 21.27132 | 0.01396 | 975.25299 | 22.74814 | 0.03445 | 947.07703 | 25.32934 | -5.95583
[8 empty] | 949.784 | 21.27318 | 0.01282 | 976.30402 | 22.75344 | 0.03542 | 948.09601 | 25.03455 | -5.83009
[8 empty] | 950.79102 | 21.28626 | 0.01197 | 977.34198 | 22.75636 | 0.03593 | 949.10101 | 24.74573 | -5.70113
[8 empty] | 951.80402 | 21.29401 | 0.01118 | 978.39502 | 22.75667 | 0.03606 | 950.12097 | 24.46352 | -5.56908
[8 empty] | 952.80701 | 21.30064 | 0.01016 | 979.43903 | 22.75504 | 0.03587 | 951.13098 | 24.18849 | -5.43411
[8 empty] | 953.80902 | 21.31124 | 0.00957 | 980.48602 | 22.75274 | 0.03542 | 952.13501 | 23.92095 | -5.29639
[8 empty] | 954.81799 | 21.31598 | 0.01001 | 981.52002 | 22.75214 | 0.03479 | 953.14801 | 23.66093 | -5.15612
[8 empty] | 955.83099 | 21.31711 | 0.01157 | 982.565 | 22.75522 | 0.03397 | 954.164 | 23.40841 | -5.01352
[8 empty] | 956.83899 | 21.32322 | 0.01303 | 983.59698 | 22.76118 | 0.033 | 955.17499 | 23.16346 | -4.86879
[8 empty] | 957.84497 | 21.32544 | 0.0134 | 984.63202 | 22.76708 | 0.03187 | 956.18103 | 22.92634 | -4.72217
[8 empty] | 958.86102 | 21.31319 | 0.01322 | 985.66101 | 22.77048 | 0.03062 | 957.18701 | 22.69737 | -4.57391
[8 empty] | 959.86298 | 21.30975 | 0.01271 | 986.68201 | 22.77072 | 0.02929 | 958.19299 | 22.47669 | -4.42425
[8 empty] | 960.86798 | 21.31923 | 0.01178 | 987.73297 | 22.76866 | 0.02794 | 959.19501 | 22.26416 | -4.27345
[8 empty] | 961.86902 | 21.32549 | 0.0103 | 988.73999 | 22.76552 | 0.0266 | 960.20502 | 22.05946 | -4.12177
[8 empty] | 962.88 | 21.32623 | 0.00826 | 989.77698 | 22.7622 | 0.02528 | 961.21002 | 21.86213 | -3.96946
[8 empty] | 963.88599 | 21.32886 | 0.00627 | 990.81598 | 22.75974 | 0.02401 | 962.20398 | 21.67173 | -3.81679
[8 empty] | 964.888 | 21.3365 | 0.00494 | 991.82703 | 22.75898 | 0.02282 | 963.19897 | 21.48783 | -3.66402
[8 empty] | 965.89899 | 21.33005 | 0.00389 | 992.84802 | 22.76043 | 0.02172 | 964.18903 | 21.31026 | -3.51142
[8 empty] | 966.90198 | 21.31841 | 0.00307 | 993.87201 | 22.76442 | 0.02071 | 965.19098 | 21.13924 | -3.35925
[8 empty] | 967.896 | 21.31666 | 0.00293 | 994.89398 | 22.77005 | 0.01982 | 966.19202 | 20.9757 | -3.2078
[8 empty] | 968.90698 | 21.32162 | 0.00341 | 995.91498 | 22.77522 | 0.01902 | 967.16803 | 20.82114 | -3.05736
[8 empty] | 969.90997 | 21.336 | 0.00774 | 996.927 | 22.77909 | 0.01832 | 968.164 | 20.67723 | -2.90825
[8 empty] | 970.93402 | 21.34335 | 0.00785 | 997.94598 | 22.78261 | 0.01767 | 969.14801 | 20.54513 | -2.76079
[8 empty] | 971.93597 | 21.33371 | 0.00787 | 998.97498 | 22.78638 | 0.01704 | 970.12598 | 20.42503 | -2.61531
[8 empty] | 972.953 | 21.31567 | 0.00699 | 999.96097 | 22.78906 | 0.01641 | 971.10797 | 20.31602 | -2.47214
[8 empty] | 973.96198 | 21.31239 | 0.00551 | 1000.79933 | 22.80128 | 0.0158 | 972.08899 | 20.21643 | -2.33162
[8 empty] | 974.95697 | 21.31592 | 0.00442 | 1001.51172 | 22.79994 | 0.01522 | 973.06201 | 20.12443 | -2.19405
[8 empty] | 975.96301 | 21.3209 | 0.00383 | 1002.12762 | 22.79757 | 0.01473 | 974.03601 | 20.03861 | -2.0597
[8 empty] | 976.96399 | 21.33504 | 0.0029 | 1002.68891 | 22.79667 | 0.01436 | 975.008 | 19.95817 | -1.92883
[8 empty] | 977.98499 | 21.33715 | 0.00118 | 1003.16816 | 22.79694 | 0.01414 | 975.974 | 19.88296 | -1.80165
[8 empty] | 978.99103 | 21.32901 | -0.00149 | 1003.57597 | 22.79798 | 0.01407 | 976.93701 | 19.81316 | -1.67836
[8 empty] | 979.99298 | 21.33062 | -0.00373 | 1003.91807 | 22.79952 | 0.01411 | 977.91803 | 19.74895 | -1.55912
[8 empty] | 980.98798 | 21.33505 | -0.00437 | 1004.22251 | 22.80141 | 0.01423 | 978.88098 | 19.69033 | -1.44407
[8 empty] | 981.987 | 21.33593 | -0.0045 | 1004.47484 | 22.80352 | 0.01439 | 979.83398 | 19.63705 | -1.33335
[8 empty] | 982.99298 | 21.33595 | -0.00476 | 1004.67899 | 22.80581 | 0.01457 | 980.80103 | 19.58871 | -1.22704
[8 empty] | 983.987 | 21.33594 | -0.00475 | 1004.8422 | 22.80821 | 0.01475 | 981.75098 | 19.5449 | -1.12522
[8 empty] | 985.00201 | 21.33531 | -0.00469 | 1004.96994 | 22.81071 | 0.01494 | 982.71899 | 19.50526 | -1.02795
[8 empty] | 986.00201 | 21.32904 | -0.00504 | 1005.06116 | 22.81326 | 0.01513 | 983.67603 | 19.46947 | -0.93526
[8 empty] | 987.01703 | 21.3191 | -0.00527 | 1005.11721 | 22.81586 | 0.01533 | 984.63599 | 19.43715 | -0.84715
[8 empty] | 988.01703 | 21.31641 | -0.00539 | 1005.15151 | 22.81848 | 0.01553 | 985.59003 | 19.40784 | -0.7636
[8 empty] | 989.02698 | 21.31624 | -0.00653 | 1005.14413 | 22.82113 | 0.01573 | 986.54199 | 19.38104 | -0.68458
[8 empty] | 990.01703 | 21.31415 | -0.00805 | 1005.12188 | 22.82378 | 0.01595 | 987.48999 | 19.35632 | -0.61003
[8 empty] | 991.03497 | 21.30626 | -0.00841 | 1005.07609 | 22.82644 | 0.01617 | 988.44299 | 19.33345 | -0.53987
[8 empty] | 992.03198 | 21.309 | -0.00806 | 1005.00507 | 22.8291 | 0.01641 | 989.39398 | 19.31238 | -0.47401
[8 empty] | 993.02698 | 21.32421 | -0.00804 | 1004.92129 | 22.83175 | 0.01665 | 990.341 | 19.29316 | -0.41237
[8 empty] | 994.034 | 21.33571 | -0.00811 | 1004.82261 | 22.83439 | 0.01687 | 991.29401 | 19.27584 | -0.35483
[8 empty] | 995.03101 | 21.34241 | -0.00778 | 1004.69996 | 22.837 | 0.01707 | 992.23901 | 19.26037 | -0.30129
[8 empty] | 996.03998 | 21.34548 | -0.00785 | 1004.57123 | 22.83958 | 0.01725 | 993.19397 | 19.24664 | -0.25163
[8 empty] | 997.03497 | 21.34573 | -0.00906 | 1004.42663 | 22.84212 | 0.0174 | 994.12903 | 19.23451 | -0.20572
[8 empty] | 998.04498 | 21.34451 | -0.0101 | 1004.27452 | 22.84462 | 0.01752 | 995.07501 | 19.22388 | -0.16343
[8 empty] | 999.05499 | 21.33873 | -0.0102 | 1004.12917 | 22.84706 | 0.01764 | 996.01898 | 19.21456 | -0.12462
[8 empty] | 1000.03812 | 21.32529 | -0.00921 | 1003.95914 | 22.84945 | 0.01775 | 996.961 | 19.20642 | -0.08915
[8 empty] | 1000.81666 | 21.3245 | -0.00789 | 1003.793 | 22.85177 | 0.01786 | 997.89301 | 19.19944 | -0.05688
[8 empty] | 1001.39536 | 21.32428 | -0.00781 | 1003.61955 | 22.85402 | 0.01795 | 998.81702 | 19.19382 | -0.02764
[8 empty] | 1001.82655 | 21.32397 | -0.00926 | 1003.45437 | 22.8562 | 0.01802 | 999.70298 | 19.19066 | -0.00129
[8 empty] | 1002.13532 | 21.32335 | -0.01058 | 1003.28321 | 22.85831 | 0.01806 | 1000.53795 | 19.21216 | 0.02233
[8 empty] | 1002.34337 | 21.32253 | -0.01075 | 1003.12025 | 22.86034 | 0.01808 | 1001.20551 | 19.22088 | 0.04332
[8 empty] | 1002.45908 | 21.3216 | -0.0103 | 1002.94436 | 22.8623 | 0.01806 | 1001.83902 | 19.23074 | 0.06155
[8 empty] | 1002.51565 | 21.32061 | -0.00911 | 1002.78145 | 22.86419 | 0.01802 | 1002.42898 | 19.2383 | 0.07725
[8 empty] | 1002.51276 | 21.31959 | -0.00788 | 1002.6193 | 22.86601 | 0.01795 | 1002.9668 | 19.24457 | 0.0906
[8 empty] | 1002.47192 | 21.31858 | -0.00782 | 1002.45579 | 22.86776 | 0.01788 | 1003.45993 | 19.24981 | 0.1018
[8 empty] | 1002.39978 | 21.3176 | -0.00781 | 1002.29845 | 22.86946 | 0.01779 | 1003.91821 | 19.25437 | 0.11103
[8 empty] | 1002.28167 | 21.31665 | -0.00711 | 1002.14962 | 22.8711 | 0.01772 | 1004.34851 | 19.25845 | 0.11847
[8 empty] | 1002.15552 | 21.31576 | -0.00635 | 1002.00859 | 22.87268 | 0.01765 | 1004.723 | 19.26216 | 0.12427
[8 empty] | 1002.00148 | 21.31495 | -0.00576 | 1001.88366 | 22.87422 | 0.01758 | 1005.09314 | 19.26559 | 0.1286
[8 empty] | 1001.84592 | 21.31426 | -0.0052 | 1001.75523 | 22.87572 | 0.0175 | 1005.41002 | 19.2688 | 0.1316
[8 empty] | 1001.68816 | 21.31371 | -0.00469 | 1001.62776 | 22.87719 | 0.0174 | 1005.72813 | 19.27183 | 0.13343
[8 empty] | 1001.52746 | 21.31334 | -0.00454 | 1001.50475 | 22.87863 | 0.0173 | 1006.00215 | 19.2747 | 0.13421
[8 empty] | 1001.36881 | 21.31315 | -0.00502 | 1001.39513 | 22.88004 | 0.01719 | 1006.25542 | 19.27744 | 0.13408
[8 empty] | 1001.22134 | 21.31315 | -0.0054 | 1001.29314 | 22.88143 | 0.01709 | 1006.49095 | 19.28006 | 0.13317
[8 empty] | 1001.07993 | 21.31335 | -0.00531 | 1001.19172 | 22.88281 | 0.01701 | 1006.7009 | 19.28257 | 0.13158
[8 empty] | 1000.96008 | 21.31373 | -0.00519 | 1001.09261 | 22.88417 | 0.01696 | 1006.90474 | 19.28499 | 0.12943
[8 empty] | 1000.85272 | 21.31426 | -0.0055 | 1001.00726 | 22.88553 | 0.01693 | 1007.07332 | 19.28732 | 0.12681
[8 empty] | 1000.7399 | 21.31493 | -0.00556 | 1000.92666 | 22.88689 | 0.01691 | 1007.24065 | 19.28957 | 0.12381
[8 empty] | 1000.63591 | 21.31568 | -0.00423 | 1000.85185 | 22.88824 | 0.01688 | 1007.38021 | 19.29174 | 0.12051
[8 empty] | 1000.54573 | 21.31648 | -0.00214 | 1000.78334 | 22.8896 | 0.01685 | 1007.50547 | 19.29383 | 0.11697
[8 empty] | 1000.47999 | 21.31727 | -0.000271 | 1000.71376 | 22.89095 | 0.01679 | 1007.62644 | 19.29586 | 0.11326
[8 empty] | 1000.41175 | 21.31803 | 0.00128 | 1000.64285 | 22.89232 | 0.01673 | 1007.71594 | 19.29782 | 0.10941
[8 empty] | 1000.35144 | 21.31869 | 0.00254 | 1000.59844 | 22.89369 | 0.01665 | 1007.80832 | 19.29972 | 0.10545
[8 empty] | 1000.3002 | 21.31924 | 0.00357 | 1000.53932 | 22.89507 | 0.01657 | 1007.87356 | 19.30156 | 0.1014
[8 empty] | 1000.26538 | 21.31964 | 0.00422 | 1000.48871 | 22.89645 | 0.0165 | 1007.92987 | 19.30334 | 0.09727
[8 empty] | 1000.22043 | 21.31988 | 0.00401 | 1000.44372 | 22.89785 | 0.01645 | 1007.98336 | 19.30507 | 0.09307
[8 empty] | 1000.18801 | 21.31995 | -0.000617 | 1000.41378 | 22.89925 | 0.01643 | 1008.01571 | 19.30674 | 0.08881
[8 empty] | 1000.16235 | 21.31985 | -0.000741 | 1000.38143 | 22.90067 | 0.01643 | 1008.04118 | 19.30835 | 0.0845
[8 empty] | 1000.14193 | 21.3196 | -0.000828 | 1000.33494 | 22.9021 | 0.01647 | 1008.04542 | 19.30991 | 0.08017
[8 empty] | 1000.1284 | 21.31922 | -0.000904 | 1000.3028 | 22.90354 | 0.01654 | 1008.04786 | 19.31142 | 0.07582
[8 empty] | 1000.10941 | 21.31872 | -0.000972 | 1000.27345 | 22.905 | 0.01661 | 1008.04164 | 19.31288 | 0.0715
[8 empty] | 1000.08905 | 21.31813 | -0.00103 | 1000.25793 | 22.90647 | 0.01669 | 1008.0255 | 19.31428 | 0.06724
[8 empty] | 1000.08811 | 21.31749 | -0.00108 | 1000.23715 | 22.90796 | 0.01679 | 1007.99959 | 19.31564 | 0.06305
[8 empty] | 1000.065 | 21.31681 | -0.00111 | 1000.2076 | 22.90947 | 0.0169 | 1007.97675 | 19.31694 | 0.05896
[8 empty] | 1000.07037 | 21.31612 | -0.00112 | 1000.19118 | 22.911 | 0.01701 | 1007.93845 | 19.3182 | 0.05499
[8 empty] | 1000.06683 | 21.31543 | -0.00112 | 1000.17631 | 22.91256 | 0.01714 | 1007.88885 | 19.3194 | 0.05115
[8 empty] | 1000.06247 | 21.31477 | -0.00109 | 1000.16539 | 22.91414 | 0.01726 | 1007.82968 | 19.32056 | 0.04746
[8 empty] | 1000.04857 | 21.31413 | -0.00103 | 1000.17035 | 22.91574 | 0.0174 | 1007.76659 | 19.32167 | 0.04392
[8 empty] | 1000.05174 | 21.31353 | -0.000955 | 1000.15018 | 22.91738 | 0.01754 | 1007.70327 | 19.32273 | 0.04055
[8 empty] | 1000.05013 | 21.31296 | -0.000848 | 1000.13353 | 22.91904 | 0.01768 | 1007.63107 | 19.32375 | 0.03734
[8 empty] | 1000.03825 | 21.31243 | -0.000712 | 1000.13806 | 22.92075 | 0.01782 | 1007.54634 | 19.32472 | 0.03432
[8 empty] | 1000.04215 | 21.31192 | -0.000546 | 1000.12331 | 22.92248 | 0.01796 | 1007.46359 | 19.32563 | 0.03149
[8 empty] | 1000.04115 | 21.31143 | -0.00035 | 1000.11778 | 22.92426 | 0.0181 | 1007.37759 | 19.32651 | 0.02884
[8 empty] | 1000.05592 | 21.31097 | -0.000125 | 1000.1129 | 22.92607 | 0.01823 | 1007.28493 | 19.32733 | 0.0264
[8 empty] | 1000.06363 | 21.31052 | 0.000129 | 1000.10608 | 22.92793 | 0.01836 | 1007.18788 | 19.3281 | 0.02417
[8 empty] | 1000.07352 | 21.31009 | 0.00041 | 1000.09553 | 22.92982 | 0.01849 | 1007.08917 | 19.32883 | 0.02213
[8 empty] | 1000.09399 | 21.30969 | 0.000715 | 1000.09295 | 22.93176 | 0.01861 | 1006.98954 | 19.32951 | 0.0203
[8 empty] | 1000.08379 | 21.30931 | 0.00104 | 1000.0992 | 22.93374 | 0.01872 | 1006.86603 | 19.33014 | 0.01866
[8 empty] | 1000.0782 | 21.30898 | 0.00139 | 1000.08454 | 22.93577 | 0.01882 | 1006.76454 | 19.33072 | 0.0172
[8 empty] | 1000.0778 | 21.3087 | 0.00175 | 1000.09017 | 22.93783 | 0.01891 | 1006.65561 | 19.33128 | 0.01592
[8 empty] | 1000.0649 | 21.30851 | 0.00213 | 1000.08676 | 22.93994 | 0.01899 | 1006.54319 | 19.33178 | 0.01479
[8 empty] | 1000.05418 | 21.30842 | 0.00252 | 1000.0876 | 22.94208 | 0.01906 | 1006.41944 | 19.33223 | 0.0138
[8 empty] | 1000.04751 | 21.30846 | 0.0029 | 1000.07242 | 22.94426 | 0.01911 | 1006.29481 | 19.33263 | 0.01294
[8 empty] | 1000.04346 | 21.30867 | 0.00329 | 1000.06994 | 22.94648 | 0.01915 | 1006.16626 | 19.33297 | 0.01216
[8 empty] | 1000.02158 | 21.30905 | 0.00368 | 1000.06749 | 22.94872 | 0.01918 | 1006.04463 | 19.33326 | 0.01147
[8 empty] | 1000.01899 | 21.30965 | 0.00405 | 1000.06684 | 22.951 | 0.0192 | 1005.92186 | 19.3335 | 0.01082
[8 empty] | 999.99166 | 21.31048 | 0.00442 | 1000.06589 | 22.95329 | 0.0192 | 1005.79871 | 19.33369 | 0.01019
[8 empty] | 999.99087 | 21.31156 | 0.00477 | 1000.05888 | 22.95561 | 0.01918 | 1005.67094 | 19.33383 | 0.00956
[8 empty] | 999.97005 | 21.31288 | 0.0051 | 1000.06075 | 22.95794 | 0.01916 | 1005.54907 | 19.33393 | 0.00889
[8 empty] | 999.97044 | 21.31444 | 0.0054 | 1000.05272 | 22.96028 | 0.01911 | 1005.41451 | 19.33397 | 0.00816
[8 empty] | 999.95355 | 21.31623 | 0.00568 | 1000.05445 | 22.96262 | 0.01906 | 1005.29868 | 19.33397 | 0.00733
[8 empty] | 999.95323 | 21.31822 | 0.00593 | 1000.04789 | 22.96496 | 0.01898 | 1005.16725 | 19.33392 | 0.00639
[8 empty] | 999.95283 | 21.32037 | 0.00615 | 1000.04693 | 22.96729 | 0.0189 | 1005.04044 | 19.33382 | 0.00551
[8 empty] | 999.94872 | 21.32265 | 0.00634 | 1000.04543 | 22.96961 | 0.0188 | 1004.91742 | 19.33368 | 0.00465
[8 empty] | 999.95017 | 21.325 | 0.00649 | 1000.0397 | 22.97191 | 0.01869 | 1004.79204 | 19.3335 | 0.00382
[8 empty] | 999.9592 | 21.32738 | 0.00661 | 1000.04365 | 22.97417 | 0.01857 | 1004.66779 | 19.33327 | 0.00302
[8 empty] | 999.96601 | 21.32975 | 0.00669 | 1000.03672 | 22.97641 | 0.01844 | 1004.54623 | 19.333 | 0.00225
[8 empty] | 999.97497 | 21.33205 | 0.00673 | 1000.04064 | 22.9786 | 0.0183 | 1004.42087 | 19.33269 | 0.0015
[8 empty] | 999.98083 | 21.33425 | 0.00673 | 1000.03282 | 22.98074 | 0.01815 | 1004.29999 | 19.33233 | 0.000774
[8 empty] | 999.98727 | 21.33633 | 0.00668 | 1000.03788 | 22.98284 | 0.018 | 1004.17601 | 19.33194 | 7.37e-05
[8 empty] | 999.98091 | 21.33826 | 0.0066 | 1000.03503 | 22.98487 | 0.01784 | 1004.06616 | 19.33151 | -0.000603
[8 empty] | 999.9711 | 21.34004 | 0.00647 | 1000.03142 | 22.98685 | 0.01767 | 1003.93792 | 19.33104 | -0.00126
[8 empty] | 999.99175 | 21.34165 | 0.0063 | 1000.02471 | 22.98876 | 0.0175 | 1003.82498 | 19.33054 | -0.00189
[8 empty] | 999.9839 | 21.34311 | 0.0061 | 1000.03643 | 22.9906 | 0.01732 | 1003.7226 | 19.33001 | -0.0025
[8 empty] | 999.98841 | 21.34443 | 0.00585 | 1000.02497 | 22.99236 | 0.01715 | 1003.59835 | 19.32944 | -0.00309
[8 empty] | 999.98358 | 21.3456 | 0.00556 | 1000.02577 | 22.99406 | 0.01697 | 1003.49124 | 19.32884 | -0.00365
[8 empty] | 999.99659 | 21.34666 | 0.00524 | 1000.0167 | 22.99568 | 0.01679 | 1003.38521 | 19.3282 | -0.0042
[8 empty] | 999.99424 | 21.3476 | 0.00488 | 1000.02453 | 22.99722 | 0.01662 | 1003.277 | 19.32755 | -0.00473
[8 empty] | 1000.00318 | 21.34844 | 0.0045 | 1000.01596 | 22.99869 | 0.01644 | 1003.16699 | 19.32686 | -0.00523
[8 empty] | 999.99702 | 21.34918 | 0.00408 | 1000.02026 | 23.0001 | 0.01628 | 1003.07193 | 19.32615 | -0.00572
[8 empty] | 999.99795 | 21.34982 | 0.00365 | 1000.01665 | 23.00143 | 0.01611 | 1002.96804 | 19.32541 | -0.00619
[8 empty] | 999.99523 | 21.35038 | 0.0032 | 1000.01905 | 23.0027 | 0.01595 | 1002.87381 | 19.32466 | -0.00664
[8 empty] | 1000.00632 | 21.35084 | 0.00274 | 1000.01791 | 23.00391 | 0.0158 | 1002.77465 | 19.32388 | -0.00707
[8 empty] | 1000.00568 | 21.35122 | 0.00227 | 1000.01247 | 23.00508 | 0.01566 | 1002.68086 | 19.32308 | -0.00748
[8 empty] | 1000.01199 | 21.35151 | 0.00181 | 1000.01017 | 23.00619 | 0.01552 | 1002.59819 | 19.32227 | -0.00787
[8 empty] | 1000.006 | 21.3517 | 0.00134 | 1000.01405 | 23.00727 | 0.01539 | 1002.49453 | 19.32144 | -0.00825
[8 empty] | 1000.01021 | 21.35182 | 0.00089 | 1000.01345 | 23.00832 | 0.01527 | 1002.418 | 19.32059 | -0.00861
[8 empty] | 1000.01275 | 21.35185 | 0.000452 | 1000.00699 | 23.00935 | 0.01516 | 1002.33113 | 19.31974 | -0.00895
[8 empty] | 1000.01174 | 21.3518 | 3.5e-05 | 1000.00947 | 23.01036 | 0.01506 | 1002.24857 | 19.31887 | -0.00928
[8 empty] | 1000.03122 | 21.35167 | -0.000359 | 1000.00316 | 23.01137 | 0.01497 | 1002.16886 | 19.31799 | -0.00959
[8 empty] | 1000.02426 | 21.35147 | -0.000725 | 1000.00561 | 23.01238 | 0.01489 | 1002.09514 | 19.3171 | -0.00988
[8 empty] | 1000.01256 | 21.35119 | -0.00106 | 1000.00311 | 23.01341 | 0.01482 | 1002.01174 | 19.31621 | -0.01016
[8 empty] | 1000.0221 | 21.35083 | -0.00137 | 1000.00879 | 23.01446 | 0.01476 | 1001.93779 | 19.31531 | -0.01042
[8 empty] | 1000.01908 | 21.35039 | -0.00164 | 1000.00231 | 23.01553 | 0.0147 | 1001.87334 | 19.3144 | -0.01066
[8 empty] | 1000.01775 | 21.34986 | -0.00188 | 999.99916 | 23.01665 | 0.01466 | 1001.80682 | 19.3135 | -0.01089
[8 empty] | 1000.01595 | 21.34923 | -0.00208 | 1000.00014 | 23.0178 | 0.01463 | 1001.74052 | 19.31259 | -0.01111
[8 empty] | 1000.00479 | 21.3485 | -0.00226 | 999.9977 | 23.019 | 0.0146 | 1001.67686 | 19.31168 | -0.01131
[8 empty] | 1000.01181 | 21.34766 | -0.0024 | 999.99581 | 23.02025 | 0.01458 | 1001.61138 | 19.31077 | -0.0115
[8 empty] | 1000.02039 | 21.34672 | -0.00251 | 999.99224 | 23.02156 | 0.01457 | 1001.55849 | 19.30986 | -0.01167
[8 empty] | 1000.02352 | 21.34568 | -0.0026 | 999.99319 | 23.02292 | 0.01457 | 1001.49393 | 19.30896 | -0.01183
[8 empty] | 1000.02533 | 21.34455 | -0.00265 | 999.9962 | 23.02435 | 0.01457 | 1001.43174 | 19.30806 | -0.01198
[8 empty] | 1000.03617 | 21.34335 | -0.00269 | 999.99235 | 23.02583 | 0.01458 | 1001.37971 | 19.30717 | -0.01211
[8 empty] | 1000.02957 | 21.34211 | -0.0027 | 999.98996 | 23.02736 | 0.01459 | 1001.32308 | 19.30628 | -0.01223
[8 empty] | 1000.02411 | 21.34087 | -0.00268 | 999.98619 | 23.02895 | 0.01461 | 1001.27177 | 19.30539 | -0.01234
[8 empty] | 1000.017 | 21.33965 | -0.00264 | 999.98268 | 23.0306 | 0.01463 | 1001.21959 | 19.30452 | -0.01244
[8 empty] | 1000.00571 | 21.3385 | -0.00257 | 999.98561 | 23.03228 | 0.01466 | 1001.17847 | 19.30365 | -0.01252
[8 empty] | 999.99902 | 21.33745 | -0.00248 | 999.97623 | 23.03401 | 0.01469 | 1001.12376 | 19.30279 | -0.01259
[8 empty] | 999.99436 | 21.33653 | -0.00235 | 999.98595 | 23.03578 | 0.01472 | 1001.08563 | 19.30194 | -0.01265
[8 empty] | 999.99264 | 21.33578 | -0.0022 | 999.97964 | 23.03757 | 0.01475 | 1001.04374 | 19.3011 | -0.01271
[8 empty] | 999.98574 | 21.3352 | -0.002 | 999.98425 | 23.03939 | 0.01479 | 1000.9944 | 19.30027 | -0.01275
[8 empty] | 999.99475 | 21.33479 | -0.00177 | 999.98068 | 23.04122 | 0.01482 | 1000.95928 | 19.29945 | -0.01278
[8 empty] | 999.99293 | 21.33457 | -0.00148 | 999.9889 | 23.04305 | 0.01486 | 1000.92522 | 19.29864 | -0.0128
[8 empty] | 999.99594 | 21.3345 | -0.00113 | 999.98838 | 23.04489 | 0.0149 | 1000.88727 | 19.29784 | -0.01281
[8 empty] | 1000.00072 | 21.33457 | -0.000649 | 999.98576 | 23.04672 | 0.01493 | 1000.86245 | 19.29705 | -0.01281
[8 empty] | 1000.00068 | 21.33477 | 0.000112 | 999.99299 | 23.04853 | 0.01497 | 1000.83566 | 19.29627 | -0.01281
[8 empty] | 1000.00557 | 21.33505 | 3.65e-05 | 999.99104 | 23.05032 | 0.015 | 1000.80251 | 19.29551 | -0.01279
[8 empty] | 1000.00723 | 21.33541 | -5.28e-05 | 999.99315 | 23.05209 | 0.01504 | 1000.76589 | 19.29476 | -0.01277
[8 empty] | 1000.0217 | 21.33581 | -0.000156 | 999.99218 | 23.05382 | 0.01507 | 1000.73568 | 19.29402 | -0.01274
[8 empty] | 1000.02109 | 21.33623 | -0.000274 | 999.99862 | 23.05552 | 0.01511 | 1000.70647 | 19.29329 | -0.01271
[8 empty] | 1000.01773 | 21.33666 | -0.000407 | 999.99799 | 23.05718 | 0.01514 | 1000.67837 | 19.29258 | -0.01266
[8 empty] | 1000.0267 | 21.33708 | -0.000553 | 999.99835 | 23.0588 | 0.01518 | 1000.65504 | 19.29187 | -0.01261
[8 empty] | 1000.02256 | 21.33746 | -0.000714 | 1000.00385 | 23.06038 | 0.01521 | 1000.62719 | 19.29118 | -0.01256
[8 empty] | 1000.01762 | 21.33779 | -0.000889 | 999.99903 | 23.06192 | 0.01525 | 1000.60601 | 19.29051 | -0.0125
[8 empty] | 1000.0178 | 21.33806 | -0.00108 | 1000.00683 | 23.06342 | 0.01528 | 1000.5845 | 19.28984 | -0.01243
[8 empty] | 1000.01527 | 21.33825 | -0.00128 | 1000.01382 | 23.06488 | 0.01531 | 1000.56066 | 19.28918 | -0.01236
[8 empty] | 1000.02209 | 21.33834 | -0.0015 | 1000.01756 | 23.0663 | 0.01535 | 1000.53691 | 19.28854 | -0.01229
[8 empty] | 1000.02148 | 21.33834 | -0.00173 | 1000.01652 | 23.06768 | 0.01539 | 1000.51103 | 19.28791 | -0.01221
[8 empty] | 1000.0251 | 21.33823 | -0.00198 | 1000.01651 | 23.06904 | 0.01543 | 1000.49679 | 19.28729 | -0.01212
[8 empty] | 1000.02602 | 21.33803 | -0.00224 | 1000.01243 | 23.07038 | 0.01547 | 1000.47934 | 19.28668 | -0.01204
[8 empty] | 1000.02125 | 21.33775 | -0.00251 | 1000.01102 | 23.07169 | 0.01551 | 1000.46406 | 19.28609 | -0.01195
[8 empty] | 1000.01477 | 21.33742 | -0.0028 | 1000.01466 | 23.07299 | 0.01555 | 1000.44599 | 19.2855 | -0.01185
[8 empty] | 1000.01108 | 21.3371 | -0.00311 | 1000.00558 | 23.07429 | 0.0156 | 1000.41803 | 19.28493 | -0.01176
[8 empty] | 1000.0224 | 21.33682 | -0.00342 | 1000.00756 | 23.07557 | 0.01565 | 1000.40454 | 19.28436 | -0.01166
[8 empty] | 1000.02536 | 21.33664 | -0.00376 | 1000.0142 | 23.07687 | 0.0157 | 1000.38864 | 19.28381 | -0.01156
[8 empty] | 1000.03157 | 21.3366 | -0.0041 | 1000.00966 | 23.07816 | 0.01576 | 1000.37767 | 19.28327 | -0.01147
[8 empty] | 1000.02194 | 21.33676 | -0.00446 | 1000.00512 | 23.07947 | 0.01581 | 1000.3544 | 19.28274 | -0.01136
[8 empty] | 1000.02015 | 21.33713 | -0.00484 | 1000.00106 | 23.0808 | 0.01587 | 1000.35 | 19.28222 | -0.01126
[8 empty] | 1000.02179 | 21.33776 | -0.00523 | 1000.00117 | 23.08215 | 0.01594 | 1000.32972 | 19.2817 | -0.01116
[8 empty] | 1000.01829 | 21.33866 | -0.00563 | 1000.00394 | 23.08352 | 0.016 | 1000.32163 | 19.2812 | -0.01106
[8 empty] | 1000.02016 | 21.33992 | -0.00605 | 1000.00027 | 23.08491 | 0.01607 | 1000.30755 | 19.28071 | -0.01096
[8 empty] | 1000.01495 | 21.34162 | -0.00648 | 1000.0174 | 23.08634 | 0.01614 | 1000.29343 | 19.28022 | -0.01086
[8 empty] | 1000.01583 | 21.3439 | -0.00693 | 1000.00705 | 23.0878 | 0.01621 | 1000.28573 | 19.27975 | -0.01075
[8 empty] | 1000.01678 | 21.34696 | -0.00739 | 1000.007 | 23.08929 | 0.01628 | 1000.27384 | 19.27928 | -0.01065
[8 empty] | 1000.01594 | 21.35088 | -0.00786 | 1000.01247 | 23.09081 | 0.01636 | 1000.26052 | 19.27882 | -0.01056
[8 empty] | 1000.02311 | 21.35365 | -0.00835 | 1000.01746 | 23.09237 | 0.01643 | 1000.2511 | 19.27837 | -0.01046
[10 empty] | #VALUE! | 1000.01938 | 23.09396 | 0.0165 | 1000.23741 | 19.27793 | -0.01036
[10 empty] | #VALUE! | 1000.02175 | 23.09558 | 0.01657 | 1000.22823 | 19.2775 | -0.01027
[10 empty] | #VALUE! | 1000.01091 | 23.09724 | 0.01665 | 1000.21703 | 19.27707 | -0.01017
[10 empty] | #VALUE! | 1000.0178 | 23.09892 | 0.01671 | 1000.213 | 19.27665 | -0.01008
[10 empty] | #VALUE! | 1000.01115 | 23.10064 | 0.01678 | 1000.20531 | 19.27624 | -0.01
[10 empty] | #VALUE! | 1000.00264 | 23.10238 | 0.01684 | 1000.20359 | 19.27584 | -0.00991
[10 empty] | #VALUE! | 1000.01339 | 23.10415 | 0.0169 | 1000.19787 | 19.27544 | -0.00983
[10 empty] | #VALUE! | 1000.01206 | 23.10594 | 0.01695 | 1000.18974 | 19.27504 | -0.00975
[10 empty] | #VALUE! | 1000.00645 | 23.10776 | 0.017 | 1000.18343 | 19.27466 | -0.00967
[10 empty] | #VALUE! | 1000.00449 | 23.1096 | 0.01704 | 1000.17881 | 19.27427 | -0.00959
[10 empty] | #VALUE! | 1000.00646 | 23.11146 | 0.01708 | 1000.16861 | 19.2739 | -0.00952
[10 empty] | #VALUE! | 1000.01473 | 23.11334 | 0.0171 | 1000.16227 | 19.27353 | -0.00945
[10 empty] | #VALUE! | 1000.00861 | 23.11524 | 0.01712 | 1000.15864 | 19.27316 | -0.00939
[10 empty] | #VALUE! | 1000.01134 | 23.11715 | 0.01713 | 1000.15962 | 19.2728 | -0.00933
[10 empty] | #VALUE! | 1000.00765 | 23.11908 | 0.01714 | 1000.15829 | 19.27244 | -0.00927
[10 empty] | #VALUE! | 1000.01734 | 23.12102 | 0.01713 | 1000.14385 | 19.27208 | -0.00921
[10 empty] | #VALUE! | 1000.01428 | 23.12297 | 0.01711 | 1000.14402 | 19.27173 | -0.00916
[10 empty] | #VALUE! | 1000.00784 | 23.12493 | 0.01708 | 1000.13859 | 19.27138 | -0.00912
[10 empty] | #VALUE! | 1000.01232 | 23.12691 | 0.01705 | 1000.1305 | 19.27103 | -0.00907
[10 empty] | #VALUE! | 1000.007 | 23.12889 | 0.017 | 1000.13084 | 19.27069 | -0.00903
[10 empty] | #VALUE! | 1000.00807 | 23.13087 | 0.01694 | 1000.12603 | 19.27035 | -0.009
[10 empty] | #VALUE! | 1000.01462 | 23.13285 | 0.01687 | 1000.12045 | 19.27 | -0.00897
[10 empty] | #VALUE! | 1000.01745 | 23.13484 | 0.0168 | 1000.12026 | 19.26966 | -0.00894
[10 empty] | #VALUE! | 1000.01178 | 23.13681 | 0.01671 | 1000.12056 | 19.26932 | -0.00891
[10 empty] | #VALUE! | 1000.01423 | 23.13878 | 0.01662 | 1000.11675 | 19.26898 | -0.00889
[10 empty] | #VALUE! | 1000.01351 | 23.14074 | 0.01651 | 1000.11838 | 19.26864 | -0.00888
[10 empty] | #VALUE! | 1000.01549 | 23.14267 | 0.0164 | 1000.12154 | 19.2683 | -0.00886
[10 empty] | #VALUE! | 1000.01626 | 23.14459 | 0.01628 | 1000.12247 | 19.26796 | -0.00885
[10 empty] | #VALUE! | 1000.01795 | 23.14647 | 0.01616 | 1000.11315 | 19.26761 | -0.00885
[10 empty] | #VALUE! | 1000.01749 | 23.14833 | 0.01603 | 1000.10623 | 19.26727 | -0.00885
[10 empty] | #VALUE! | 1000.01597 | 23.15015 | 0.01589 | 1000.11108 | 19.26692 | -0.00885
[10 empty] | #VALUE! | 1000.00962 | 23.15192 | 0.01575 | 1000.10494 | 19.26657 | -0.00886
[10 empty] | #VALUE! | 1000.0262 | 23.15365 | 0.01561 | 1000.09922 | 19.26622 | -0.00887
[10 empty] | #VALUE! | 1000.00808 | 23.15533 | 0.01547 | 1000.09723 | 19.26587 | -0.00888
[10 empty] | #VALUE! | 1000.02234 | 23.15695 | 0.01532 | 1000.09715 | 19.26551 | -0.0089
[10 empty] | #VALUE! | 1000.01704 | 23.15852 | 0.01518 | 1000.09109 | 19.26515 | -0.00892
[10 empty] | #VALUE! | 1000.01447 | 23.16003 | 0.01503 | 1000.09636 | 19.26479 | -0.00895
[10 empty] | #VALUE! | 1000.01243 | 23.16148 | 0.01489 | 1000.09339 | 19.26442 | -0.00897
[10 empty] | #VALUE! | 1000.01811 | 23.16287 | 0.01475 | 1000.09223 | 19.26404 | -0.009
[10 empty] | #VALUE! | 1000.013 | 23.1642 | 0.01461 | 1000.0893 | 19.26367 | -0.00904
[10 empty] | #VALUE! | 1000.01293 | 23.16548 | 0.01448 | 1000.07904 | 19.26328 | -0.00908
[10 empty] | #VALUE! | 1000.01422 | 23.1667 | 0.01436 | 1000.08334 | 19.2629 | -0.00912
[10 empty] | #VALUE! | 1000.01173 | 23.16787 | 0.01424 | 1000.07797 | 19.26251 | -0.00916
[10 empty] | #VALUE! | 1000.00709 | 23.16899 | 0.01413 | 1000.08927 | 19.26211 | -0.0092
[10 empty] | #VALUE! | 1000.01448 | 23.17007 | 0.01403 | 1000.08251 | 19.26171 | -0.00925
[10 empty] | #VALUE! | 1000.01328 | 23.17112 | 0.01393 | 1000.08239 | 19.2613 | -0.0093
[10 empty] | #VALUE! | 1000.01218 | 23.17214 | 0.01385 | 1000.07695 | 19.26088 | -0.00936
[10 empty] | #VALUE! | 1000.00888 | 23.17314 | 0.01378 | 1000.07707 | 19.26046 | -0.00941
[10 empty] | #VALUE! | 1000.00922 | 23.17412 | 0.01371 | 1000.06854 | 19.26004 | -0.00947
[10 empty] | #VALUE! | 1000.0045 | 23.1751 | 0.01366 | 1000.07276 | 19.2596 | -0.00953
[10 empty] | #VALUE! | 1000.01477 | 23.17608 | 0.01362 | 1000.07362 | 19.25917 | -0.00959
[10 empty] | #VALUE! | 999.99884 | 23.17706 | 0.01359 | 1000.06782 | 19.25872 | -0.00966
[10 empty] | #VALUE! | 1000.01626 | 23.17806 | 0.01357 | 1000.06455 | 19.25827 | -0.00972
[10 empty] | #VALUE! | 1000.0019 | 23.17908 | 0.01356 | 1000.07019 | 19.25781 | -0.00979
[10 empty] | #VALUE! | 1000.01274 | 23.18012 | 0.01356 | 1000.06802 | 19.25735 | -0.00986
[10 empty] | #VALUE! | 1000.00454 | 23.1812 | 0.01358 | 1000.06837 | 19.25687 | -0.00993
[10 empty] | #VALUE! | 1000.00921 | 23.1823 | 0.0136 | 1000.06573 | 19.2564 | -0.01
[10 empty] | #VALUE! | 1000.00164 | 23.18345 | 0.01363 | 1000.06866 | 19.25591 | -0.01007
[10 empty] | #VALUE! | 1000.00596 | 23.18462 | 0.01367 | 1000.0555 | 19.25542 | -0.01014
[10 empty] | #VALUE! | 1000.00858 | 23.18584 | 0.01372 | 1000.05701 | 19.25492 | -0.01022
[10 empty] | #VALUE! | 1000.00938 | 23.1871 | 0.01377 | 1000.04962 | 19.25441 | -0.01029
[10 empty] | #VALUE! | 1000.0056 | 23.18839 | 0.01383 | 1000.05917 | 19.2539 | -0.01036
[10 empty] | #VALUE! | 1000.00098 | 23.19108 | 0.01389 | 1000.04957 | 19.25338 | -0.01044
[10 empty] | #VALUE! | 1000.00883 | 23.19391 | 0.01396 | 1000.04606 | 19.25285 | -0.01051
[10 empty] | #VALUE! | 1000.00624 | 23.19536 | 0.01403 | 1000.04836 | 19.25232 | -0.01058
[10 empty] | #VALUE! | 1000.00574 | 23.19683 | 0.0141 | 1000.04871 | 19.25178 | -0.01066
[10 empty] | #VALUE! | 1000.00392 | 23.19833 | 0.01418 | 1000.04719 | 19.25123 | -0.01073
[10 empty] | #VALUE! | 1000.00346 | 23.19985 | 0.01426 | 1000.04879 | 19.25067 | -0.0108
[10 empty] | #VALUE! | 1000.01498 | 23.20138 | 0.01434 | 1000.04439 | 19.25011 | -0.01087
[10 empty] | #VALUE! | 1000.0084 | 23.20292 | 0.01442 | 1000.04151 | 19.24954 | -0.01094
[10 empty] | #VALUE! | 1000.01275 | 23.20448 | 0.01449 | 1000.04035 | 19.24896 | -0.01101
[10 empty] | #VALUE! | 1000.00744 | 23.20762 | 0.01457 | 1000.04124 | 19.24837 | -0.01108
[10 empty] | #VALUE! | 1000.01283 | 23.2092 | 0.01465 | 1000.03787 | 19.24778 | -0.01115
[10 empty] | #VALUE! | 1000.00496 | 23.21079 | 0.01473 | 1000.04886 | 19.24718 | -0.01121
[10 empty] | #VALUE! | 1000.01142 | 23.21239 | 0.0148 | 1000.04483 | 19.24657 | -0.01128
[10 empty] | #VALUE! | 1000.01164 | 23.214 | 0.01487 | 1000.04158 | 19.24596 | -0.01134
[10 empty] | #VALUE! | 1000.01083 | 23.21562 | 0.01493 | 1000.04396 | 19.24534 | -0.0114
[10 empty] | #VALUE! | 1000.0076 | 23.21725 | 0.01499 | 1000.03346 | 19.24471 | -0.01145
[10 empty] | #VALUE! | 1000.00568 | 23.21888 | 0.01505 | 1000.03292 | 19.24408 | -0.01151
[10 empty] | #VALUE! | 1000.00223 | 23.22053 | 0.01511 | 1000.02681 | 19.24343 | -0.01156
[10 empty] | #VALUE! | 1000.00443 | 23.22219 | 0.01515 | 1000.03732 | 19.24279 | -0.01161
[10 empty] | #VALUE! | 1000.00439 | 23.22386 | 0.0152 | 1000.02855 | 19.24213 | -0.01166
[10 empty] | #VALUE! | 1000.01473 | 23.22555 | 0.01524 | 1000.0254 | 19.24147 | -0.01171
[10 empty] | #VALUE! | 1000.01258 | 23.22724 | 0.01527 | 1000.02908 | 19.24081 | -0.01175
[10 empty] | #VALUE! | 1000.00397 | 23.22895 | 0.0153 | 1000.02834 | 19.24013 | -0.01179
[10 empty] | #VALUE! | 1000.01475 | 23.23067 | 0.01532 | 1000.03075 | 19.23946 | -0.01183
[10 empty] | #VALUE! | 1000.01445 | 23.23239 | 0.01534 | 1000.02678 | 19.23877 | -0.01186
[10 empty] | #VALUE! | 1000.00877 | 23.23412 | 0.01535 | 1000.0295 | 19.23809 | -0.01189
[10 empty] | #VALUE! | 1000.00858 | 23.23585 | 0.01535 | 1000.02947 | 19.23739 | -0.01192
[10 empty] | #VALUE! | 1000.00421 | 23.23758 | 0.01536 | 1000.0261 | 19.2367 | -0.01195
[10 empty] | #VALUE! | 1000.00522 | 23.23931 | 0.01536 | 1000.02914 | 19.23599 | -0.01197
[10 empty] | #VALUE! | 1000.01303 | 23.24103 | 0.01536 | 1000.02641 | 19.23529 | -0.01199
[10 empty] | #VALUE! | 1000.01127 | 23.24274 | 0.01535 | 1000.02538 | 19.23458 | -0.012
[10 empty] | #VALUE! | 1000.014 | 23.24443 | 0.01534 | 1000.02792 | 19.23387 | -0.01202
[10 empty] | #VALUE! | 1000.01074 | 23.24611 | 0.01532 | 1000.02468 | 19.23316 | -0.01203
[10 empty] | #VALUE! | 1000.00546 | 23.24776 | 0.0153 | 1000.02379 | 19.23244 | -0.01203
[10 empty] | #VALUE! | 1000.00277 | 23.24939 | 0.01528 | 1000.02629 | 19.23172 | -0.01203
[10 empty] | #VALUE! | 1000.00339 | 23.25099 | 0.01526 | 1000.03101 | 19.23101 | -0.01203
[10 empty] | #VALUE! | 1000.00352 | 23.25256 | 0.01523 | 1000.0192 | 19.23029 | -0.01203
[10 empty] | #VALUE! | 1000.00097 | 23.25409 | 0.01519 | 1000.02111 | 19.22957 | -0.01202
[10 empty] | #VALUE! | 1000.00263 | 23.25559 | 0.01516 | 1000.02028 | 19.22885 | -0.01201
[10 empty] | #VALUE! | 1000.00231 | 23.25988 | 0.01511 | 1000.02606 | 19.22813 | -0.012
[10 empty] | #VALUE! | 1000.01124 | 23.26255 | 0.01507 | 1000.03009 | 19.22742 | -0.01198
[10 empty] | #VALUE! | 1000.00407 | 23.26382 | 0.01502 | 1000.02764 | 19.2267 | -0.01196
[10 empty] | #VALUE! | 1000.01422 | 23.26504 | 0.01497 | 1000.02711 | 19.22599 | -0.01194
[10 empty] | #VALUE! | 1000.00612 | 23.26621 | 0.01491 | 1000.02798 | 19.22528 | -0.01191
[10 empty] | #VALUE! | 1000.00987 | 23.26733 | 0.01485 | 1000.02686 | 19.22458 | -0.01188
[10 empty] | #VALUE! | 1000.00335 | 23.26838 | 0.01479 | 1000.02409 | 19.22388 | -0.01185
[10 empty] | #VALUE! | 1000.008 | 23.26937 | 0.01472 | 1000.01604 | 19.22318 | -0.01181
[10 empty] | #VALUE! | 1000.0052 | 23.2703 | 0.01465 | 1000.01582 | 19.22249 | -0.01178
[10 empty] | #VALUE! | 1000.0029 | 23.27115 | 0.01458 | 1000.02102 | 19.22181 | -0.01173
[10 empty] | #VALUE! | 1000.01069 | 23.27192 | 0.0145 | 1000.0164 | 19.22113 | -0.01169
[10 empty] | #VALUE! | 1000.00704 | 23.27264 | 0.01442 | 1000.01642 | 19.22046 | -0.01165
[10 empty] | #VALUE! | 1000.01274 | 23.27332 | 0.01433 | 1000.01605 | 19.2198 | -0.0116
[10 empty] | #VALUE! | 1000.00551 | 23.27407 | 0.01424 | 1000.01181 | 19.21914 | -0.01155
[10 empty] | #VALUE! | 1000.00396 | 23.27709 | 0.01415 | 1000.02292 | 19.21849 | -0.01149
[10 empty] | #VALUE! |  |  | #VALUE! | 1000.01861 | 19.21785 | -0.01144
[10 empty] | #VALUE! |  |  | #VALUE! | 1000.01188 | 19.21722 | -0.01138
[10 empty] | #VALUE! |  |  | #VALUE! | 1000.01544 | 19.2166 | -0.01133
[10 empty] | #VALUE! |  |  | #VALUE! | 1000.01768 | 19.21599 | -0.01127
[10 empty] | #VALUE! |  |  | #VALUE! | 1000.01929 | 19.21539 | -0.0112
[10 empty] | #VALUE! |  |  | #VALUE! | 1000.01285 | 19.2148 | -0.01114
[10 empty] | #VALUE! |  |  | #VALUE! | 1000.0177 | 19.21422 | -0.01108
[10 empty] | #VALUE! |  |  | #VALUE! | 1000.01604 | 19.21366 | -0.01101
[10 empty] | #VALUE! |  |  | #VALUE! | 1000.00972 | 19.2131 | -0.01095
[10 empty] | #VALUE! |  |  | #VALUE! | 1000.01249 | 19.21255 | -0.01088
[10 empty] | #VALUE! |  |  | #VALUE! | 1000.01416 | 19.21201 | -0.01081
[10 empty] | #VALUE! |  |  | #VALUE! | 1000.01656 | 19.21149 | -0.01074
[10 empty] | #VALUE! |  |  | #VALUE! | 1000.01731 | 19.21097 | -0.01068
[10 empty] | #VALUE! |  |  | #VALUE! | 1000.00889 | 19.21047 | -0.01061
[10 empty] | #VALUE! |  |  | #VALUE! | 1000.00603 | 19.20998 | -0.01054
[10 empty] | #VALUE! |  |  | #VALUE! | 1000.0084 | 19.2095 | -0.01047
[10 empty] | #VALUE! |  |  | #VALUE! | 1000.00859 | 19.20902 | -0.0104
[10 empty] | #VALUE! |  |  | #VALUE! | 1000.00756 | 19.20856 | -0.01033
[10 empty] | #VALUE! |  |  | #VALUE! | 1000.01352 | 19.20811 | -0.01026
[10 empty] | #VALUE! |  |  | #VALUE! | 1000.00812 | 19.20767 | -0.0102
[10 empty] | #VALUE! |  |  | #VALUE! | 999.99932 | 19.20723 | -0.01013
[10 empty] | #VALUE! |  |  | #VALUE! | 1000.00905 | 19.20681 | -0.01006
[10 empty] | #VALUE! |  |  | #VALUE! | 1000.00543 | 19.20639 | -0.01
[10 empty] | #VALUE! |  |  | #VALUE! | 1000.00305 | 19.20558 | -0.00993
[10 empty] | #VALUE! |  |  | #VALUE! | 1000.00447 | 19.20518 | -0.00987
[10 empty] | #VALUE! |  |  | #VALUE! | 1000.00131 | 19.20441 | -0.0098
[10 empty] | #VALUE! |  |  | #VALUE! | 1000.00031 | 19.20403 | -0.00974
[10 empty] | #VALUE! |  |  | #VALUE! | 999.99574 | 19.20365 | -0.00968
[10 empty] | #VALUE! |  |  | #VALUE! | 999.99413 | 19.20328 | -0.00962
[10 empty] | #VALUE! |  |  | #VALUE! | 999.98928 | 19.20291 | -0.00956
[10 empty] | #VALUE! |  |  | #VALUE! | 999.99249 | 19.20254 | -0.00951
[10 empty] | #VALUE! |  |  | #VALUE! | 999.98722 | 19.20218 | -0.00945
[10 empty] | #VALUE! |  |  | #VALUE! | 999.99641 | 19.20181 | -0.0094
[10 empty] | #VALUE! |  |  | #VALUE! | 999.99828 | 19.20145 | -0.00935
[10 empty] | #VALUE! |  |  | #VALUE! | 999.99155 | 19.20108 | -0.0093
[10 empty] | #VALUE! |  |  | #VALUE! | 999.99184 | 19.20071 | -0.00925
[10 empty] | #VALUE! |  |  | #VALUE! | 999.99313 | 19.20035 | -0.0092
[10 empty] | #VALUE! |  |  | #VALUE! | 1000.00121 | 19.19998 | -0.00915
[10 empty] | #VALUE! |  |  | #VALUE! | 999.99788 | 19.1996 | -0.0091
[10 empty] | #VALUE! |  |  | #VALUE! | 999.99857 | 19.19923 | -0.00906
[10 empty] | #VALUE! |  |  | #VALUE! | 999.99379 | 19.19885 | -0.00901
[10 empty] | #VALUE! |  |  | #VALUE! | 999.99797 | 19.19846 | -0.00897
[10 empty] | #VALUE! |  |  | #VALUE! | 1000.0005 | 19.19807 | -0.00893
[10 empty] | #VALUE! |  |  | #VALUE! | 999.99293 | 19.19768 | -0.00889
[10 empty] | #VALUE! |  |  | #VALUE! | 999.98861 | 19.19728 | -0.00885
[10 empty] | #VALUE! |  |  | #VALUE! | 999.99131 | 19.19687 | -0.00881
[10 empty] | #VALUE! |  |  | #VALUE! | 999.99913 | 19.19646 | -0.00877
[10 empty] | #VALUE! |  |  | #VALUE! | 999.99467 | 19.19604 | -0.00873
[10 empty] | #VALUE! |  |  | #VALUE! | 999.99464 | 19.19562 | -0.00869
[10 empty] | #VALUE! |  |  | #VALUE! | 999.99372 | 19.19518 | -0.00865
[10 empty] | #VALUE! |  |  | #VALUE! | 999.99714 | 19.19475 | -0.00862
[10 empty] | #VALUE! |  |  | #VALUE! | 999.98904 | 19.1943 | -0.00858
[10 empty] | #VALUE! |  |  | #VALUE! | 999.99682 | 19.19385 | -0.00854
[10 empty] | #VALUE! |  |  | #VALUE! | 999.99522 | 19.1934 | -0.0085
[10 empty] | #VALUE! |  |  | #VALUE! | 999.99065 | 19.19293 | -0.00846
[10 empty] | #VALUE! |  |  | #VALUE! | 999.99141 | 19.19247 | -0.00843
[10 empty] | #VALUE! |  |  | #VALUE! | 999.99441 | 19.19199 | -0.00839
[10 empty] | #VALUE! |  |  | #VALUE! | 999.99468 | 19.19151 | -0.00835
[10 empty] | #VALUE! |  |  | #VALUE! | 999.99172 | 19.19103 | -0.00831
[10 empty] | #VALUE! |  |  | #VALUE! | 999.99232 | 19.19054 | -0.00827
[10 empty] | #VALUE! |  |  | #VALUE! | 999.99556 | 19.19005 | -0.00822
[10 empty] | #VALUE! |  |  | #VALUE! | 999.99503 | 19.18956 | -0.00818
[10 empty] | #VALUE! |  |  | #VALUE! | 999.99053 | 19.18906 | -0.00814
[10 empty] | #VALUE! |  |  | #VALUE! | 999.99548 | 19.18856 | -0.00809
[10 empty] | #VALUE! |  |  | #VALUE! | 999.98614 | 19.18806 | -0.00805
[10 empty] | #VALUE! |  |  | #VALUE! | 999.98599 | 19.18756 | -0.008
[10 empty] | #VALUE! |  |  | #VALUE! | 999.98667 | 19.18705 | -0.00795
[10 empty] | #VALUE! |  |  | #VALUE! | 999.99251 | 19.18655 | -0.0079
[10 empty] | #VALUE! |  |  | #VALUE! | 999.99015 | 19.18605 | -0.00785
[10 empty] | #VALUE! |  |  | #VALUE! | 999.98455 | 19.18555 | -0.0078
[10 empty] | #VALUE! |  |  | #VALUE! | 999.98687 | 19.18505 | -0.00775
[10 empty] | #VALUE! |  |  | #VALUE! | 999.9925 | 19.18456 | -0.00769
[10 empty] | #VALUE! |  |  | #VALUE! | 999.99296 | 19.18407 | -0.00764
[10 empty] | #VALUE! |  |  | #VALUE! | 999.99293 | 19.18358 | -0.00758
[10 empty] | #VALUE! |  |  | #VALUE! | 999.99171 | 19.1831 | -0.00752
[10 empty] | #VALUE! |  |  | #VALUE! | 999.98833 | 19.18263 | -0.00747
[10 empty] | #VALUE! |  |  | #VALUE! | 999.98481 | 19.18216 | -0.0074
[10 empty] | #VALUE! |  |  | #VALUE! | 999.98785 | 19.1817 | -0.00734
[10 empty] | #VALUE! |  |  | #VALUE! | 999.9906 | 19.18125 | -0.00728
[10 empty] | #VALUE! |  |  | #VALUE! | 999.98736 | 19.18081 | -0.00722
[10 empty] | #VALUE! |  |  | #VALUE! | 999.98891 | 19.18037 | -0.00715
[10 empty] | #VALUE! |  |  | #VALUE! | 999.98001 | 19.17995 | -0.00709
[10 empty] | #VALUE! |  |  | #VALUE! | 999.98619 | 19.17953 | -0.00702
[10 empty] | #VALUE! |  |  | #VALUE! | 999.98156 | 19.17913 | -0.00696
[10 empty] | #VALUE! |  |  | #VALUE! | 999.98201 | 19.17874 | -0.00689
[10 empty] | #VALUE! |  |  | #VALUE! | 999.98091 | 19.17835 | -0.00682
[10 empty] | #VALUE! |  |  | #VALUE! | 999.98401 | 19.17798 | -0.00676
[10 empty] | #VALUE! |  |  | #VALUE! | 999.98876 | 19.17762 | -0.00669
[10 empty] | #VALUE! |  |  | #VALUE! | 999.98218 | 19.17728 | -0.00662
[10 empty] | #VALUE! |  |  | #VALUE! | 999.98261 | 19.17694 | -0.00656
[10 empty] | #VALUE! |  |  | #VALUE! | 999.98605 | 19.17662 | -0.00649
[10 empty] | #VALUE! |  |  | #VALUE! | 999.9853 | 19.1763 | -0.00643
[10 empty] | #VALUE! |  |  | #VALUE! | 999.98937 | 19.176 | -0.00636
[10 empty] | #VALUE! |  |  | #VALUE! | 999.98575 | 19.17572 | -0.0063
[10 empty] | #VALUE! |  |  | #VALUE! | 999.98334 | 19.17544 | -0.00623
[10 empty] | #VALUE! |  |  | #VALUE! | 999.99407 | 19.17518 | -0.00617
[10 empty] | #VALUE! |  |  | #VALUE! | 999.98347 | 19.17492 | -0.00611
[10 empty] | #VALUE! |  |  | #VALUE! | 999.98451 | 19.17468 | -0.00605
[10 empty] | #VALUE! |  |  | #VALUE! | 999.99115 | 19.17445 | -0.00599
[10 empty] | #VALUE! |  |  | #VALUE! | 999.98077 | 19.17423 | -0.00594
[10 empty] | #VALUE! |  |  | #VALUE! | 999.98766 | 19.17402 | -0.00589
[10 empty] | #VALUE! |  |  | #VALUE! | 999.98999 | 19.17381 | -0.00583
[10 empty] | #VALUE! |  |  | #VALUE! | 999.99275 | 19.17362 | -0.00579
[10 empty] | #VALUE! |  |  | #VALUE! | 999.98339 | 19.17344 | -0.00574
[10 empty] | #VALUE! |  |  | #VALUE! | 999.995 | 19.17326 | -0.0057
[10 empty] | #VALUE! |  |  | #VALUE! | 999.99087 | 19.17309 | -0.00566
[10 empty] | #VALUE! |  |  | #VALUE! | 999.98574 | 19.17292 | -0.00562
[10 empty] | #VALUE! |  |  | #VALUE! | 999.98599 | 19.17277 | -0.00558
[10 empty] | #VALUE! |  |  | #VALUE! | 999.98796 | 19.17262 | -0.00555
[10 empty] | #VALUE! |  |  | #VALUE! | 999.99565 | 19.17247 | -0.00552
[10 empty] | #VALUE! |  |  | #VALUE! | 999.99449 | 19.17232 | -0.0055
[10 empty] | #VALUE! |  |  | #VALUE! | 999.99186 | 19.17218 | -0.00548
[10 empty] | #VALUE! |  |  | #VALUE! | 999.99646 | 19.17205 | -0.00546
[10 empty] | #VALUE! |  |  | #VALUE! | 1000.00099 | 19.17191 | -0.00545
[10 empty] | #VALUE! |  |  | #VALUE! | 999.9892 | 19.17178 | -0.00544
[10 empty] | #VALUE! |  |  | #VALUE! | 999.99409 | 19.17164 | -0.00544
[10 empty] | #VALUE! |  |  | #VALUE! | 999.99805 | 19.17151 | -0.00544
[10 empty] | #VALUE! |  |  | #VALUE! | 999.99707 | 19.17138 | -0.00545
[10 empty] | #VALUE! |  |  | #VALUE! | 999.9978 | 19.17124 | -0.00546
[10 empty] | #VALUE! |  |  | #VALUE! | 999.99451 | 19.1711 | -0.00547
[10 empty] | #VALUE! |  |  | #VALUE! | 999.99598 | 19.17096 | -0.00549
[10 empty] | #VALUE! |  |  | #VALUE! | 1000.00666 | 19.17082 | -0.00552
[10 empty] | #VALUE! |  |  | #VALUE! | 1000.0072 | 19.17067 | -0.00555
[10 empty] | #VALUE! |  |  | #VALUE! | 1000.00167 | 19.17037 | -0.00558
[10 empty] | #VALUE! |  |  | #VALUE! | 1000.0038 | 19.17021 | -0.00562
[10 empty] | #VALUE! |  |  | #VALUE! | 1000.01063 | 19.16987 | -0.00567
[10 empty] | #VALUE! |  |  | #VALUE! | 1000.00545 | 19.16969 | -0.00572
[10 empty] | #VALUE! |  |  | #VALUE! | 1000.00751 | 19.16951 | -0.00578
[10 empty] | #VALUE! |  |  | #VALUE! | 1000.0105 | 19.16931 | -0.00584
[10 empty] | #VALUE! |  |  | #VALUE! | 1000.01173 | 19.16912 | -0.00591
[10 empty] | #VALUE! |  |  | #VALUE! | 1000.00738 | 19.16891 | -0.00598
[10 empty] | #VALUE! |  |  | #VALUE! | 1000.00617 | 19.1687 | -0.00605
[10 empty] | #VALUE! |  |  | #VALUE! | 1000.00812 | 19.16848 | -0.00613
[10 empty] | #VALUE! |  |  | #VALUE! | 1000.00662 | 19.16825 | -0.00622
[10 empty] | #VALUE! |  |  | #VALUE! | 1000.00654 | 19.16801 | -0.00631
[10 empty] | #VALUE! |  |  | #VALUE! | 1000.00675 | 19.16777 | -0.0064
[10 empty] | #VALUE! |  |  | #VALUE! | 1000.01381 | 19.16725 | -0.0065
[10 empty] | #VALUE! |  |  | #VALUE! | 1000.01371 | 19.16698 | -0.00661
[10 empty] | #VALUE! |  |  | #VALUE! | 1000.00449 | 19.1667 | -0.00672
[10 empty] | #VALUE! |  |  | #VALUE! | 1000.00756 | 19.16642 | -0.00683
[10 empty] | #VALUE! |  |  | #VALUE! | 1000.00761 | 19.16612 | -0.00695
[10 empty] | #VALUE! |  |  | #VALUE! | 1000.00633 | 19.16582 | -0.00707
[10 empty] | #VALUE! |  |  | #VALUE! | 1000.01027 | 19.16551 | -0.00719
[10 empty] | #VALUE! |  |  | #VALUE! | 1000.0102 | 19.16519 | -0.00732
[10 empty] | #VALUE! |  |  | #VALUE! | 1000.01352 | 19.16486 | -0.00745
[10 empty] | #VALUE! |  |  | #VALUE! | 1000.01187 | 19.16453 | -0.00759
[10 empty] | #VALUE! |  |  | #VALUE! | 1000.00344 | 19.16419 | -0.00773
[10 empty] | #VALUE! |  |  | #VALUE! | 1000.00099 | 19.16383 | -0.00788
[10 empty] | #VALUE! |  |  | #VALUE! | 1000.01701 | 19.16311 | -0.00803
[10 empty] | #VALUE! |  |  | #VALUE! | 1000.00937 | 19.16273 | -0.00818
[10 empty] | #VALUE! |  |  | #VALUE! | 1000.00399 | 19.16235 | -0.00834
[10 empty] | #VALUE! |  |  | #VALUE! | 1000.00765 | 19.16196 | -0.0085
[10 empty] | #VALUE! |  |  | #VALUE! | 1000.00862 | 19.16156 | -0.00867
[10 empty] | #VALUE! |  |  | #VALUE! | 1000.00451 | 19.16116 | -0.00884
[10 empty] | #VALUE! |  |  | #VALUE! | 1000.00433 | 19.16074 | -0.00902
[10 empty] | #VALUE! |  |  | #VALUE! | 1000.00747 | 19.16032 | -0.00919
[10 empty] | #VALUE! |  |  | #VALUE! | 1000.00753 | 19.15989 | -0.00938
[10 empty] | #VALUE! |  |  | #VALUE! | 1000.00677 | 19.15945 | -0.00956
[10 empty] | #VALUE! |  |  | #VALUE! | 1000.01162 | 19.15901 | -0.00975
[10 empty] | #VALUE! |  |  | #VALUE! | 1000.00152 | 19.15855 | -0.00995
[10 empty] | #VALUE! |  |  | #VALUE! | 1000.00261 | 19.15762 | -0.01014
[10 empty] | #VALUE! |  |  | #VALUE! | 1000.00397 | 19.15714 | -0.01034
[10 empty] | #VALUE! |  |  | #VALUE! | 1000.00286 | 19.15665 | -0.01055
[10 empty] | #VALUE! |  |  | #VALUE! | 1000.00318 | 19.15615 | -0.01075
[10 empty] | #VALUE! |  |  | #VALUE! | 1000.00237 | 19.15564 | -0.01096
[10 empty] | #VALUE! |  |  | #VALUE! | 1000.0008 | 19.15512 | -0.01118
[10 empty] | #VALUE! |  |  | #VALUE! | 1000.00685 | 19.15459 | -0.01139
[10 empty] | #VALUE! |  |  | #VALUE! | 1000.00206 | 19.15405 | -0.01161
[10 empty] | #VALUE! |  |  | #VALUE! | 1000.00458 | 19.1535 | -0.01183
[10 empty] | #VALUE! |  |  | #VALUE! | 1000.00026 | 19.15294 | -0.01206
[10 empty] | #VALUE! |  |  | #VALUE! | 1000.00498 | 19.15237 | -0.01228
[10 empty] | #VALUE! |  |  | #VALUE! | 1000.00069 | 19.15179 | -0.01251
[10 empty] | #VALUE! |  |  | #VALUE! | 1000.00365 | 19.15119 | -0.01274
[10 empty] | #VALUE! |  |  | #VALUE! | 1000.00594 | 19.15059 | -0.01297
[10 empty] | #VALUE! |  |  | #VALUE! | 1000.00664 | 19.14997 | -0.01321
[10 empty] | #VALUE! |  |  | #VALUE! | 1000.00638 | 19.14933 | -0.01344
[10 empty] | #VALUE! |  |  | #VALUE! | 1000.01146 | 19.14803 | -0.01368
[10 empty] | #VALUE! |  |  | #VALUE! | 1000.00592 | 19.14736 | -0.01391
[10 empty] | #VALUE! |  |  | #VALUE! | 1000.0099 | 19.14668 | -0.01415
[10 empty] | #VALUE! |  |  | #VALUE! | 1000.00301 | 19.14598 | -0.01438
[10 empty] | #VALUE! |  |  | #VALUE! | 1000.00018 | 19.14454 | -0.01462
[10 empty] | #VALUE! |  |  | #VALUE! | 1000.00399 | 19.1438 | -0.01485
[10 empty] | #VALUE! |  |  | #VALUE! | 1000.00604 | 19.14305 | -0.01509
[10 empty] | #VALUE! |  |  | #VALUE! | 1000.00724 | 19.1415 | -0.01532
[10 empty] | #VALUE! |  |  | #VALUE! | 1000.00469 | 19.13823 | -0.01555
[10 empty] | #VALUE! |  |  | #VALUE! | 1000.00579 | 19.13737 | -0.01578
[10 empty] | #VALUE! |  |  | #VALUE! | 1000.01058 | 19.1365 | -0.016
[10 empty] | #VALUE! |  |  | #VALUE! | 1000.00202 | 19.13562 | -0.01622
[10 empty] | #VALUE! |  |  | #VALUE! | 1000.00456 | 19.13289 | -0.01644
[10 empty] | #VALUE! |  |  | #VALUE! | 1000.00455 | 19.13196 | -0.01665
[10 empty] | #VALUE! |  |  | #VALUE! | 1000.00886 | 19.13101 | -0.01686
[10 empty] | #VALUE! |  |  | #VALUE! | 1000.00481 | 19.13005 | -0.01706
[10 empty] | #VALUE! |  |  | #VALUE! | 1000.00583 | 19.12907 | -0.01725
[10 empty] | #VALUE! |  |  | #VALUE! | 1000.00118 | 19.12809 | -0.01744
[10 empty] | #VALUE! |  |  | #VALUE! | 1000.00243 | 19.12709 | -0.01763
[10 empty] | #VALUE! |  |  | #VALUE! | 1000.00919 | 19.12608 | -0.01781
[10 empty] | #VALUE! |  |  | #VALUE! | 1000.0002 | 19.12506 | -0.01798
[10 empty] | #VALUE! |  |  | #VALUE! | 1000.0082 | 19.12403 | -0.01814
[10 empty] | #VALUE! |  |  | #VALUE! | 1000.00102 | 19.12299 | -0.0183
[10 empty] | #VALUE! |  |  | #VALUE! | 1000.00044 | 19.12195 | -0.01845
[10 empty] | #VALUE! |  |  | #VALUE! | 1000.00298 | 19.12089 | -0.0186
[10 empty] | #VALUE! |  |  | #VALUE! | 1000.00229 | 19.11982 | -0.01873
[10 empty] | #VALUE! |  |  | #VALUE! | 1000.00814 | 19.11875 | -0.01886
[10 empty] | #VALUE! |  |  | #VALUE! | 1000.01176 | 19.11766 | -0.01899
[10 empty] | #VALUE! |  |  | #VALUE! | 1000.00782 | 19.11658 | -0.0191
[10 empty] | #VALUE! |  |  | #VALUE! | 1000.0089 | 19.11548 | -0.01921
[10 empty] | #VALUE! |  |  | #VALUE! | 1000.00985 | 19.11438 | -0.01931
[10 empty] | #VALUE! |  |  | #VALUE! | 1000.01613 | 19.11327 | -0.01941
[10 empty] | #VALUE! |  |  | #VALUE! | 1000.01422 | 19.11216 | -0.0195
[10 empty] | #VALUE! |  |  | #VALUE! | 1000.0151 | 19.11104 | -0.01958
[10 empty] | #VALUE! |  |  | #VALUE! | 1000.00497 | 19.10992 | -0.01965
[10 empty] | #VALUE! |  |  | #VALUE! | 1000.00413 | 19.10879 | -0.01972
[10 empty] | #VALUE! |  |  | #VALUE! | 1000.00686 | 19.10767 | -0.01978
[10 empty] | #VALUE! |  |  | #VALUE! | 1000.01065 | 19.10653 | -0.01983
[10 empty] | #VALUE! |  |  | #VALUE! | 1000.00582 | 19.1054 | -0.01988
[10 empty] | #VALUE! |  |  | #VALUE! | 1000.01419 | 19.10427 | -0.01992
[10 empty] | #VALUE! |  |  | #VALUE! | 1000.02085 | 19.10313 | -0.01996
[10 empty] | #VALUE! |  |  | #VALUE! | 1000.00702 | 19.10199 | -0.01998
[10 empty] | #VALUE! |  |  | #VALUE! | 1000.01068 | 19.10085 | -0.02
[10 empty] | #VALUE! |  |  | #VALUE! | 1000.01056 | 19.09972 | -0.02002
[10 empty] | #VALUE! |  |  | #VALUE! | 1000.00788 | 19.09858 | -0.02002
[10 empty] | #VALUE! |  |  | #VALUE! | 1000.00923 | 19.09744 | -0.02002
[10 empty] | #VALUE! |  |  | #VALUE! | 1000.0115 | 19.09631 | -0.02002
[10 empty] | #VALUE! |  |  | #VALUE! | 1000.01553 | 19.09518 | -0.02001
[10 empty] | #VALUE! |  |  | #VALUE! | 1000.01704 | 19.09404 | -0.01999
[10 empty] | #VALUE! |  |  | #VALUE! | 1000.01422 | 19.09292 | -0.01996
[10 empty] | #VALUE! |  |  | #VALUE! | 1000.01443 | 19.09179 | -0.01993
[10 empty] | #VALUE! |  |  | #VALUE! | 1000.02695 | 19.09067 | -0.01989
[10 empty] | #VALUE! |  |  | #VALUE! | 1000.02124 | 19.08955 | -0.01985
[10 empty] | #VALUE! |  |  | #VALUE! | 1000.01434 | 19.08843 | -0.0198
[10 empty] | #VALUE! |  |  | #VALUE! | 1000.01834 | 19.08732 | -0.01975
[10 empty] | #VALUE! |  |  | #VALUE! | 1000.01107 | 19.08621 | -0.01968
[10 empty] | #VALUE! |  |  | #VALUE! | 1000.01577 | 19.08511 | -0.01961
[10 empty] | #VALUE! |  |  | #VALUE! | 1000.01277 | 19.08401 | -0.01954
[10 empty] | #VALUE! |  |  | #VALUE! | 1000.01981 | 19.08292 | -0.01946
[10 empty] | #VALUE! |  |  | #VALUE! | 1000.01262 | 19.08184 | -0.01937
[10 empty] | #VALUE! |  |  | #VALUE! | 1000.01507 | 19.08076 | -0.01928
[10 empty] | #VALUE! |  |  | #VALUE! | 1000.01144 | 19.07968 | -0.01918
[10 empty] | #VALUE! |  |  | #VALUE! | 1000.01317 | 19.07861 | -0.01907
[10 empty] | #VALUE! |  |  | #VALUE! | 1000.01703 | 19.07755 | -0.01896
[10 empty] | #VALUE! |  |  | #VALUE! | 1000.00799 | 19.0765 | -0.01884
[10 empty] | #VALUE! |  |  | #VALUE! | 1000.01418 | 19.07545 | -0.01871
[10 empty] | #VALUE! |  |  | #VALUE! | 1000.01254 | 19.07442 | -0.01858
[10 empty] | #VALUE! |  |  | #VALUE! | 1000.01496 | 19.07338 | -0.01844
[10 empty] | #VALUE! |  |  | #VALUE! | 1000.00759 | 19.07236 | -0.01829
[10 empty] | #VALUE! |  |  | #VALUE! | 1000.01583 | 19.07135 | -0.01814
[10 empty] | #VALUE! |  |  | #VALUE! | 1000.00744 | 19.07034 | -0.01798
[10 empty] | #VALUE! |  |  | #VALUE! | 1000.01035 | 19.06935 | -0.01782
[10 empty] | #VALUE! |  |  | #VALUE! | 1000.01148 | 19.06836 | -0.01765
[10 empty] | #VALUE! |  |  | #VALUE! | 1000.01357 | 19.06738 | -0.01747
[10 empty] | #VALUE! |  |  | #VALUE! | 1000.0103 | 19.06642 | -0.01729
[10 empty] | #VALUE! |  |  | #VALUE! | 1000.01224 | 19.06546 | -0.0171
[10 empty] | #VALUE! |  |  | #VALUE! | 1000.00634 | 19.06451 | -0.0169
[10 empty] | #VALUE! |  |  | #VALUE! | 1000.01321 | 19.06358 | -0.0167
[10 empty] | #VALUE! |  |  | #VALUE! | 1000.00696 | 19.06265 | -0.0165
[10 empty] | #VALUE! |  |  | #VALUE! | 1000.0055 | 19.06174 | -0.01629
[10 empty] | #VALUE! |  |  | #VALUE! | 1000.00888 | 19.06084 | -0.01608
[10 empty] | #VALUE! |  |  | #VALUE! | 1000.00438 | 19.05995 | -0.01586
[10 empty] | #VALUE! |  |  | #VALUE! | 1000.00181 | 19.05737 | -0.01564
[10 empty] | #VALUE! |  |  | #VALUE! | 1000.0052 | 19.05571 | -0.01541
[10 empty] | #VALUE! |  |  | #VALUE! | 1000.00192 | 19.0549 | -0.01518
[10 empty] | #VALUE! |  |  | #VALUE! | 1000.00409 | 19.05411 | -0.01495
[10 empty] | #VALUE! |  |  | #VALUE! | 1000.00162 | 19.05333 | -0.01471
[10 empty] | #VALUE! |  |  | #VALUE! | 1000.00076 | 19.05182 | -0.01448
[10 empty] | #VALUE! |  |  | #VALUE! | 1000.00787 | 19.05109 | -0.01423
[10 empty] | #VALUE! |  |  | #VALUE! | 1000.00852 | 19.05038 | -0.01399
[10 empty] | #VALUE! |  |  | #VALUE! | 1000.00619 | 19.04968 | -0.01375
[10 empty] | #VALUE! |  |  | #VALUE! | 1000.00895 | 19.049 | -0.0135
[10 empty] | #VALUE! |  |  | #VALUE! | 1000.00855 | 19.04833 | -0.01326
[10 empty] | #VALUE! |  |  | #VALUE! | 1000.01297 | 19.04767 | -0.01301
[10 empty] | #VALUE! |  |  | #VALUE! | 1000.00693 | 19.04703 | -0.01277
[10 empty] | #VALUE! |  |  | #VALUE! | 1000.00734 | 19.04641 | -0.01252
[10 empty] | #VALUE! |  |  | #VALUE! | 1000.01751 | 19.0458 | -0.01228
[10 empty] | #VALUE! |  |  | #VALUE! | 1000.01497 | 19.04521 | -0.01204
[10 empty] | #VALUE! |  |  | #VALUE! | 1000.01844 | 19.04463 | -0.0118
[10 empty] | #VALUE! |  |  | #VALUE! | 1000.01747 | 19.04407 | -0.01156
[10 empty] | #VALUE! |  |  | #VALUE! | 1000.01522 | 19.04353 | -0.01132
[10 empty] | #VALUE! |  |  | #VALUE! | 1000.01809 | 19.043 | -0.01109
[10 empty] | #VALUE! |  |  | #VALUE! | 1000.01555 | 19.04248 | -0.01086
[10 empty] | #VALUE! |  |  | #VALUE! | 1000.01235 | 19.04198 | -0.01063
[10 empty] | #VALUE! |  |  | #VALUE! | 1000.01188 | 19.0415 | -0.0104
[10 empty] | #VALUE! |  |  | #VALUE! | 1000.02096 | 19.04103 | -0.01018
[10 empty] | #VALUE! |  |  | #VALUE! | 1000.0218 | 19.04058 | -0.00996
[10 empty] | #VALUE! |  |  | #VALUE! | 1000.01793 | 19.04014 | -0.00975
[10 empty] | #VALUE! |  |  | #VALUE! | 1000.0132 | 19.03971 | -0.00954
[10 empty] | #VALUE! |  |  | #VALUE! | 1000.01547 | 19.0393 | -0.00933
[10 empty] | #VALUE! |  |  | #VALUE! | 1000.01455 | 19.03891 | -0.00913
[10 empty] | #VALUE! |  |  | #VALUE! | 1000.02578 | 19.03853 | -0.00895
[10 empty] | #VALUE! |  |  | #VALUE! | 1000.01524 | 19.03816 | -0.00877
[10 empty] | #VALUE! |  |  | #VALUE! | 1000.01534 | 19.03781 | -0.0086
[10 empty] | #VALUE! |  |  | #VALUE! | 1000.00728 | 19.03748 | -0.00843
[10 empty] | #VALUE! |  |  | #VALUE! | 1000.01296 | 19.03716 | -0.00826
[10 empty] | #VALUE! |  |  | #VALUE! | 1000.02003 | 19.03686 | -0.0081
[10 empty] | #VALUE! |  |  | #VALUE! | 1000.00861 | 19.03657 | -0.00794
[10 empty] | #VALUE! |  |  | #VALUE! | 1000.01737 | 19.03631 | -0.00778
[10 empty] | #VALUE! |  |  | #VALUE! | 1000.02109 | 19.03606 | -0.00763
[10 empty] | #VALUE! |  |  | #VALUE! | 1000.01969 | 19.03582 | -0.00748
[10 empty] | #VALUE! |  |  | #VALUE! | 1000.01633 | 19.0356 | -0.00734
[10 empty] | #VALUE! |  |  | #VALUE! | 1000.01597 | 19.03541 | -0.0072
[10 empty] | #VALUE! |  |  | #VALUE! | 1000.02625 | 19.03522 | -0.00707
[10 empty] | #VALUE! |  |  | #VALUE! | 1000.02901 | 19.03506 | -0.00694
[10 empty] | #VALUE! |  |  | #VALUE! | 1000.02774 | 19.03491 | -0.00681
[10 empty] | #VALUE! |  |  | #VALUE! | 1000.02875 | 19.03478 | -0.00669
[10 empty] | #VALUE! |  |  | #VALUE! | 1000.02986 | 19.03467 | -0.00657
[10 empty] | #VALUE! |  |  | #VALUE! | 1000.01945 | 19.03457 | -0.00645
[10 empty] | #VALUE! |  |  | #VALUE! | 1000.0268 | 19.03448 | -0.00634
[10 empty] | #VALUE! |  |  | #VALUE! | 1000.03246 | 19.0344 | -0.00624
[10 empty] | #VALUE! |  |  | #VALUE! | 1000.01984 | 19.03433 | -0.00613
[10 empty] | #VALUE! |  |  | #VALUE! | 1000.01474 | 19.03424 | -0.00603
[10 empty] | #VALUE! |  |  | #VALUE! | 1000.01748 | 19.03414 | -0.00594
[10 empty] | #VALUE! |  |  | #VALUE! | 1000.00656 | 19.034 | -0.00585
[10 empty] | #VALUE! |  |  | #VALUE! | 1000.01979 | 19.03378 | -0.00576
[10 empty] | #VALUE! |  |  | #VALUE! | 1000.01418 | 19.03344 | -0.00568
[10 empty] | #VALUE! |  |  | #VALUE! | 1000.01602 | 19.03295 | -0.0056
[10 empty] | #VALUE! |  |  | #VALUE! | 1000.02231 | 19.03233 | -0.00552
[10 empty] | #VALUE! |  |  | #VALUE! | 1000.02079 | 19.03176 | -0.00545
[10 empty] | #VALUE! |  |  | #VALUE! | 1000.01652 | 19.03161 | -0.00538
[10 empty] | #VALUE! |  |  | #VALUE! |  |  | #VALUE!
[10 empty] | #VALUE! |  |  | #VALUE! |  |  | 0
[10 empty] | #VALUE! |  |  | #VALUE! |  |  | 0
[10 empty] | #VALUE! |  |  | #VALUE! |  |  | 0
[10 empty] | #VALUE! |  |  | #VALUE! |  |  | 0
[10 empty] | #VALUE! |  |  | #VALUE! |  |  | 0
[10 empty] | #VALUE! |  |  | #VALUE! |  |  | 0
[10 empty] | #VALUE! |  |  | #VALUE! |  |  | 0
[10 empty] | #VALUE! |  |  | #VALUE! |  |  | 0
[10 empty] | #VALUE! |  |  | #VALUE! |  |  | 0
[10 empty] | #VALUE! |  |  | #VALUE! |  |  | 0
[10 empty] | #VALUE! |  |  | #VALUE! |  |  | 0
[10 empty] | #VALUE! |  |  | #VALUE! |  |  | 0
[10 empty] | #VALUE! |  |  | #VALUE! |  |  | 0
[10 empty] | #VALUE! |  |  | #VALUE! |  |  | 0
[10 empty] | #VALUE! |  |  | #VALUE! |  |  | 0
[10 empty] | #VALUE! |  |  | #VALUE! |  |  | 0
[10 empty] | #VALUE! |  |  | #VALUE! |  |  | 0
[10 empty] | #VALUE! |  |  | #VALUE! |  |  | 0
[10 empty] | #VALUE! |  |  | #VALUE! |  |  | 0
[10 empty] | #VALUE! |  |  | #VALUE! |  |  | 0
[10 empty] | #VALUE! |  |  | #VALUE! |  |  | 0
[10 empty] | #VALUE! |  |  | #VALUE! |  |  | 0
[10 empty] | #VALUE! |  |  | #VALUE! |  |  | 0
[10 empty] | #VALUE! |  |  | #VALUE! |  |  | 0
[10 empty] | #VALUE! |  |  | #VALUE! |  |  | 0
[10 empty] | #VALUE! |  |  | #VALUE! |  |  | 0
[10 empty] | #VALUE! |  |  | #VALUE! |  |  | 0
[10 empty] | #VALUE! |  |  | #VALUE! |  |  | 0
[10 empty] | #VALUE! |  |  | #VALUE! |  |  | 0

## Table 6
X | FWO |  |  | KAS |  |  | Starink
| E( kJ/mol) | R2 | Slope | E(kJ/mol) | R2 | Slope | E（kJ/mol） | R2 | Slope
0.1 | 230.46 | 0.9901 | -29.15 | 225.23 | 0.9886 | -27.09 | 225.71 | 0.9887 | -27.17
0.2 | 238.6 | 0.9997 | -30.18 | 233.21 | 0.9997 | -28.05 | 233.69 | 0.9997 | -28.13
0.3 | 242.08 | 0.9999 | -30.62 | 236.53 | 0.9999 | -28.45 | 237.01 | 0.9999 | -28.53
0.4 | 238.29 | 0.9987 | -30.14 | 232.21 | 0.9984 | -27.93 | 232.69 | 0.9984 | -28.01
0.5 | 237.26 | 0.9965 | -30.01 | 244.18 | 0.9996 | -29.37 | 231.36 | 0.9958 | -27.85
0.6 | 235.76 | 0.9969 | -29.82 | 228.97 | 0.9962 | -27.54 | 229.53 | 0.9962 | -27.63
0.7 | 237.97 | 0.9953 | -30.1 | 231.13 | 0.9943 | -27.8 | 231.69 | 0.9944 | -27.89
0.8 | 234.02 | 0.988 | -29.6 | 226.72 | 0.9857 | -27.27 | 227.29 | 0.9858 | -27.36
0.9 | 227.54 | 0.9757 | -28.78 | 219.49 | 0.9709 | -26.4 | 220.14 | 0.9711 | -26.5
Average | 235.78 | 0.9934 | -29.82 | 230.85 | 0.9926 | -27.77 | 229.91 | 0.9922 | -27.67

## Table 7
G(X) | β | A | R2 | f(X) | G(X) | β | A | R2 | f(X)
| (℃/min) | (min-1) |  |  |  | (℃/min) | (min-1)
| 5 | 11700000000 | 0.9997 |  |  | 5 | 8670000000 | 0.9806
| 10 | 12600000000 | 0.9996 |  |  | 10 | 10100000000 | 0.9866
| 20 | 11800000000 | 0.9992 |  |  | 20 | 8170000000 | 0.9722

## Figure 2
MC600-ADS |  | MC600-DES |  | MC800-ADS |  | MC800-DES |  | MC1000-ADS |  | MC1000-DES |  | MC600 |  | MC800 |  | MC1000
P/P0 | Va(cm3/g) | P/P0 | Va(cm3/g) | P/P0 | Va(cm3/g) | P/P0 | Va(cm3/g) | P/P0 | Va(cm3/g) | P/P0 | Va(cm3/g) | pore width/nm | dVp / dW | pore width/nm | dVp / dW | pore width/nm | dVp / dW
-2.3774e-05 | 0.1421 | 0.9646 | 132.21 | -1.5585e-05 | 0.438 | 0.9667 | 221.54 | 1.12422e-06 | 42.7895 | 0.99319 | 365.5032 | 0.3375 | 3.9375e-05 | 0.3375 | 3.7619e-05 | 0.3375 | 7.697e-05
-2.3758e-05 | 0.4785 | 0.9413 | 130.27 | -1.9438e-05 | 1.3795 | 0.9396 | 217.14 | 3.87138e-06 | 64.8866 | 0.97466 | 355.4512 | 0.3625 | 0.00016436 | 0.3625 | 0.00015703 | 0.3625 | 0.06297
1.2031e-20 | 1.0309 | 0.8931 | 128.51 | -3.1099e-05 | 3.0761 | 0.9038 | 212.57 | 6.24663e-06 | 71.7745 | 0.94924 | 349.1891 | 0.3875 | 0.00061913 | 0.3875 | 0.00059152 | 0.3875 | 0.12587
-1.9779e-05 | 2.451 | 0.8432 | 127.02 | -3.894e-05 | 7.45 | 0.8394 | 207.29 | 6.94455e-06 | 73.2223 | 0.92543 | 344.8648 | 0.4125 | 0.00205 | 0.4125 | 0.00196 | 0.4125 | 0.18877
-2.3751e-05 | 6.5335 | 0.7934 | 125.44 | -6.2268e-05 | 19.949 | 0.8035 | 203.9 | 2.46804e-05 | 93.8933 | 0.89991 | 340.5459 | 0.4375 | 0.0059 | 0.4375 | 0.00564 | 0.4375 | 0.25166
-7.9193e-06 | 13.723 | 0.7431 | 124.17 | -0.0001012 | 43.057 | 0.7399 | 198.67 | 6.59722e-05 | 112.1222 | 0.87474 | 336.6665 | 0.4625 | 0.01493 | 0.4625 | 0.01426 | 0.4625 | 0.31456
-7.9193e-06 | 27.501 | 0.6939 | 123.15 | -0.00012098 | 56.567 | 0.7035 | 196.21 | 8.58151e-05 | 117.2533 | 0.8492 | 333.2859 | 0.4875 | 0.03357 | 0.4875 | 0.03207 | 0.4875 | 0.37746
0.0005939 | 74.166 | 0.6442 | 122.14 | -0.00013197 | 70.366 | 0.6402 | 193.39 | 0.000219855 | 135.2595 | 0.82493 | 330.2554 | 0.5125 | 0.06809 | 0.5125 | 0.1391 | 0.5125 | 0.44035
0.00398 | 86.784 | 0.5943 | 121.09 | -0.00015132 | 84.605 | 0.5952 | 192.45 | 0.000706546 | 156.1665 | 0.79908 | 327.3271 | 0.5375 | 0.1263 | 0.5375 | 0.06661 | 0.5375 | 0.50325
0.00723 | 90.046 | 0.5445 | 119.69 | -0.00013962 | 98.771 | 0.5437 | 189.03 | 0.00108 | 163.3912 | 0.77654 | 324.9632 | 0.5625 | 0.217 | 0.5625 | 0.07282 | 0.5625 | 0.56614
0.01067 | 91.754 | 0.495 | 117.74 | -5.0464e-05 | 112.12 | 0.4948 | 185.87 | 0.00308 | 180.5361 | 0.74933 | 322.2513 | 0.5875 | 0.349 | 0.5875 | 0.02005 | 0.5875 | 0.62904
0.04525 | 97.695 | 0.4455 | 115.56 | 1.4869e-05 | 116.96 | 0.4444 | 181.58 | 0.00506 | 188.7461 | 0.72545 | 320.2384 | 0.6125 | 0.5303 | 0.6125 | 0.03046 | 0.6125 | 0.45397
0.07908 | 100.43 | 0.3956 | 113.56 | 2.3888e-05 | 118.9 | 0.3947 | 178.86 | 0.00713 | 194.5437 | 0.70048 | 318.1638 | 0.6375 | 0.7674 | 0.6375 | 0.04408 | 0.6375 | 0.24579
0.1106 | 102.48 | 0.3454 | 112.49 | 6.6198e-05 | 120.63 | 0.345 | 177.15 | 0.00913 | 198.8291 | 0.6762 | 316.4108 | 0.6625 | 0.7498 | 0.6625 | 0.06117 | 0.6625 | 0.10017
0.1685 | 105.26 | 0.2964 | 111.47 | 7.003e-05 | 120.42 | 0.2953 | 173.71 | 0.01003 | 200.4733 | 0.65037 | 314.5481 | 0.6875 | 0.06847 | 0.6875 | 0.08184 | 0.6875 | 0.03851
0.2199 | 107.48 | 0.2321 | 109.16 | 7.402e-05 | 121.14 | 0.2308 | 170.18 | 0.02589 | 218.0622 | 0.62541 | 312.8305 | 0.7125 | 0.08876 | 0.7125 | 0.1061 | 0.7125 | 0.05404
0.2727 | 109.63 | 0.1971 | 107.35 | 0.00393 | 138.33 | 0.1936 | 166.83 | 0.05063 | 231.7981 | 0.60039 | 311.0792 | 0.7375 | 0.1119 | 0.7375 | 0.1338 | 0.7375 | 0.12093
0.3252 | 111.43 | 0.1383 | 104.56 | 0.00761 | 141.9 | 0.1565 | 164.9 | 0.07518 | 240.5782 | 0.57541 | 309.4241 | 0.7625 | 0.1378 | 0.7625 | 0.1647 | 0.7625 | 0.20668
0.3583 | 112.81 | 0.1034 | 102.31 | 0.01087 | 143.97 | 0.08709 | 159.95 | 0.1008 | 247.561 | 0.55064 | 307.8306 | 0.7875 | 0.1661 | 0.7875 | 0.1985 | 0.7875 | 0.28697
0.4127 | 114.56 | 0.06902 | 101.54 | 0.05021 | 152.97 | 0.05989 | 157.39 | 0.12441 | 252.8486 | 0.52497 | 306.208 | 0.8125 | 0.193 | 0.8125 | 0.2204 | 0.8125 | 0.34606
0.4621 | 115.92 | 0.03554 | 98.27 | 0.08041 | 156.84 | 0.0312 | 150.83 | 0.14964 | 257.7317 | 0.50027 | 304.6078 | 0.8375 | 0.06151 | 0.8375 | 0.05966 | 0.8375 | 0.37301
0.5124 | 117.49 | 0.01004 | 90.57 | 0.1123 | 160.12 | 0.00845 | 145 | 0.17496 | 262.0158 | 0.47481 | 300.7263 | 0.8625 | 0.07055 | 0.8625 | 0.06843 | 0.8625 | 0.37113
0.5628 | 118.88 | 0.00662 | 80.971 | 0.1715 | 164.65 | 0.00631 | 140.56 | 0.2003 | 265.8633 | 0.45105 | 295.2662 | 0.8875 | 0.07413 | 0.8875 | 0.07748 | 0.8875 | 0.34196
0.6127 | 120.32 | 0.00372 | 77.006 | 0.2219 | 167.7 | 0.00363 | 136.73 | 0.22563 | 269.3663 | 0.42475 | 291.5699 | 0.9125 | 0.04438 | 0.9125 | 0.06053 | 0.9125 | 0.31563
0.6631 | 121.93 | -- | -- | 0.2751 | 171.83 | 0.0008935 | 130.08 | 0.25061 | 272.5291 | 0.40094 | 289.0066 | 0.9375 | 0.04916 | 0.9375 | 0.06273 | 0.9375 | 0.28527
0.7132 | 123.05 | -- | -- | 0.3274 | 174.75 | -- | -- | 0.27587 | 275.4426 | 0.37569 | 286.5729 | 0.9625 | 0.02287 | 0.9625 | 0.03509 | 0.9625 | 0.24998
0.7631 | 124.47 | -- | -- | 0.3592 | 176.41 | -- | -- | 0.29912 | 277.9011 | 0.35074 | 284.2902 | 0.9875 | 0.02028 | 0.9875 | 0.027 | 0.9875 | 0.23519
0.8137 | 126.16 | -- | -- | 0.4154 | 178.81 | -- | -- | 0.32605 | 280.6972 | 0.32593 | 281.9627 | 1.0125 | 0.02191 | 1.0125 | 0.02917 | 1.0125 | 0.2257
0.864 | 127.57 | -- | -- | 0.4639 | 181.42 | -- | -- | 0.34919 | 282.8421 | 0.30079 | 279.4336 | 1.0375 | 0.02351 | 1.0375 | 0.0313 | 1.0375 | 0.22318
0.9139 | 129.37 | -- | -- | 0.5143 | 183.97 | -- | -- | 0.37423 | 285.053 | 0.27611 | 276.8073 | 1.0625 | 0.02507 | 1.0625 | 0.03338 | 1.0625 | 0.22594
0.9631 | 132.03 | -- | -- | 0.5647 | 186.32 | -- | -- | 0.39943 | 287.0922 | 0.24896 | 273.6419 | 1.0875 | 0.02659 | 1.0875 | 0.0354 | 1.0875 | 0.23493
0.9768 | 133.27 | -- | -- | 0.6147 | 188.36 | -- | -- | 0.42456 | 289.0592 | 0.22395 | 270.4771 | 1.1125 | 0.02806 | 1.1125 | 0.03735 | 1.1125 | 0.23596
0.9934 | 141.53 | -- | -- | 0.6654 | 190.61 | -- | -- | 0.44959 | 290.9536 | 0.19935 | 267.0168 | 1.1375 | 0.02947 | 1.1375 | 0.03923 | 1.1375 | 0.2329
-- | -- | -- | -- | 0.7146 | 192.91 | -- | -- | 0.47424 | 292.7 | 0.17456 | 263.2355 | 1.1625 | 0.03082 | 1.1625 | 0.04104 | 1.1625 | 0.22032
-- | -- | -- | -- | 0.7653 | 196.26 | -- | -- | 0.49978 | 294.4869 | 0.14993 | 259.0131 | 1.1875 | 0.03211 | 1.1875 | 0.04276 | 1.1875 | 0.20438
-- | -- | -- | -- | 0.8156 | 198.97 | -- | -- | 0.52464 | 296.3765 | 0.12524 | 254.2285 | 1.2125 | 0.03335 | 1.2125 | 0.04439 | 1.2125 | 0.18107
-- | -- | -- | -- | 0.8656 | 202.18 | -- | -- | 0.54948 | 298.1338 | 0.10092 | 248.755 | 1.2375 | 0.03451 | 1.2375 | 0.04595 | 1.2375 | 0.15568
-- | -- | -- | -- | 0.915 | 206.42 | -- | -- | 0.57434 | 299.8387 | 0.07454 | 241.512 | 1.2625 | 0.03561 | 1.2625 | 0.04741 | 1.2625 | 0.13738
-- | -- | -- | -- | 0.9655 | 213.08 | -- | -- | 0.59961 | 301.5733 | 0.0503 | 232.6916 | 1.2875 | 0.02248 | 1.2875 | 0.04879 | 1.2875 | 0.12212
-- | -- | -- | -- | 0.9949 | 241.76 | -- | -- | 0.62452 | 303.2843 | 0.02437 | 217.8186 | 1.3125 | 0.0177 | 1.3125 | 0.04329 | 1.3125 | 0.1079
-- | -- | -- | -- |  |  | -- | -- | 0.64941 | 305.045 |  |  | 1.3375 | 0.01813 | 1.3375 | 0.02874 | 1.3375 | 0.09457
-- | -- | -- | -- | -- | -- | -- | -- | 0.67442 | 306.8951 |  |  | 1.3625 | 0.01852 | 1.3625 | 0.02937 | 1.3625 | 0.08103
-- | -- | -- | -- | -- | -- | -- | -- | 0.69919 | 308.8113 |  |  | 1.3875 | 0.01889 | 1.3875 | 0.02996 | 1.3875 | 0.06689
-- | -- | -- | -- | -- | -- | -- | -- | 0.7244 | 310.7785 |  |  | 1.4125 | 0.01923 | 1.4125 | 0.0305 | 1.4125 | 0.05276
-- | -- | -- | -- | -- | -- | -- | -- | 0.75107 | 313.4272 |  |  | 1.4375 | 0.01955 | 1.4375 | 0.031 | 1.4375 | 0.04206
-- | -- | -- | -- | -- | -- | -- | -- | 0.77426 | 315.5225 |  |  | 1.4625 | 0.01984 | 1.4625 | 0.03145 | 1.4625 | 0.03192
-- | -- | -- | -- | -- | -- | -- | -- | 0.801 | 318.3184 |  |  | 1.4875 | 0.0201 | 1.4875 | 0.03187 | 1.4875 | 0.02342
-- | -- | -- | -- | -- | -- | -- | -- | 0.82563 | 321.1673 |  |  | 1.5125 | 0.01727 | 1.5125 | 0.0294 | 1.5125 | 0.01758
-- | -- | -- | -- | -- | -- | -- | -- | 0.85053 | 324.3784 |  |  | 1.5375 | 0.01653 | 1.5375 | 0.02611 | 1.5375 | 0.01174
-- | -- | -- | -- | -- | -- | -- | -- | 0.87513 | 328.0898 |  |  | 1.5625 | 0.01669 | 1.5625 | 0.02636 | 1.5625 | 0.01019
-- | -- | -- | -- | -- | -- | -- | -- | 0.89881 | 332.6616 |  |  | 1.5875 | 0.01683 | 1.5875 | 0.02658 | 1.5875 | 0.00984
-- | -- | -- | -- | -- | -- | -- | -- | 0.92525 | 338.3699 |  |  | 1.6125 | 0.01695 | 1.6125 | 0.02677 | 1.6125 | 0.00948
-- | -- | -- | -- | -- | -- | -- | -- | 0.94964 | 344.4253 |  |  | 1.6375 | 0.01706 | 1.6375 | 0.02694 | 1.6375 | 0.00871
-- | -- | -- | -- | -- | -- | -- | -- | 0.97429 | 351.6318 |  |  | 1.6625 | 0.01715 | 1.6625 | 0.02709 | 1.6625 | 0.00794
-- | -- | -- | -- | -- | -- | -- | -- | 0.99471 | 365.3432 |  |  | 1.6875 | 0.01613 | 1.6875 | 0.02721 | 1.6875 | 0.00715
-- | -- | -- | -- | -- | -- | -- | -- |  |  |  |  | 1.7125 | 0.01278 | 1.7125 | 0.02148 | 1.7125 | 0.00623
-- | -- | -- | -- | -- | -- | -- | -- |  |  |  |  | 1.7375 | 0.01282 | 1.7375 | 0.02043 | 1.7375 | 0.00532
-- | -- | -- | -- | -- | -- | -- | -- |  |  |  |  | 1.7625 | 0.01285 | 1.7625 | 0.02048 | 1.7625 | 0.00526
-- | -- | -- | -- | -- | -- | -- | -- |  |  |  |  | 1.7875 | 0.01287 | 1.7875 | 0.02052 | 1.7875 | 0.00763
-- | -- | -- | -- | -- | -- | -- | -- |  |  |  |  | 1.8125 | 0.01289 | 1.8125 | 0.02054 | 1.8125 | 0.00999
-- | -- | -- | -- | -- | -- | -- | -- |  |  |  |  | 1.8375 | 0.01289 | 1.8375 | 0.02055 | 1.8375 | 0.01208
-- | -- | -- | -- | -- | -- | -- | -- |  |  |  |  | 1.8625 | 0.0129 | 1.8625 | 0.02056 | 1.8625 | 0.01245
|  | -- | -- | -- | -- | -- | -- |  |  |  |  | 1.8875 | 0.01289 | 1.8875 | 0.02055 | 1.8875 | 0.01281
-- | -- | -- | -- | -- | -- | -- | -- |  |  |  |  | 1.9125 | 0.01288 | 1.9125 | 0.02053 | 1.9125 | 0.01318
-- | -- | -- | -- | -- | -- | -- | -- |  |  |  |  | 1.9375 | 0.01286 | 1.9375 | 0.0205 | 1.9375 | 0.01279
-- | -- | -- | -- | -- | -- | -- | -- |  |  |  |  | 1.9625 | 0.01284 | 1.9625 | 0.02046 | 1.9625 | 0.01232
-- | -- | -- | -- | [8 empty] | 1.9875 | 0.01281 | 1.9875 | 0.02042 | 1.9875 | 0.01185
-- | -- | -- | -- | [8 empty] | 2.0125 | 0.01278 | 2.0125 | 0.02037 | 2.0125 | 0.01244
-- | -- | -- | -- | [8 empty] | 2.0375 | 0.01163 | 2.0375 | 0.01967 | 2.0375 | 0.0141
-- | -- | -- | -- | [8 empty] | 2.0625 | 0.0114 | 2.0625 | 0.01599 | 2.0625 | 0.01575
-- | -- | -- | -- | [8 empty] | 2.0875 | 0.01136 | 2.0875 | 0.01593 | 2.0875 | 0.01741
-- | -- | -- | -- | [8 empty] | 2.1125 | 0.01132 | 2.1125 | 0.01587 | 2.1125 | 0.01906
-- | -- | -- | -- | [8 empty] | 2.1375 | 0.01127 | 2.1375 | 0.01581 | 2.1375 | 0.02784
-- | -- | -- | -- | [8 empty] | 2.1625 | 0.01123 | 2.1625 | 0.01574 | 2.1625 | 0.04004
-- | -- | -- | -- | [8 empty] | 2.1875 | 0.01117 | 2.1875 | 0.01567 | 2.1875 | 0.05224
-- | -- | -- | -- | [8 empty] | 2.2125 | 0.01112 | 2.2125 | 0.0156 | 2.2125 | 0.05787
-- | -- | -- | -- | [8 empty] | 2.2375 | 0.01107 | 2.2375 | 0.01552 | 2.2375 | 0.06078
-- | -- | -- | -- | [8 empty] | 2.2625 | 0.01101 | 2.2625 | 0.01544 | 2.2625 | 0.0637
-- | -- | -- | -- | [8 empty] | 2.2875 | 0.01095 | 2.2875 | 0.01536 | 2.2875 | 0.06463
-- | -- | -- | -- | [8 empty] | 2.3125 | 0.01089 | 2.3125 | 0.01527 | 2.3125 | 0.06441
-- | -- | -- | -- | [8 empty] | 2.3375 | 0.01049 | 2.3375 | 0.0155 | 2.3375 | 0.06418
-- | -- | -- | -- | [8 empty] | 2.3625 | 0.01017 | 2.3625 | 0.01937 | 2.3625 | 0.06347
-- | -- | -- | -- | [8 empty] | 2.3875 | 0.0101 | 2.3875 | 0.01926 | 2.3875 | 0.06216
-- | -- | -- | -- | [8 empty] | 2.4125 | 0.01004 | 2.4125 | 0.01914 | 2.4125 | 0.06086
-- | -- | -- | -- | [8 empty] | 2.4375 | 0.00998 | 2.4375 | 0.01902 | 2.4375 | 0.05951
-- | -- | -- | -- | [8 empty] | 2.4625 | 0.00992 | 2.4625 | 0.0189 | 2.4625 | 0.05795
-- | -- | -- | -- | [8 empty] | 2.4875 | 0.00985 | 2.4875 | 0.01877 | 2.4875 | 0.05638
-- | -- | -- | -- | [8 empty] | 2.5125 | 0.00979 | 2.5125 | 0.01865 | 2.5125 | 0.05482
-- | -- | -- | -- | [8 empty] | 2.5375 | 0.00972 | 2.5375 | 0.01852 | 2.5375 | 0.05311
-- | -- | -- | -- | [8 empty] | 2.5625 | 0.00965 | 2.5625 | 0.0184 | 2.5625 | 0.05136
-- | -- | -- | -- | [8 empty] | 2.5875 | 0.00959 | 2.5875 | 0.01827 | 2.5875 | 0.04961
-- | -- | -- | -- | [8 empty] | 2.6125 | 0.00952 | 2.6125 | 0.01814 | 2.6125 | 0.04784
-- | -- | -- | -- | [8 empty] | 2.6375 | 0.00945 | 2.6375 | 0.01801 | 2.6375 | 0.04598
-- | -- | -- | -- | [8 empty] | 2.6625 | 0.00939 | 2.6625 | 0.01788 | 2.6625 | 0.04412
-- | -- | -- | -- | [8 empty] | 2.6875 | 0.00787 | 2.6875 | 0.01609 | 2.6875 | 0.04227
-- | -- | -- | -- | [8 empty] | 2.7125 | 0.00779 | 2.7125 | 0.01269 | 2.7125 | 0.04062
-- | -- | -- | -- | [8 empty] | 2.7375 | 0.00773 | 2.7375 | 0.0126 | 2.7375 | 0.03912
-- | -- | -- | -- | [8 empty] | 2.7625 | 0.00768 | 2.7625 | 0.01251 | 2.7625 | 0.03762
-- | -- | -- | -- | [8 empty] | 2.7875 | 0.00762 | 2.7875 | 0.01241 | 2.7875 | 0.03613
[12 empty] | 2.8125 | 0.00756 | 2.8125 | 0.01232 | 2.8125 | 0.0351
[12 empty] | 2.8375 | 0.0075 | 2.8375 | 0.01223 | 2.8375 | 0.0342
[12 empty] | 2.8625 | 0.00745 | 2.8625 | 0.01213 | 2.8625 | 0.03329
[12 empty] | 2.8875 | 0.00739 | 2.8875 | 0.01204 | 2.8875 | 0.03238
[12 empty] | 2.9125 | 0.00733 | 2.9125 | 0.01195 | 2.9125 | 0.03235
[12 empty] | 2.9375 | 0.00728 | 2.9375 | 0.01186 | 2.9375 | 0.03241
[12 empty] | 2.9625 | 0.00722 | 2.9625 | 0.01176 | 2.9625 | 0.03248
[12 empty] | 2.9875 | 0.00716 | 2.9875 | 0.01167 | 2.9875 | 0.03254
[12 empty] | 3.0125 | 0.00711 | 3.0125 | 0.01158 | 3.0125 | 0.03435
[12 empty] | 3.0375 | 0.0071 | 3.0375 | 0.01149 | 3.0375 | 0.03648
[12 empty] | 3.0625 | 0.0085 | 3.0625 | 0.01111 | 3.0625 | 0.03861
[12 empty] | 3.0875 | 0.00844 | 3.0875 | 0.01055 | 3.0875 | 0.04073
[12 empty] | 3.1125 | 0.00837 | 3.1125 | 0.01047 | 3.1125 | 0.04165
[12 empty] | 3.1375 | 0.0083 | 3.1375 | 0.01039 | 3.1375 | 0.04194
[12 empty] | 3.1625 | 0.00824 | 3.1625 | 0.0103 | 3.1625 | 0.04223
[12 empty] | 3.1875 | 0.00817 | 3.1875 | 0.01022 | 3.1875 | 0.04252
[12 empty] | 3.2125 | 0.00811 | 3.2125 | 0.01014 | 3.2125 | 0.04242
[12 empty] | 3.2375 | 0.00804 | 3.2375 | 0.01006 | 3.2375 | 0.0415
[12 empty] | 3.2625 | 0.00798 | 3.2625 | 0.00998 | 3.2625 | 0.04058
[12 empty] | 3.2875 | 0.00792 | 3.2875 | 0.0099 | 3.2875 | 0.03966
[12 empty] | 3.3125 | 0.00675 | 3.3125 | 0.00926 | 3.3125 | 0.03874
[12 empty] | 3.3375 | 0.00601 | 3.3375 | 0.00798 | 3.3375 | 0.038
[12 empty] | 3.3625 | 0.00596 | 3.3625 | 0.00792 | 3.3625 | 0.0373
[12 empty] | 3.3875 | 0.00591 | 3.3875 | 0.00785 | 3.3875 | 0.03659
[12 empty] | 3.4125 | 0.00587 | 3.4125 | 0.00779 | 3.4125 | 0.03589
[12 empty] | 3.4375 | 0.00582 | 3.4375 | 0.00773 | 3.4375 | 0.03513
[12 empty] | 3.4625 | 0.00577 | 3.4625 | 0.00767 | 3.4625 | 0.03417
[12 empty] | 3.4875 | 0.00573 | 3.4875 | 0.00761 | 3.4875 | 0.03321
[12 empty] | 3.5125 | 0.00568 | 3.5125 | 0.00755 | 3.5125 | 0.03225
[12 empty] | 3.5375 | 0.00564 | 3.5375 | 0.00748 | 3.5375 | 0.03129
[12 empty] | 3.5625 | 0.00559 | 3.5625 | 0.00743 | 3.5625 | 0.03043
[12 empty] | 3.5875 | 0.00555 | 3.5875 | 0.00737 | 3.5875 | 0.02972
[12 empty] | 3.6125 | 0.0055 | 3.6125 | 0.00731 | 3.6125 | 0.029
[12 empty] | 3.6375 | 0.00546 | 3.6375 | 0.00725 | 3.6375 | 0.02829
[12 empty] | 3.6625 | 0.00541 | 3.6625 | 0.00719 | 3.6625 | 0.02757
[12 empty] | 3.6875 | 0.00537 | 3.6875 | 0.00713 | 3.6875 | 0.02701
[12 empty] | 3.7125 | 0.00533 | 3.7125 | 0.00708 | 3.7125 | 0.02667
[12 empty] | 3.7375 | 0.00529 | 3.7375 | 0.00702 | 3.7375 | 0.02632
[12 empty] | 3.7625 | 0.00524 | 3.7625 | 0.00696 | 3.7625 | 0.02598
[12 empty] | 3.7875 | 0.00495 | 3.7875 | 0.00691 | 3.7875 | 0.02564
[12 empty] | 3.8125 | 0.00442 | 3.8125 | 0.00741 | 3.8125 | 0.02524
[12 empty] | 3.8375 | 0.00438 | 3.8375 | 0.00856 | 3.8375 | 0.02468
[12 empty] | 3.8625 | 0.00435 | 3.8625 | 0.00849 | 3.8625 | 0.02413
[12 empty] | 3.8875 | 0.00431 | 3.8875 | 0.00842 | 3.8875 | 0.02358
[12 empty] | 3.9125 | 0.00428 | 3.9125 | 0.00836 | 3.9125 | 0.02302
[12 empty] | 3.9375 | 0.00425 | 3.9375 | 0.00829 | 3.9375 | 0.02247
[12 empty] | 3.9625 | 0.00421 | 3.9625 | 0.00823 | 3.9625 | 0.02204
[12 empty] | 3.9875 | 0.00418 | 3.9875 | 0.00816 | 3.9875 | 0.02162
[12 empty] | 4.0125 | 0.00415 | 4.0125 | 0.0081 | 4.0125 | 0.0212

## Figure 3
MC600 |  | MC800 |  | MC1000
Wavenumber（cm-1） | Transmittance(%) | Wavenumber（cm-1） | Transmittance(%) | Wavenumber（cm-1） | Transmittance(%)
399.2649 | 80.93866 | 399.2649 | 67.30051 | 399.2508 | 39.77768
401.1937 | 81.76778 | 401.1937 | 68.45313 | 401.1795 | 39.80551
403.1225 | 82.49325 | 403.1225 | 69.46052 | 403.1083 | 39.83334
405.0513 | 82.68428 | 405.0513 | 69.8587 | 405.037 | 39.86114
406.9802 | 82.77426 | 406.9802 | 70.06976 | 406.9658 | 39.88893
408.909 | 82.71229 | 408.909 | 70.06725 | 408.8945 | 39.91673
410.8378 | 82.57241 | 410.8378 | 69.96358 | 410.8233 | 39.94448
412.7666 | 82.4383 | 412.7666 | 69.85306 | 412.752 | 39.97225
414.6954 | 82.27084 | 414.6954 | 69.68262 | 414.6808 | 40
416.6242 | 82.13194 | 416.6242 | 69.53505 | 416.6095 | 39.94271
418.553 | 82.06379 | 418.553 | 69.46169 | 418.5383 | 39.8595
420.4819 | 82.06725 | 420.4819 | 69.45513 | 420.467 | 39.75032
422.4107 | 82.14153 | 422.4107 | 69.51589 | 422.3958 | 39.61514
424.3395 | 82.29019 | 424.3395 | 69.64249 | 424.3245 | 39.46138
426.2683 | 82.50385 | 426.2683 | 69.79919 | 426.2533 | 39.29268
428.1971 | 82.74063 | 428.1971 | 69.95087 | 428.182 | 39.12019
430.1259 | 82.97061 | 430.1259 | 70.06862 | 430.1107 | 38.94753
432.0547 | 83.16821 | 432.0547 | 70.12803 | 432.0395 | 38.7896
433.9836 | 83.33649 | 433.9836 | 70.13842 | 433.9682 | 38.63523
435.9124 | 83.45908 | 435.9124 | 70.09271 | 435.897 | 38.48449
437.8412 | 83.53426 | 437.8412 | 69.99911 | 437.8257 | 38.33734
439.77 | 83.55256 | 439.77 | 69.85868 | 439.7545 | 38.19378
441.6989 | 83.50496 | 441.6989 | 69.67765 | 441.6832 | 38.05381
443.6277 | 83.39653 | 443.6277 | 69.47224 | 443.612 | 37.91006
445.5565 | 83.24948 | 445.5565 | 69.26444 | 445.5407 | 37.75875
447.4853 | 83.09099 | 447.4853 | 69.07645 | 447.4695 | 37.59993
449.4141 | 82.94425 | 449.4141 | 68.91742 | 449.3982 | 37.43726
451.3429 | 82.79903 | 451.3429 | 68.77016 | 451.327 | 37.26703
453.2717 | 82.66629 | 453.2717 | 68.64254 | 453.2557 | 37.09299
455.2006 | 82.55325 | 455.2006 | 68.5366 | 455.1845 | 36.92255
457.1294 | 82.45772 | 457.1294 | 68.43944 | 457.1132 | 36.75199
459.0582 | 82.38667 | 459.0582 | 68.35189 | 459.042 | 36.585
460.987 | 82.36214 | 460.987 | 68.29642 | 460.9707 | 36.43281
462.9158 | 82.36761 | 462.9158 | 68.2603 | 462.8994 | 36.29536
464.8446 | 82.39735 | 464.8446 | 68.23972 | 464.8282 | 36.16899
466.7734 | 82.43671 | 466.7734 | 68.22486 | 466.757 | 36.06487
468.7023 | 82.48246 | 468.7023 | 68.21766 | 468.6857 | 35.97554
470.6311 | 82.53391 | 470.6311 | 68.21877 | 470.6144 | 35.90477
472.5599 | 82.58694 | 472.5599 | 68.2261 | 472.5432 | 35.84883
474.4887 | 82.64597 | 474.4887 | 68.24681 | 474.4719 | 35.80029
476.4175 | 82.72263 | 476.4175 | 68.29135 | 476.4007 | 35.76662
478.3463 | 82.81134 | 478.3463 | 68.35458 | 478.3294 | 35.7478
480.2751 | 82.91407 | 480.2751 | 68.43586 | 480.2582 | 35.74389
482.204 | 83.02961 | 482.204 | 68.52874 | 482.1869 | 35.75485
484.1328 | 83.15673 | 484.1328 | 68.6264 | 484.1157 | 35.77701
486.0616 | 83.29974 | 486.0616 | 68.73199 | 486.0444 | 35.79913
487.9904 | 83.46231 | 487.9904 | 68.84872 | 487.9732 | 35.82124
489.9193 | 83.62234 | 489.9193 | 68.95294 | 489.9019 | 35.84335
491.8481 | 83.77454 | 491.8481 | 69.03845 | 491.8307 | 35.86169
493.7769 | 83.91795 | 493.7769 | 69.10502 | 493.7594 | 35.8763
495.7057 | 84.05927 | 495.7057 | 69.15962 | 495.6882 | 35.87965
497.6345 | 84.19064 | 497.6345 | 69.19712 | 497.6169 | 35.87177
499.5633 | 84.30397 | 499.5633 | 69.21527 | 499.5457 | 35.85639
501.4921 | 84.39902 | 501.4921 | 69.21736 | 501.4744 | 35.826
503.421 | 84.47939 | 503.421 | 69.20942 | 503.4031 | 35.78436
505.3498 | 84.54444 | 505.3498 | 69.19577 | 505.3319 | 35.73142
507.2786 | 84.59402 | 507.2786 | 69.17802 | 507.2607 | 35.67844
509.2074 | 84.62964 | 509.2074 | 69.15993 | 509.1894 | 35.62165
511.1362 | 84.65684 | 511.1362 | 69.14736 | 511.1181 | 35.56482
513.065 | 84.67548 | 513.065 | 69.14068 | 513.0469 | 35.5154
514.9938 | 84.68652 | 514.9938 | 69.13828 | 514.9756 | 35.47343
516.9227 | 84.68636 | 516.9227 | 69.13223 | 516.9044 | 35.43519
518.8515 | 84.68594 | 518.8515 | 69.12987 | 518.8331 | 35.40062
520.7803 | 84.69622 | 520.7803 | 69.13844 | 520.7619 | 35.3735
522.7091 | 84.72086 | 522.7091 | 69.15475 | 522.6906 | 35.35014
524.6379 | 84.74882 | 524.6379 | 69.16385 | 524.6194 | 35.33421
526.5667 | 84.7735 | 526.5667 | 69.15709 | 526.5481 | 35.32576
528.4955 | 84.79671 | 528.4955 | 69.13515 | 528.4769 | 35.31354
530.4244 | 84.8202 | 530.4244 | 69.10201 | 530.4056 | 35.30502
532.3532 | 84.83696 | 532.3532 | 69.05788 | 532.3344 | 35.30023
534.282 | 84.84077 | 534.282 | 69.00224 | 534.2631 | 35.29543
536.2108 | 84.82834 | 536.2108 | 68.93739 | 536.1918 | 35.29058
538.1396 | 84.79811 | 538.1396 | 68.86616 | 538.1206 | 35.28947
540.0684 | 84.74491 | 540.0684 | 68.78755 | 540.0493 | 35.28458
541.9973 | 84.67068 | 541.9973 | 68.70252 | 541.9781 | 35.2834
543.9261 | 84.58195 | 543.9261 | 68.61694 | 543.9069 | 35.27846
545.8549 | 84.49139 | 545.8549 | 68.54173 | 545.8356 | 35.2697
547.7837 | 84.40671 | 547.7837 | 68.47935 | 547.7643 | 35.26093
549.7125 | 84.33406 | 549.7125 | 68.42563 | 549.6931 | 35.2446
551.6414 | 84.27924 | 551.6414 | 68.37843 | 551.6218 | 35.22446
553.5702 | 84.25145 | 553.5702 | 68.33867 | 553.5506 | 35.2005
555.499 | 84.25893 | 555.499 | 68.30875 | 555.4793 | 35.17652
557.4278 | 84.30454 | 557.4278 | 68.29009 | 557.4081 | 35.14874
559.3566 | 84.38412 | 559.3566 | 68.28091 | 559.3368 | 35.11337
561.2854 | 84.49514 | 561.2854 | 68.28024 | 561.2656 | 35.08172
563.2142 | 84.62928 | 563.2142 | 68.28432 | 563.1943 | 35.05003
565.1431 | 84.77691 | 565.1431 | 68.28886 | 565.123 | 35.0183
567.0719 | 84.92609 | 567.0719 | 68.28893 | 567.0518 | 34.98652
569.0007 | 85.07119 | 569.0007 | 68.28645 | 568.9805 | 34.9585
570.9295 | 85.20635 | 570.9295 | 68.28577 | 570.9093 | 34.93417
572.8583 | 85.32465 | 572.8583 | 68.28682 | 572.8381 | 34.90605
574.7871 | 85.41853 | 574.7871 | 68.28609 | 574.7668 | 34.87789
576.7159 | 85.48811 | 576.7159 | 68.28366 | 576.6956 | 34.85347
578.6448 | 85.53719 | 578.6448 | 68.28128 | 578.6243 | 34.82524
580.5736 | 85.5689 | 580.5736 | 68.27785 | 580.553 | 34.79695
582.5024 | 85.58742 | 582.5024 | 68.27502 | 582.4818 | 34.76486
584.4312 | 85.59948 | 584.4312 | 68.27453 | 584.4105 | 34.72892
586.36 | 85.60782 | 586.36 | 68.27351 | 586.3393 | 34.69296
588.2888 | 85.61746 | 588.2888 | 68.27129 | 588.268 | 34.64935
590.2177 | 85.62697 | 590.2177 | 68.2627 | 590.1968 | 34.60573
592.1465 | 85.63868 | 592.1465 | 68.24628 | 592.1255 | 34.56204
594.0753 | 85.65648 | 594.0753 | 68.22663 | 594.0543 | 34.5183
596.0041 | 85.68167 | 596.0041 | 68.2077 | 595.983 | 34.47453
597.9329 | 85.70881 | 597.9329 | 68.18671 | 597.9117 | 34.43827
599.8618 | 85.73392 | 599.8618 | 68.16171 | 599.8405 | 34.40197
601.7905 | 85.75509 | 601.7905 | 68.13515 | 601.7693 | 34.36565
603.7194 | 85.77467 | 603.7194 | 68.11076 | 603.698 | 34.33685
605.6482 | 85.79114 | 605.6482 | 68.08843 | 605.6268 | 34.31561
607.577 | 85.80421 | 607.577 | 68.07072 | 607.5555 | 34.29432
609.5058 | 85.81381 | 609.5058 | 68.05905 | 609.4843 | 34.27679
611.4346 | 85.82492 | 611.4346 | 68.0544 | 611.413 | 34.25924
613.3635 | 85.83918 | 613.3635 | 68.05622 | 613.3417 | 34.23786
615.2922 | 85.86018 | 615.2922 | 68.06683 | 615.2705 | 34.21643
617.2211 | 85.88795 | 617.2211 | 68.08388 | 617.1992 | 34.18737
619.1499 | 85.92953 | 619.1499 | 68.11195 | 619.128 | 34.15827
621.0787 | 85.98454 | 621.0787 | 68.15112 | 621.0568 | 34.12151
623.0075 | 86.0481 | 623.0075 | 68.19437 | 622.9855 | 34.08092
624.9363 | 86.11471 | 624.9363 | 68.23324 | 624.9142 | 34.03648
626.8652 | 86.18314 | 626.8652 | 68.26678 | 626.843 | 33.99197
628.794 | 86.24973 | 628.794 | 68.2931 | 628.7717 | 33.94744
630.7228 | 86.31116 | 630.7228 | 68.30837 | 630.7004 | 33.90666
632.6516 | 86.36063 | 632.6516 | 68.30827 | 632.6292 | 33.87344
634.5804 | 86.39642 | 634.5804 | 68.29469 | 634.558 | 33.84402
636.5092 | 86.41785 | 636.5092 | 68.26759 | 636.4867 | 33.81835
638.438 | 86.43793 | 638.438 | 68.23958 | 638.4155 | 33.80405
640.3669 | 86.43807 | 640.3669 | 68.1938 | 640.3442 | 33.78974
642.2957 | 86.39938 | 642.2957 | 68.11623 | 642.2729 | 33.77921
644.2245 | 86.37405 | 644.2245 | 68.06215 | 644.2017 | 33.76865
646.1533 | 86.37562 | 646.1533 | 68.04373 | 646.1304 | 33.76187
648.0822 | 86.39612 | 648.0822 | 68.05052 | 648.0592 | 33.74744
650.0109 | 86.43076 | 650.0109 | 68.07265 | 649.9879 | 33.73296
651.9398 | 86.47737 | 651.9398 | 68.10354 | 651.9167 | 33.71083
653.8686 | 86.53168 | 653.8686 | 68.13723 | 653.8455 | 33.68484
655.7974 | 86.58816 | 655.7974 | 68.16537 | 655.7742 | 33.65499
657.7262 | 86.64291 | 657.7262 | 68.18205 | 657.7029 | 33.61745
659.655 | 86.68984 | 659.655 | 68.18198 | 659.6317 | 33.57989
661.5839 | 86.72536 | 661.5839 | 68.163 | 661.5604 | 33.54227
663.5126 | 86.74622 | 663.5126 | 68.12201 | 663.4892 | 33.50077
665.4415 | 86.74835 | 665.4415 | 68.05811 | 665.4179 | 33.46307
667.3703 | 86.69287 | 667.3703 | 67.93884 | 667.3467 | 33.42915
669.2991 | 86.60239 | 669.2991 | 67.79745 | 669.2754 | 33.39518
671.2279 | 86.58018 | 671.2279 | 67.73834 | 671.2042 | 33.36498
673.1567 | 86.58789 | 673.1567 | 67.7188 | 673.1329 | 33.33478
675.0856 | 86.60654 | 675.0856 | 67.71836 | 675.0616 | 33.31216
677.0144 | 86.63389 | 677.0144 | 67.73287 | 676.9904 | 33.2857
678.9432 | 86.67093 | 678.9432 | 67.76176 | 678.9191 | 33.26302
680.872 | 86.71455 | 680.872 | 67.80042 | 680.8479 | 33.23647
682.8008 | 86.76563 | 682.8008 | 67.8459 | 682.7767 | 33.20988
684.7296 | 86.82269 | 684.7296 | 67.89445 | 684.7054 | 33.18327
686.6584 | 86.8835 | 686.6584 | 67.94292 | 686.6342 | 33.15279
688.5873 | 86.9432 | 688.5873 | 67.98492 | 688.5629 | 33.12225
690.5161 | 86.99851 | 690.5161 | 68.01575 | 690.4916 | 33.09167
692.4449 | 87.04134 | 692.4449 | 68.03017 | 692.4204 | 33.0649
694.3737 | 87.06509 | 694.3737 | 68.02494 | 694.3491 | 33.03808
696.3026 | 87.10038 | 696.3026 | 68.03269 | 696.2779 | 33.01122
698.2313 | 87.17139 | 698.2313 | 68.07476 | 698.2066 | 32.98817
700.1602 | 87.23114 | 700.1602 | 68.10355 | 700.1354 | 32.96125
702.089 | 87.27961 | 702.089 | 68.12057 | 702.0641 | 32.94198
704.0178 | 87.31696 | 704.0178 | 68.12841 | 703.9929 | 32.91882
705.9466 | 87.34429 | 705.9466 | 68.13012 | 705.9216 | 32.89947
707.8754 | 87.36092 | 707.8754 | 68.12483 | 707.8503 | 32.88009
709.8043 | 87.3704 | 709.8043 | 68.1159 | 709.7791 | 32.85682
711.733 | 87.37427 | 711.733 | 68.10578 | 711.7079 | 32.82967
713.6619 | 87.37627 | 713.6619 | 68.09784 | 713.6366 | 32.80251
715.5907 | 87.37756 | 715.5907 | 68.09222 | 715.5654 | 32.77527
717.5195 | 87.3818 | 717.5195 | 68.09238 | 717.4941 | 32.74802
719.4483 | 87.38672 | 719.4483 | 68.09599 | 719.4229 | 32.71687
721.3771 | 87.3947 | 721.3771 | 68.10377 | 721.3516 | 32.68952
723.306 | 87.40877 | 723.306 | 68.11795 | 723.2803 | 32.66601
725.2347 | 87.4276 | 725.2347 | 68.13591 | 725.2091 | 32.6386
727.1636 | 87.44647 | 727.1636 | 68.15216 | 727.1378 | 32.61502
729.0924 | 87.46334 | 729.0924 | 68.16561 | 729.0666 | 32.59137
731.0212 | 87.47489 | 731.0212 | 68.17543 | 730.9953 | 32.56386
732.95 | 87.48092 | 732.95 | 68.18137 | 732.9241 | 32.54015
734.8788 | 87.48009 | 734.8788 | 68.18206 | 734.8528 | 32.51641
736.8077 | 87.47346 | 736.8077 | 68.18015 | 736.7816 | 32.49264
738.7365 | 87.46064 | 738.7365 | 68.17572 | 738.7103 | 32.46496
740.6653 | 87.4435 | 740.6653 | 68.17027 | 740.639 | 32.4334
742.5941 | 87.42369 | 742.5941 | 68.16544 | 742.5678 | 32.40565
744.5229 | 87.40429 | 744.5229 | 68.16312 | 744.4966 | 32.374
746.4517 | 87.38641 | 746.4517 | 68.16208 | 746.4253 | 32.34232
748.3806 | 87.3754 | 748.3806 | 68.16518 | 748.3541 | 32.30673
750.3094 | 87.37312 | 750.3094 | 68.17262 | 750.2828 | 32.27495
752.2382 | 87.3792 | 752.2382 | 68.18159 | 752.2115 | 32.23927
754.167 | 87.39253 | 754.167 | 68.19029 | 754.1403 | 32.20744
756.0958 | 87.41425 | 756.0958 | 68.19993 | 756.069 | 32.17555
758.0247 | 87.44193 | 758.0247 | 68.20764 | 757.9978 | 32.13976
759.9534 | 87.47446 | 759.9534 | 68.21204 | 759.9265 | 32.10779
761.8823 | 87.50905 | 761.8823 | 68.21186 | 761.8553 | 32.07191
763.8111 | 87.54313 | 763.8111 | 68.20694 | 763.7841 | 32.03986
765.7399 | 87.57242 | 765.7399 | 68.19548 | 765.7128 | 32.00777
767.6687 | 87.5965 | 767.6687 | 68.17999 | 767.6415 | 31.97178
769.5975 | 87.61465 | 769.5975 | 68.16198 | 769.5703 | 31.9435
771.5264 | 87.62708 | 771.5264 | 68.14366 | 771.499 | 31.91129
773.4551 | 87.63373 | 773.4551 | 68.12676 | 773.4278 | 31.88292
775.384 | 87.63711 | 775.384 | 68.11475 | 775.3565 | 31.85452
777.3128 | 87.63664 | 777.3128 | 68.1075 | 777.2853 | 31.82996
779.2416 | 87.63326 | 779.2416 | 68.106 | 779.214 | 31.80536
781.1704 | 87.62757 | 781.1704 | 68.10982 | 781.1428 | 31.78073
783.0992 | 87.6219 | 783.0992 | 68.1183 | 783.0715 | 31.75994
785.0281 | 87.61517 | 785.0281 | 68.12739 | 785.0002 | 31.743
786.9568 | 87.60865 | 786.9568 | 68.13659 | 786.929 | 31.72212
788.8857 | 87.60224 | 788.8857 | 68.14355 | 788.8577 | 31.70515
790.8145 | 87.5962 | 790.8145 | 68.14684 | 790.7865 | 31.68422
792.7433 | 87.59022 | 792.7433 | 68.14582 | 792.7153 | 31.67103
794.6721 | 87.58741 | 794.6721 | 68.14376 | 794.644 | 31.65395
796.601 | 87.58858 | 796.601 | 68.14154 | 796.5728 | 31.6407
798.5298 | 87.59522 | 798.5298 | 68.14296 | 798.5015 | 31.62742
800.4586 | 87.60706 | 800.4586 | 68.14999 | 800.4302 | 31.61411
802.3874 | 87.62387 | 802.3874 | 68.1635 | 802.359 | 31.60468
804.3162 | 87.64272 | 804.3162 | 68.18117 | 804.2877 | 31.5991
806.2451 | 87.66312 | 806.2451 | 68.20375 | 806.2165 | 31.5935
808.1738 | 87.68407 | 808.1738 | 68.22922 | 808.1452 | 31.58787
810.1027 | 87.70599 | 810.1027 | 68.25585 | 810.074 | 31.58611
812.0315 | 87.72765 | 812.0315 | 68.28145 | 812.0027 | 31.58043
813.9603 | 87.75064 | 813.9603 | 68.30724 | 813.9315 | 31.57472
815.8891 | 87.77548 | 815.8891 | 68.33059 | 815.8602 | 31.56898
817.8179 | 87.8042 | 817.8179 | 68.35121 | 817.7889 | 31.56322
819.7468 | 87.83796 | 819.7468 | 68.36955 | 819.7177 | 31.55354
821.6755 | 87.87941 | 821.6755 | 68.38715 | 821.6464 | 31.53992
823.6044 | 87.9284 | 823.6044 | 68.40297 | 823.5752 | 31.52628
825.5332 | 87.98589 | 825.5332 | 68.41922 | 825.504 | 31.5087
827.462 | 88.05034 | 827.462 | 68.43439 | 827.4327 | 31.48719
829.3908 | 88.12126 | 829.3908 | 68.44691 | 829.3615 | 31.46564
831.3196 | 88.1968 | 831.3196 | 68.45534 | 831.2902 | 31.43626
833.2485 | 88.27658 | 833.2485 | 68.46119 | 833.2189 | 31.40683
835.1772 | 88.35838 | 835.1772 | 68.46325 | 835.1477 | 31.36564
837.1061 | 88.44084 | 837.1061 | 68.46278 | 837.0764 | 31.32051
839.0349 | 88.52074 | 839.0349 | 68.46088 | 839.0052 | 31.26361
840.9637 | 88.59675 | 840.9637 | 68.46004 | 840.9339 | 31.19493
842.8925 | 88.66576 | 842.8925 | 68.45888 | 842.8627 | 31.11835
844.8214 | 88.72648 | 844.8214 | 68.45971 | 844.7914 | 31.03002
846.7502 | 88.77561 | 846.7502 | 68.46301 | 846.7202 | 30.92986
848.679 | 88.81122 | 848.679 | 68.46898 | 848.6489 | 30.82181
850.6078 | 88.83057 | 850.6078 | 68.47597 | 850.5776 | 30.70586
852.5366 | 88.83372 | 852.5366 | 68.48418 | 852.5064 | 30.58591
854.4655 | 88.81949 | 854.4655 | 68.48956 | 854.4352 | 30.46981
856.3942 | 88.78944 | 856.3942 | 68.4894 | 856.3639 | 30.35756
858.3231 | 88.74458 | 858.3231 | 68.48144 | 858.2927 | 30.25696
860.2519 | 88.68863 | 860.2519 | 68.46538 | 860.2214 | 30.16806
862.1807 | 88.62402 | 862.1807 | 68.43916 | 862.1501 | 30.09086
864.1095 | 88.55566 | 864.1095 | 68.40387 | 864.0789 | 30.03319
866.0383 | 88.48775 | 866.0383 | 68.36037 | 866.0076 | 29.99116
867.9672 | 88.42653 | 867.9672 | 68.31156 | 867.9364 | 29.96871
869.8959 | 88.3761 | 869.8959 | 68.25897 | 869.8651 | 29.96191
871.8248 | 88.34203 | 871.8248 | 68.20796 | 871.7939 | 29.96684
873.7536 | 88.32684 | 873.7536 | 68.16142 | 873.7227 | 29.98747
875.6824 | 88.33334 | 875.6824 | 68.12247 | 875.6514 | 30.01199
877.6112 | 88.36181 | 877.6112 | 68.09198 | 877.5801 | 30.04439
879.54 | 88.4128 | 879.54 | 68.07169 | 879.5089 | 30.08067
881.4689 | 88.48325 | 881.4689 | 68.05906 | 881.4376 | 30.11695
883.3976 | 88.57083 | 883.3976 | 68.05284 | 883.3664 | 30.14931
885.3265 | 88.67194 | 885.3265 | 68.05168 | 885.2951 | 30.18165
887.2553 | 88.7845 | 887.2553 | 68.05473 | 887.2239 | 30.20613
889.1841 | 88.90397 | 889.1841 | 68.05865 | 889.1526 | 30.22272
891.1129 | 89.02892 | 891.1129 | 68.06361 | 891.0814 | 30.23538
893.0417 | 89.15689 | 893.0417 | 68.06875 | 893.0101 | 30.23621
894.9706 | 89.28668 | 894.9706 | 68.07381 | 894.9388 | 30.23308
896.8994 | 89.41558 | 896.8994 | 68.07795 | 896.8676 | 30.21813
898.8282 | 89.54342 | 898.8282 | 68.08315 | 898.7963 | 30.19133
900.757 | 89.66787 | 900.757 | 68.08816 | 900.7251 | 30.15662
902.6859 | 89.78828 | 902.6859 | 68.09274 | 902.6538 | 30.114
904.6146 | 89.90252 | 904.6146 | 68.09536 | 904.5826 | 30.06346
906.5435 | 90.00984 | 906.5435 | 68.09576 | 906.5114 | 30.00893
908.4723 | 90.10719 | 908.4723 | 68.09111 | 908.4401 | 29.95042
910.4011 | 90.19387 | 910.4011 | 68.081 | 910.3688 | 29.88792
912.3299 | 90.26888 | 912.3299 | 68.06367 | 912.2975 | 29.82536
914.2587 | 90.33295 | 914.2587 | 68.03811 | 914.2263 | 29.76671
916.1876 | 90.38507 | 916.1876 | 68.0029 | 916.1551 | 29.71587
918.1163 | 90.42757 | 918.1163 | 67.95984 | 918.0838 | 29.66895
920.0452 | 90.46091 | 920.0452 | 67.90794 | 920.0126 | 29.63382
921.974 | 90.48652 | 921.974 | 67.84779 | 921.9413 | 29.60261
923.9028 | 90.50491 | 923.9028 | 67.77991 | 923.8701 | 29.58318
925.8316 | 90.5185 | 925.8316 | 67.70588 | 925.7988 | 29.56769
927.7604 | 90.52708 | 927.7604 | 67.6247 | 927.7275 | 29.56007
929.6893 | 90.53174 | 929.6893 | 67.53783 | 929.6563 | 29.55241
931.618 | 90.53128 | 931.618 | 67.44511 | 931.585 | 29.54472
933.5469 | 90.52561 | 933.5469 | 67.34745 | 933.5138 | 29.52911
935.4757 | 90.51225 | 935.4757 | 67.24431 | 935.4426 | 29.50952
937.4045 | 90.49072 | 937.4045 | 67.13631 | 937.3713 | 29.47803
939.3333 | 90.45951 | 939.3333 | 67.0216 | 939.3 | 29.44257
941.2621 | 90.41865 | 941.2621 | 66.90056 | 941.2288 | 29.39123
943.191 | 90.36678 | 943.191 | 66.77288 | 943.1575 | 29.32796
945.1198 | 90.30524 | 945.1198 | 66.6394 | 945.0863 | 29.25278
947.0486 | 90.2339 | 947.0486 | 66.4989 | 947.015 | 29.16171
948.9774 | 90.15494 | 948.9774 | 66.35284 | 948.9438 | 29.06267
950.9063 | 90.07001 | 950.9063 | 66.20113 | 950.8725 | 28.95168
952.835 | 89.98241 | 952.835 | 66.04433 | 952.8013 | 28.83663
954.7639 | 89.89319 | 954.7639 | 65.88237 | 954.73 | 28.72153
956.6927 | 89.80481 | 956.6927 | 65.71717 | 956.6588 | 28.60635
958.6215 | 89.71772 | 958.6215 | 65.54858 | 958.5875 | 28.49507
960.5503 | 89.63338 | 960.5503 | 65.37744 | 960.5162 | 28.39561
962.4791 | 89.55034 | 962.4791 | 65.20264 | 962.445 | 28.30799
964.408 | 89.46797 | 964.408 | 65.02336 | 964.3738 | 28.23217
966.3367 | 89.38347 | 966.3367 | 64.83675 | 966.3025 | 28.17616
968.2656 | 89.29506 | 968.2656 | 64.64233 | 968.2313 | 28.13201
970.1944 | 89.19876 | 970.1944 | 64.43881 | 970.16 | 28.09972
972.1232 | 89.0923 | 972.1232 | 64.22608 | 972.0887 | 28.07534
974.052 | 88.97255 | 974.052 | 64.00362 | 974.0175 | 28.05091
975.9808 | 88.83921 | 975.9808 | 63.77394 | 975.9462 | 28.03045
977.9097 | 88.69172 | 977.9097 | 63.53843 | 977.875 | 28.00595
979.8384 | 88.53187 | 979.8384 | 63.30064 | 979.8037 | 27.98144
981.7673 | 88.36053 | 981.7673 | 63.06448 | 981.7325 | 27.94894
983.6961 | 88.18144 | 983.6961 | 62.83543 | 983.6612 | 27.91639
985.6249 | 87.99783 | 985.6249 | 62.61672 | 985.59 | 27.88382
987.5537 | 87.81488 | 987.5537 | 62.41245 | 987.5187 | 27.84724
989.4825 | 87.63552 | 989.4825 | 62.22367 | 989.4474 | 27.81062
991.4114 | 87.46353 | 991.4114 | 62.05083 | 991.3762 | 27.77795
993.3401 | 87.30038 | 993.3401 | 61.89204 | 993.3049 | 27.74921
995.269 | 87.14756 | 995.269 | 61.74615 | 995.2337 | 27.72442
997.1978 | 87.00296 | 997.1978 | 61.60876 | 997.1625 | 27.69959
999.1266 | 86.86487 | 999.1266 | 61.4756 | 999.0912 | 27.67473
1001.055 | 86.72928 | 1001.055 | 61.34134 | 1001.02 | 27.64983
1002.984 | 86.59332 | 1002.984 | 61.20302 | 1002.949 | 27.62094
1004.913 | 86.45194 | 1004.913 | 61.05629 | 1004.877 | 27.59201
1006.842 | 86.30161 | 1006.842 | 60.89988 | 1006.806 | 27.55902
1008.771 | 86.13789 | 1008.771 | 60.73273 | 1008.735 | 27.51807
1010.7 | 85.95992 | 1010.7 | 60.55647 | 1010.664 | 27.47708
1012.628 | 85.76696 | 1012.628 | 60.37218 | 1012.592 | 27.43202
1014.557 | 85.56167 | 1014.557 | 60.18411 | 1014.521 | 27.38696
1016.486 | 85.34562 | 1016.486 | 59.99448 | 1016.45 | 27.33385
1018.415 | 85.12319 | 1018.415 | 59.80737 | 1018.379 | 27.28073
1020.344 | 84.89811 | 1020.344 | 59.62605 | 1020.307 | 27.22752
1022.272 | 84.67568 | 1022.272 | 59.45438 | 1022.236 | 27.17429
1024.201 | 84.45956 | 1024.201 | 59.29358 | 1024.165 | 27.11703
1026.13 | 84.25428 | 1026.13 | 59.14623 | 1026.094 | 27.06771
1028.059 | 84.06184 | 1028.059 | 59.01304 | 1028.022 | 27.01832
1029.988 | 83.8845 | 1029.988 | 58.8959 | 1029.951 | 26.96893
1031.917 | 83.72153 | 1031.917 | 58.79414 | 1031.88 | 26.93146
1033.845 | 83.57294 | 1033.845 | 58.70776 | 1033.809 | 26.89796
1035.774 | 83.43656 | 1035.774 | 58.63482 | 1035.737 | 26.87241
1037.703 | 83.31129 | 1037.703 | 58.57473 | 1037.666 | 26.85883
1039.632 | 83.19357 | 1039.632 | 58.52425 | 1039.595 | 26.84924
1041.561 | 83.08121 | 1041.561 | 58.4821 | 1041.524 | 26.8476
1043.489 | 82.9701 | 1043.489 | 58.44456 | 1043.452 | 26.85394
1045.418 | 82.85876 | 1045.418 | 58.41021 | 1045.381 | 26.86829
1047.347 | 82.74541 | 1047.347 | 58.3771 | 1047.31 | 26.88261
1049.276 | 82.63116 | 1049.276 | 58.34537 | 1049.239 | 26.8969
1051.205 | 82.51661 | 1051.205 | 58.31447 | 1051.167 | 26.9152
1053.133 | 82.40486 | 1053.133 | 58.28708 | 1053.096 | 26.92546
1055.062 | 82.2978 | 1055.062 | 58.26453 | 1055.025 | 26.93171
1056.991 | 82.20034 | 1056.991 | 58.25054 | 1056.954 | 26.92992
1058.92 | 82.11523 | 1058.92 | 58.24575 | 1058.882 | 26.92009
1060.849 | 82.04676 | 1060.849 | 58.25211 | 1060.811 | 26.90624
1062.778 | 81.9962 | 1062.778 | 58.26965 | 1062.74 | 26.88433
1064.706 | 81.96571 | 1064.706 | 58.29935 | 1064.669 | 26.86239
1066.635 | 81.95377 | 1066.635 | 58.33842 | 1066.597 | 26.84442
1068.564 | 81.95933 | 1068.564 | 58.38568 | 1068.526 | 26.82645
1070.493 | 81.97815 | 1070.493 | 58.43631 | 1070.455 | 26.82048
1072.422 | 82.00782 | 1072.422 | 58.48798 | 1072.384 | 26.81847
1074.35 | 82.04372 | 1074.35 | 58.53739 | 1074.312 | 26.83253
1076.279 | 82.08382 | 1076.279 | 58.58371 | 1076.241 | 26.86263
1078.208 | 82.12473 | 1078.208 | 58.6255 | 1078.17 | 26.90475
1080.137 | 82.16614 | 1080.137 | 58.66474 | 1080.099 | 26.96295
1082.066 | 82.20781 | 1082.066 | 58.70242 | 1082.027 | 27.02924
1083.995 | 82.25331 | 1083.995 | 58.74259 | 1083.956 | 27.10351
1085.923 | 82.3034 | 1085.923 | 58.78634 | 1085.885 | 27.18584
1087.852 | 82.36058 | 1087.852 | 58.83714 | 1087.814 | 27.26819
1089.781 | 82.42508 | 1089.781 | 58.89587 | 1089.742 | 27.35461
1091.71 | 82.49889 | 1091.71 | 58.96391 | 1091.671 | 27.44099
1093.639 | 82.58025 | 1093.639 | 59.03823 | 1093.6 | 27.53143
1095.567 | 82.66855 | 1095.567 | 59.11694 | 1095.529 | 27.62186
1097.496 | 82.76058 | 1097.496 | 59.19523 | 1097.457 | 27.71236
1099.425 | 82.85443 | 1099.425 | 59.27076 | 1099.386 | 27.80285
1101.354 | 82.94579 | 1101.354 | 59.33923 | 1101.315 | 27.89736
1103.283 | 83.03401 | 1103.283 | 59.40057 | 1103.244 | 27.9919
1105.212 | 83.11764 | 1105.212 | 59.45457 | 1105.172 | 28.09052
1107.14 | 83.19849 | 1107.14 | 59.50393 | 1107.101 | 28.19316
1109.069 | 83.27692 | 1109.069 | 59.55008 | 1109.03 | 28.29579
1110.998 | 83.35549 | 1110.998 | 59.59795 | 1110.958 | 28.39846
1112.927 | 83.43332 | 1112.927 | 59.64924 | 1112.887 | 28.49717
1114.856 | 83.51166 | 1114.856 | 59.70769 | 1114.816 | 28.59987
1116.784 | 83.59015 | 1116.784 | 59.77506 | 1116.745 | 28.69855
1118.713 | 83.67088 | 1118.713 | 59.85456 | 1118.674 | 28.79324
1120.642 | 83.7526 | 1120.642 | 59.94527 | 1120.602 | 28.88394
1122.571 | 83.83645 | 1122.571 | 60.04859 | 1122.531 | 28.97461
1124.5 | 83.9215 | 1124.5 | 60.16338 | 1124.46 | 29.05724
1126.428 | 84.00901 | 1126.428 | 60.28938 | 1126.389 | 29.13987
1128.357 | 84.09827 | 1128.357 | 60.42444 | 1128.317 | 29.21852
1130.286 | 84.19225 | 1130.286 | 60.57006 | 1130.246 | 29.28905
1132.215 | 84.29038 | 1132.215 | 60.72342 | 1132.175 | 29.35961
1134.144 | 84.39152 | 1134.144 | 60.88064 | 1134.104 | 29.4261
1136.073 | 84.49028 | 1136.073 | 61.03483 | 1136.032 | 29.48459
1138.001 | 84.58312 | 1138.001 | 61.18173 | 1137.961 | 29.54302
1139.93 | 84.66399 | 1139.93 | 61.3143 | 1139.89 | 29.60146
1141.859 | 84.73009 | 1141.859 | 61.42952 | 1141.818 | 29.65585
1143.788 | 84.77793 | 1143.788 | 61.52467 | 1143.747 | 29.70623
1145.717 | 84.80766 | 1145.717 | 61.60039 | 1145.676 | 29.76062
1147.645 | 84.81754 | 1147.645 | 61.65588 | 1147.605 | 29.81096
1149.574 | 84.81134 | 1149.574 | 61.69628 | 1149.533 | 29.85726
1151.503 | 84.79243 | 1151.503 | 61.72551 | 1151.462 | 29.90764
1153.432 | 84.76774 | 1153.432 | 61.75034 | 1153.391 | 29.95799
1155.361 | 84.74393 | 1155.361 | 61.77761 | 1155.32 | 30.00833
1157.29 | 84.73093 | 1157.29 | 61.81686 | 1157.249 | 30.05868
1159.218 | 84.73223 | 1159.218 | 61.87076 | 1159.177 | 30.10902
1161.147 | 84.75077 | 1161.147 | 61.94137 | 1161.106 | 30.15938
1163.076 | 84.78602 | 1163.076 | 62.02779 | 1163.035 | 30.20972
1165.005 | 84.83916 | 1165.005 | 62.13095 | 1164.964 | 30.25598
1166.934 | 84.90775 | 1166.934 | 62.24817 | 1166.892 | 30.30635
1168.862 | 84.99043 | 1168.862 | 62.37778 | 1168.821 | 30.35667
1170.791 | 85.08167 | 1170.791 | 62.51431 | 1170.75 | 30.40701
1172.72 | 85.17786 | 1172.72 | 62.65401 | 1172.678 | 30.45734
1174.649 | 85.27291 | 1174.649 | 62.79175 | 1174.607 | 30.50362
1176.578 | 85.36491 | 1176.578 | 62.92675 | 1176.536 | 30.54989
1178.506 | 85.44891 | 1178.506 | 63.05483 | 1178.465 | 30.60019
1180.435 | 85.52453 | 1180.435 | 63.17584 | 1180.393 | 30.64643
1182.364 | 85.59212 | 1182.364 | 63.29056 | 1182.322 | 30.68866
1184.293 | 85.65399 | 1184.293 | 63.40099 | 1184.251 | 30.73086
1186.222 | 85.70671 | 1186.222 | 63.5036 | 1186.18 | 30.77304
1188.151 | 85.75134 | 1188.151 | 63.59926 | 1188.108 | 30.81114
1190.079 | 85.78709 | 1190.079 | 63.6872 | 1190.037 | 30.84928
1192.008 | 85.81607 | 1192.008 | 63.76892 | 1191.966 | 30.8833
1193.937 | 85.8378 | 1193.937 | 63.84346 | 1193.895 | 30.91732
1195.866 | 85.85437 | 1195.866 | 63.91204 | 1195.823 | 30.95137
1197.795 | 85.86431 | 1197.795 | 63.97242 | 1197.752 | 30.98537
1199.724 | 85.87081 | 1199.724 | 64.02699 | 1199.681 | 31.01937
1201.652 | 85.87434 | 1201.652 | 64.07654 | 1201.61 | 31.05744
1203.581 | 85.87775 | 1203.581 | 64.12399 | 1203.538 | 31.0955
1205.51 | 85.88066 | 1205.51 | 64.16884 | 1205.467 | 31.13355
1207.439 | 85.88647 | 1207.439 | 64.21475 | 1207.396 | 31.17565
1209.368 | 85.89552 | 1209.368 | 64.26241 | 1209.325 | 31.21777
1211.296 | 85.90852 | 1211.296 | 64.31248 | 1211.253 | 31.26395
1213.225 | 85.92233 | 1213.225 | 64.36266 | 1213.182 | 31.30605
1215.154 | 85.93806 | 1215.154 | 64.41498 | 1215.111 | 31.34814
1217.083 | 85.95229 | 1217.083 | 64.46684 | 1217.04 | 31.39428
1219.012 | 85.96536 | 1219.012 | 64.51896 | 1218.968 | 31.43636
1220.94 | 85.97546 | 1220.94 | 64.57038 | 1220.897 | 31.47845
1222.869 | 85.98376 | 1222.869 | 64.62296 | 1222.826 | 31.52052
1224.798 | 85.98919 | 1224.798 | 64.67493 | 1224.755 | 31.56257
1226.727 | 85.99564 | 1226.727 | 64.72922 | 1226.683 | 31.60057
1228.656 | 86.00365 | 1228.656 | 64.78604 | 1228.612 | 31.63854
1230.584 | 86.01642 | 1230.584 | 64.84766 | 1230.541 | 31.67651
1232.513 | 86.0332 | 1232.513 | 64.91216 | 1232.47 | 31.71445
1234.442 | 86.05615 | 1234.442 | 64.98072 | 1234.398 | 31.75241
1236.371 | 86.08531 | 1236.371 | 65.05258 | 1236.327 | 31.78627
1238.3 | 86.12136 | 1238.3 | 65.12747 | 1238.256 | 31.81604
1240.229 | 86.161 | 1240.229 | 65.20188 | 1240.185 | 31.84987
1242.157 | 86.20316 | 1242.157 | 65.27532 | 1242.113 | 31.88372
1244.086 | 86.24216 | 1244.086 | 65.34286 | 1244.042 | 31.91345
1246.015 | 86.27826 | 1246.015 | 65.40582 | 1245.971 | 31.94317
1247.944 | 86.3093 | 1247.944 | 65.46395 | 1247.9 | 31.97289
1249.873 | 86.33463 | 1249.873 | 65.5182 | 1249.828 | 32.00259
1251.802 | 86.35209 | 1251.802 | 65.56686 | 1251.757 | 32.0323
1253.73 | 86.36383 | 1253.73 | 65.613 | 1253.686 | 32.06606
1255.659 | 86.37009 | 1255.659 | 65.65842 | 1255.615 | 32.09573
1257.588 | 86.37474 | 1257.588 | 65.70708 | 1257.543 | 32.1254
1259.517 | 86.37751 | 1259.517 | 65.75826 | 1259.472 | 32.15095
1261.446 | 86.38309 | 1261.446 | 65.81606 | 1261.401 | 32.17651
1263.374 | 86.39572 | 1263.374 | 65.88326 | 1263.33 | 32.20202
1265.303 | 86.41744 | 1265.303 | 65.95954 | 1265.258 | 32.22346
1267.232 | 86.44644 | 1267.232 | 66.04134 | 1267.187 | 32.24488
1269.161 | 86.48193 | 1269.161 | 66.12684 | 1269.116 | 32.26628
1271.09 | 86.51994 | 1271.09 | 66.21085 | 1271.045 | 32.28355
1273.018 | 86.5619 | 1273.018 | 66.29432 | 1272.973 | 32.30495
1274.947 | 86.60409 | 1274.947 | 66.37376 | 1274.902 | 32.3181
1276.876 | 86.64236 | 1276.876 | 66.44527 | 1276.831 | 32.33534
1278.805 | 86.67204 | 1278.805 | 66.5051 | 1278.76 | 32.35256
1280.734 | 86.69195 | 1280.734 | 66.55423 | 1280.688 | 32.36978
1282.663 | 86.70129 | 1282.663 | 66.59393 | 1282.617 | 32.38289
1284.591 | 86.70164 | 1284.591 | 66.62712 | 1284.546 | 32.40007
1286.52 | 86.68967 | 1286.52 | 66.65208 | 1286.475 | 32.41724
1288.449 | 86.6728 | 1288.449 | 66.67693 | 1288.403 | 32.43438
1290.378 | 86.65582 | 1290.378 | 66.70559 | 1290.332 | 32.45152
1292.307 | 86.63948 | 1292.307 | 66.73811 | 1292.261 | 32.46863
1294.235 | 86.62719 | 1294.235 | 66.77681 | 1294.19 | 32.48574
1296.164 | 86.62367 | 1296.164 | 66.82419 | 1296.118 | 32.50282
1298.093 | 86.62809 | 1298.093 | 66.87719 | 1298.047 | 32.51989
1300.022 | 86.64206 | 1300.022 | 66.93545 | 1299.976 | 32.53694
1301.951 | 86.66055 | 1301.951 | 66.99186 | 1301.905 | 32.54987
1303.88 | 86.68105 | 1303.88 | 67.04282 | 1303.833 | 32.56277
1305.808 | 86.69989 | 1305.808 | 67.08503 | 1305.762 | 32.57156
1307.737 | 86.71638 | 1307.737 | 67.11868 | 1307.691 | 32.58032
1309.666 | 86.72549 | 1309.666 | 67.14007 | 1309.62 | 32.58908
1311.595 | 86.71756 | 1311.595 | 67.14154 | 1311.548 | 32.5937
1313.524 | 86.68635 | 1313.524 | 67.12012 | 1313.477 | 32.59007
1315.452 | 86.65599 | 1315.452 | 67.10252 | 1315.406 | 32.59054
1317.381 | 86.62896 | 1317.381 | 67.09246 | 1317.334 | 32.58686
1319.31 | 86.60316 | 1319.31 | 67.0892 | 1319.263 | 32.58315
1321.239 | 86.58296 | 1321.239 | 67.09698 | 1321.192 | 32.57944
1323.168 | 86.56847 | 1323.168 | 67.1145 | 1323.121 | 32.57568
1325.096 | 86.55534 | 1325.096 | 67.13619 | 1325.049 | 32.57193
1327.025 | 86.54297 | 1327.025 | 67.15969 | 1326.978 | 32.57224
1328.954 | 86.52703 | 1328.954 | 67.17917 | 1328.907 | 32.57667
1330.883 | 86.51315 | 1330.883 | 67.19923 | 1330.836 | 32.57696
1332.812 | 86.50027 | 1332.812 | 67.21761 | 1332.765 | 32.58546
1334.741 | 86.47545 | 1334.741 | 67.22007 | 1334.693 | 32.58982
1336.669 | 86.42322 | 1336.669 | 67.19167 | 1336.622 | 32.59418
1338.598 | 86.36428 | 1338.598 | 67.15401 | 1338.551 | 32.60262
1340.527 | 86.31815 | 1340.527 | 67.1274 | 1340.479 | 32.60691
1342.456 | 86.31118 | 1342.456 | 67.13802 | 1342.408 | 32.60708
1344.385 | 86.33224 | 1344.385 | 67.1734 | 1344.337 | 32.60721
1346.313 | 86.35902 | 1346.313 | 67.21056 | 1346.266 | 32.6032
1348.242 | 86.37704 | 1348.242 | 67.23561 | 1348.194 | 32.60329
1350.171 | 86.40041 | 1350.171 | 67.2634 | 1350.123 | 32.59925
1352.1 | 86.42563 | 1352.1 | 67.29085 | 1352.052 | 32.5993
1354.029 | 86.44721 | 1354.029 | 67.31339 | 1353.981 | 32.59932
1355.958 | 86.45898 | 1355.958 | 67.32591 | 1355.909 | 32.59932
1357.886 | 86.46807 | 1357.886 | 67.33586 | 1357.838 | 32.60342
1359.815 | 86.44379 | 1359.815 | 67.31214 | 1359.767 | 32.60754
1361.744 | 86.36912 | 1361.744 | 67.23893 | 1361.696 | 32.60747
1363.673 | 86.28207 | 1363.673 | 67.15633 | 1363.624 | 32.60326
1365.602 | 86.23273 | 1365.602 | 67.11323 | 1365.553 | 32.59489
1367.53 | 86.18305 | 1367.53 | 67.06814 | 1367.482 | 32.58236
1369.459 | 86.13158 | 1369.459 | 67.01879 | 1369.411 | 32.55741
1371.388 | 86.07858 | 1371.388 | 66.96399 | 1371.339 | 32.52827
1373.317 | 86.00374 | 1373.317 | 66.883 | 1373.268 | 32.495
1375.246 | 85.9435 | 1375.246 | 66.81311 | 1375.197 | 32.44926
1377.175 | 85.92635 | 1377.175 | 66.78144 | 1377.126 | 32.39521
1379.103 | 85.92321 | 1379.103 | 66.75833 | 1379.054 | 32.33698
1381.032 | 85.94002 | 1381.032 | 66.75069 | 1380.983 | 32.2704
1382.961 | 85.96835 | 1382.961 | 66.75027 | 1382.912 | 32.20382
1384.89 | 85.99713 | 1384.89 | 66.74698 | 1384.841 | 32.13718
1386.819 | 85.99483 | 1386.819 | 66.71107 | 1386.769 | 32.0705
1388.747 | 85.9899 | 1388.747 | 66.67451 | 1388.698 | 32.00375
1390.676 | 86.00027 | 1390.676 | 66.65623 | 1390.627 | 31.93697
1392.605 | 85.96565 | 1392.605 | 66.59655 | 1392.556 | 31.87431
1394.534 | 85.88118 | 1394.534 | 66.49333 | 1394.484 | 31.81984
1396.463 | 85.80657 | 1396.463 | 66.40845 | 1396.413 | 31.77782
1398.391 | 85.75728 | 1398.391 | 66.35669 | 1398.342 | 31.74818
1400.32 | 85.75243 | 1400.32 | 66.35609 | 1400.271 | 31.73509
1402.249 | 85.81412 | 1402.249 | 66.42514 | 1402.199 | 31.74274
1404.178 | 85.89906 | 1404.178 | 66.51704 | 1404.128 | 31.77109
1406.107 | 86.00748 | 1406.107 | 66.63103 | 1406.057 | 31.82015
1408.036 | 86.15572 | 1408.036 | 66.78042 | 1407.986 | 31.88168
1409.964 | 86.26739 | 1409.964 | 66.88648 | 1409.914 | 31.95568
1411.893 | 86.36477 | 1411.893 | 66.97323 | 1411.843 | 32.04211
1413.822 | 86.46405 | 1413.822 | 67.05647 | 1413.772 | 32.13268
1415.751 | 86.55 | 1415.751 | 67.12153 | 1415.701 | 32.23158
1417.68 | 86.57058 | 1417.68 | 67.11812 | 1417.629 | 32.32634
1419.609 | 86.50243 | 1419.609 | 67.02763 | 1419.558 | 32.40455
1421.537 | 86.44792 | 1421.537 | 66.95632 | 1421.487 | 32.47023
1423.466 | 86.42796 | 1423.466 | 66.9246 | 1423.416 | 32.53178
1425.395 | 86.4337 | 1425.395 | 66.92391 | 1425.344 | 32.57673
1427.324 | 86.49102 | 1427.324 | 66.97857 | 1427.273 | 32.61333
1429.253 | 86.51495 | 1429.253 | 67.00018 | 1429.202 | 32.63329
1431.181 | 86.4715 | 1431.181 | 66.95733 | 1431.131 | 32.64493
1433.11 | 86.48585 | 1433.11 | 66.97546 | 1433.059 | 32.6524
1435.039 | 86.56092 | 1435.039 | 67.05236 | 1434.988 | 32.65984
1436.968 | 86.61524 | 1436.968 | 67.10387 | 1436.917 | 32.6631
1438.897 | 86.73757 | 1438.897 | 67.21854 | 1438.846 | 32.66219
1440.825 | 86.93395 | 1440.825 | 67.39722 | 1440.774 | 32.66958
1442.754 | 87.14521 | 1442.754 | 67.5793 | 1442.703 | 32.68943
1444.683 | 87.30336 | 1444.683 | 67.69689 | 1444.632 | 32.70927
1446.612 | 87.37724 | 1446.612 | 67.72261 | 1446.561 | 32.73323
1448.541 | 87.4305 | 1448.541 | 67.72386 | 1448.489 | 32.75725
1450.469 | 87.47898 | 1450.469 | 67.71883 | 1450.418 | 32.78119
1452.398 | 87.51649 | 1452.398 | 67.70348 | 1452.347 | 32.8093
1454.327 | 87.49862 | 1454.327 | 67.63574 | 1454.276 | 32.84156
1456.256 | 87.33749 | 1456.256 | 67.43256 | 1456.204 | 32.87799
1458.185 | 87.12897 | 1458.185 | 67.19764 | 1458.133 | 32.9019
1460.114 | 87.04649 | 1460.114 | 67.10291 | 1460.062 | 32.90912
1462.042 | 87.00552 | 1462.042 | 67.05906 | 1461.991 | 32.91216
1463.971 | 86.93311 | 1463.971 | 66.99207 | 1463.919 | 32.91518
1465.9 | 86.94623 | 1465.9 | 67.01826 | 1465.848 | 32.91817
1467.829 | 87.06508 | 1467.829 | 67.15099 | 1467.777 | 32.92114
1469.758 | 87.17314 | 1469.758 | 67.26971 | 1469.706 | 32.9241
1471.687 | 87.19173 | 1471.687 | 67.29449 | 1471.634 | 32.93119
1473.615 | 87.1717 | 1473.615 | 67.27909 | 1473.563 | 32.93411
1475.544 | 87.24823 | 1475.544 | 67.35783 | 1475.492 | 32.94118
1477.473 | 87.41108 | 1477.473 | 67.51699 | 1477.421 | 32.93987
1479.402 | 87.52662 | 1479.402 | 67.62046 | 1479.349 | 32.93438
1481.331 | 87.53525 | 1481.331 | 67.61484 | 1481.278 | 32.92885
1483.259 | 87.54534 | 1483.259 | 67.61298 | 1483.207 | 32.92747
1485.188 | 87.62041 | 1485.188 | 67.67886 | 1485.135 | 32.93862
1487.117 | 87.75117 | 1487.117 | 67.80182 | 1487.064 | 32.94975
1489.046 | 87.81148 | 1489.046 | 67.85546 | 1488.993 | 32.95667
1490.975 | 87.81923 | 1490.975 | 67.86156 | 1490.922 | 32.96359
1492.903 | 87.89458 | 1492.903 | 67.93902 | 1492.85 | 32.97047
1494.832 | 87.91611 | 1494.832 | 67.96159 | 1494.779 | 32.98154
1496.761 | 87.83695 | 1496.761 | 67.88506 | 1496.708 | 33.00092
1498.69 | 87.73841 | 1498.69 | 67.79119 | 1498.637 | 33.01611
1500.619 | 87.70808 | 1500.619 | 67.76734 | 1500.566 | 33.0313
1502.548 | 87.77222 | 1502.548 | 67.8357 | 1502.494 | 33.05901
1504.476 | 87.80371 | 1504.476 | 67.86507 | 1504.423 | 33.08674
1506.405 | 87.63452 | 1506.405 | 67.68931 | 1506.352 | 33.11022
1508.334 | 87.45038 | 1508.334 | 67.50525 | 1508.281 | 33.12117
1510.263 | 87.45312 | 1510.263 | 67.51027 | 1510.209 | 33.11954
1512.192 | 87.46191 | 1512.192 | 67.51913 | 1512.138 | 33.11369
1514.12 | 87.38234 | 1514.12 | 67.44119 | 1514.067 | 33.10781
1516.049 | 87.25153 | 1516.049 | 67.31596 | 1515.995 | 33.09772
1517.978 | 87.13898 | 1517.978 | 67.21537 | 1517.924 | 33.08762
1519.907 | 87.09473 | 1519.907 | 67.18719 | 1519.853 | 33.07748
1521.836 | 87.0116 | 1521.836 | 67.12347 | 1521.782 | 33.06315
1523.765 | 87.00547 | 1523.765 | 67.14377 | 1523.71 | 33.05296
1525.693 | 87.08237 | 1525.693 | 67.24936 | 1525.639 | 33.05112
1527.622 | 87.18671 | 1527.622 | 67.3839 | 1527.568 | 33.05347
1529.551 | 87.3032 | 1529.551 | 67.5297 | 1529.497 | 33.05997
1531.48 | 87.2508 | 1531.48 | 67.50163 | 1531.425 | 33.06649
1533.409 | 86.98952 | 1533.409 | 67.26935 | 1533.354 | 33.07717
1535.337 | 86.88334 | 1535.337 | 67.20199 | 1535.283 | 33.09203
1537.266 | 86.8951 | 1537.266 | 67.25 | 1537.212 | 33.11105
1539.195 | 86.76882 | 1539.195 | 67.15605 | 1539.141 | 33.12168
1541.124 | 86.55596 | 1541.124 | 66.97657 | 1541.069 | 33.12389
1543.053 | 86.38426 | 1543.053 | 66.83894 | 1542.998 | 33.10928
1544.981 | 86.30001 | 1544.981 | 66.78913 | 1544.927 | 33.09467
1546.91 | 86.41436 | 1546.91 | 66.95628 | 1546.855 | 33.07581
1548.839 | 86.3518 | 1548.839 | 66.9037 | 1548.784 | 33.06534
1550.768 | 86.28521 | 1550.768 | 66.84914 | 1550.713 | 33.05904
1552.697 | 86.22689 | 1552.697 | 66.80373 | 1552.642 | 33.05271
1554.626 | 86.11569 | 1554.626 | 66.70752 | 1554.57 | 33.05897
1556.554 | 85.92718 | 1556.554 | 66.53754 | 1556.499 | 33.0694
1558.483 | 85.52874 | 1558.483 | 66.16331 | 1558.428 | 33.07562
1560.412 | 85.13193 | 1560.412 | 65.81137 | 1560.357 | 33.0692
1562.341 | 84.99649 | 1562.341 | 65.73579 | 1562.285 | 33.05436
1564.27 | 84.90367 | 1564.27 | 65.70824 | 1564.214 | 33.03947
1566.198 | 84.7846 | 1566.198 | 65.66098 | 1566.143 | 33.033
1568.127 | 84.70526 | 1568.127 | 65.65875 | 1568.072 | 33.03071
1570.056 | 84.68785 | 1570.056 | 65.72129 | 1570 | 33.02417
1571.985 | 84.78706 | 1571.985 | 65.90188 | 1571.929 | 33.005
1573.914 | 84.9334 | 1573.914 | 66.12457 | 1573.858 | 32.98579
1575.843 | 84.82516 | 1575.843 | 66.04379 | 1575.787 | 32.97498
1577.771 | 84.78987 | 1577.771 | 66.05227 | 1577.715 | 32.96835
1579.7 | 84.81561 | 1579.7 | 66.11458 | 1579.644 | 32.9617
1581.629 | 84.7909 | 1581.629 | 66.11762 | 1581.573 | 32.95925
1583.558 | 84.71006 | 1583.558 | 66.05923 | 1583.502 | 32.9736
1585.487 | 84.59007 | 1585.487 | 65.95985 | 1585.43 | 32.99636
1587.415 | 84.56094 | 1587.415 | 65.9547 | 1587.359 | 33.0149
1589.344 | 84.55967 | 1589.344 | 65.97356 | 1589.288 | 33.02921
1591.273 | 84.47565 | 1591.273 | 65.90714 | 1591.217 | 33.04351
1593.202 | 84.38511 | 1593.202 | 65.83455 | 1593.145 | 33.05779
1595.131 | 84.27355 | 1595.131 | 65.73929 | 1595.074 | 33.07629
1597.06 | 84.13012 | 1597.06 | 65.61133 | 1597.003 | 33.09475
1598.988 | 84.02148 | 1598.988 | 65.51694 | 1598.932 | 33.11318
1600.917 | 83.87556 | 1600.917 | 65.37862 | 1600.86 | 33.1274
1602.846 | 83.7003 | 1602.846 | 65.20496 | 1602.789 | 33.14159
1604.775 | 83.58939 | 1604.775 | 65.08933 | 1604.718 | 33.15579
1606.704 | 83.5126 | 1606.704 | 64.99483 | 1606.647 | 33.16151
1608.632 | 83.33803 | 1608.632 | 64.78528 | 1608.575 | 33.15879
1610.561 | 83.12595 | 1610.561 | 64.52534 | 1610.504 | 33.14759
1612.49 | 82.94313 | 1612.49 | 64.28178 | 1612.433 | 33.14059
1614.419 | 82.76247 | 1614.419 | 64.0259 | 1614.362 | 33.13779
1616.348 | 82.52605 | 1616.348 | 63.70033 | 1616.29 | 33.13496
1618.276 | 82.31174 | 1618.276 | 63.38865 | 1618.219 | 33.11946
1620.205 | 82.12504 | 1620.205 | 63.0966 | 1620.148 | 33.10812
1622.134 | 81.94962 | 1622.134 | 62.81242 | 1622.077 | 33.09679
1624.063 | 81.82656 | 1624.063 | 62.58099 | 1624.005 | 33.08542
1625.992 | 81.70457 | 1625.992 | 62.35056 | 1625.934 | 33.0656
1627.921 | 81.60226 | 1627.921 | 62.14723 | 1627.863 | 33.04993
1629.849 | 81.65154 | 1629.849 | 62.10639 | 1629.792 | 33.04274
1631.778 | 81.84445 | 1631.778 | 62.21658 | 1631.72 | 33.05241
1633.707 | 82.06402 | 1633.707 | 62.35752 | 1633.649 | 33.07051
1635.636 | 82.19645 | 1635.636 | 62.41653 | 1635.578 | 33.1013
1637.565 | 82.31606 | 1637.565 | 62.46446 | 1637.507 | 33.13208
1639.494 | 82.74046 | 1639.494 | 62.84196 | 1639.435 | 33.16709
1641.422 | 83.1513 | 1641.422 | 63.20572 | 1641.364 | 33.20629
1643.351 | 83.46905 | 1643.351 | 63.47659 | 1643.293 | 33.25819
1645.28 | 83.71641 | 1645.28 | 63.67887 | 1645.222 | 33.31429
1647.209 | 83.86434 | 1647.209 | 63.78372 | 1647.15 | 33.36197
1649.138 | 83.99541 | 1649.138 | 63.87865 | 1649.079 | 33.39691
1651.066 | 84.1217 | 1651.066 | 63.97209 | 1651.008 | 33.4403
1652.995 | 84.11676 | 1652.995 | 63.93913 | 1652.937 | 33.47524
1654.924 | 84.23825 | 1654.924 | 64.04823 | 1654.865 | 33.48474
1656.853 | 84.5218 | 1656.853 | 64.32533 | 1656.794 | 33.48152
1658.782 | 84.83408 | 1658.782 | 64.63612 | 1658.723 | 33.48251
1660.71 | 85.16015 | 1660.71 | 64.96419 | 1660.651 | 33.48773
1662.639 | 85.47591 | 1662.639 | 65.2849 | 1662.58 | 33.5014
1664.568 | 85.91506 | 1664.568 | 65.7327 | 1664.509 | 33.52351
1666.497 | 86.6101 | 1666.497 | 66.45084 | 1666.438 | 33.54987
1668.426 | 87.05066 | 1668.426 | 66.89641 | 1668.366 | 33.58468
1670.354 | 87.34132 | 1670.354 | 67.18936 | 1670.295 | 33.61525
1672.283 | 87.57305 | 1672.283 | 67.41885 | 1672.224 | 33.65004
1674.212 | 87.68531 | 1674.212 | 67.52379 | 1674.153 | 33.68482
1676.141 | 87.82682 | 1676.141 | 67.65589 | 1676.082 | 33.71534
1678.07 | 88.00298 | 1678.07 | 67.81419 | 1678.01 | 33.74588
1679.999 | 88.13915 | 1679.999 | 67.92639 | 1679.939 | 33.77638
1681.927 | 88.3632 | 1681.927 | 68.12299 | 1681.868 | 33.80686
1683.856 | 88.52923 | 1683.856 | 68.25256 | 1683.797 | 33.82885
1685.785 | 88.71964 | 1685.785 | 68.40559 | 1685.725 | 33.83385
1687.714 | 89.009 | 1687.714 | 68.65085 | 1687.654 | 33.83035
1689.643 | 89.25724 | 1689.643 | 68.84877 | 1689.583 | 33.82681
1691.572 | 89.46638 | 1691.572 | 69.00578 | 1691.511 | 33.82748
1693.5 | 89.63961 | 1693.5 | 69.12391 | 1693.44 | 33.82816
1695.429 | 89.66174 | 1695.429 | 69.09036 | 1695.369 | 33.84155
1697.358 | 89.64655 | 1697.358 | 69.02583 | 1697.298 | 33.85069
1699.287 | 89.62701 | 1699.287 | 68.95943 | 1699.226 | 33.86403
1701.216 | 89.56487 | 1701.216 | 68.85668 | 1701.155 | 33.86887
1703.144 | 89.67065 | 1703.144 | 68.92654 | 1703.084 | 33.86945
1705.073 | 89.81876 | 1705.073 | 69.03728 | 1705.013 | 33.86998
1707.002 | 89.88687 | 1707.002 | 69.06949 | 1706.941 | 33.86627
1708.931 | 89.96746 | 1708.931 | 69.11776 | 1708.87 | 33.86678
1710.86 | 90.10116 | 1710.86 | 69.22013 | 1710.799 | 33.86726
1712.788 | 90.29778 | 1712.788 | 69.38495 | 1712.728 | 33.87198
1714.717 | 90.47279 | 1714.717 | 69.52505 | 1714.656 | 33.87241
1716.646 | 90.53551 | 1716.646 | 69.55388 | 1716.585 | 33.86434
1718.575 | 90.5824 | 1718.575 | 69.57158 | 1718.514 | 33.84772
1720.504 | 90.71751 | 1720.504 | 69.67842 | 1720.443 | 33.82682
1722.433 | 90.82675 | 1722.433 | 69.75965 | 1722.371 | 33.81016
1724.361 | 90.9017 | 1724.361 | 69.81065 | 1724.3 | 33.80197
1726.29 | 90.98421 | 1726.29 | 69.87287 | 1726.229 | 33.80228
1728.219 | 91.07919 | 1728.219 | 69.95101 | 1728.158 | 33.80682
1730.148 | 91.17331 | 1730.148 | 70.0306 | 1730.086 | 33.81988
1732.077 | 91.16106 | 1732.077 | 70.0076 | 1732.015 | 33.82864
1734.005 | 91.02549 | 1734.005 | 69.86813 | 1733.944 | 33.84165
1735.934 | 90.94772 | 1735.934 | 69.79535 | 1735.873 | 33.84185
1737.863 | 90.94646 | 1737.863 | 69.80023 | 1737.801 | 33.84631
1739.792 | 90.88152 | 1739.792 | 69.74216 | 1739.73 | 33.85501
1741.721 | 90.79224 | 1741.721 | 69.66263 | 1741.659 | 33.86369
1743.65 | 90.70574 | 1743.65 | 69.58675 | 1743.588 | 33.86809
1745.578 | 90.63763 | 1745.578 | 69.53014 | 1745.516 | 33.85966
1747.507 | 90.62201 | 1747.507 | 69.52444 | 1747.445 | 33.84268
1749.436 | 90.60806 | 1749.436 | 69.51886 | 1749.374 | 33.82143
1751.365 | 90.62601 | 1751.365 | 69.54429 | 1751.303 | 33.79163
1753.294 | 90.73346 | 1753.294 | 69.65675 | 1753.231 | 33.76604
1755.222 | 90.8525 | 1755.222 | 69.77624 | 1755.16 | 33.7447
1757.151 | 90.91199 | 1757.151 | 69.8343 | 1757.089 | 33.73613
1759.08 | 90.94446 | 1759.08 | 69.86543 | 1759.018 | 33.73609
1761.009 | 90.9411 | 1761.009 | 69.86202 | 1760.946 | 33.74027
1762.938 | 90.98504 | 1762.938 | 69.90857 | 1762.875 | 33.74445
1764.866 | 91.02737 | 1764.866 | 69.95174 | 1764.804 | 33.74434
1766.795 | 90.97144 | 1766.795 | 69.89835 | 1766.733 | 33.75274
1768.724 | 90.88574 | 1768.724 | 69.81938 | 1768.661 | 33.7654
1770.653 | 90.76057 | 1770.653 | 69.70345 | 1770.59 | 33.77804
1772.582 | 90.57299 | 1772.582 | 69.52957 | 1772.519 | 33.78212
1774.511 | 90.43955 | 1774.511 | 69.4143 | 1774.448 | 33.77337
1776.439 | 90.39727 | 1776.439 | 69.39091 | 1776.376 | 33.76459
1778.368 | 90.43464 | 1778.368 | 69.44516 | 1778.305 | 33.75579
1780.297 | 90.52187 | 1780.297 | 69.54541 | 1780.234 | 33.74695
1782.226 | 90.61663 | 1782.226 | 69.64821 | 1782.163 | 33.73384
1784.155 | 90.69176 | 1784.155 | 69.72585 | 1784.091 | 33.72068
1786.083 | 90.76569 | 1786.083 | 69.79825 | 1786.02 | 33.71606
1788.012 | 90.83345 | 1788.012 | 69.86015 | 1787.949 | 33.71571
1789.941 | 90.8457 | 1789.941 | 69.86303 | 1789.878 | 33.72385
1791.87 | 90.76731 | 1791.87 | 69.77502 | 1791.806 | 33.732
1793.799 | 90.64469 | 1793.799 | 69.64713 | 1793.735 | 33.73158
1795.728 | 90.5443 | 1795.728 | 69.54579 | 1795.664 | 33.73542
1797.656 | 90.41533 | 1797.656 | 69.42025 | 1797.593 | 33.7435
1799.585 | 90.2703 | 1799.585 | 69.28609 | 1799.521 | 33.7473
1801.514 | 90.17963 | 1801.514 | 69.21281 | 1801.45 | 33.74249
1803.443 | 90.12933 | 1803.443 | 69.18417 | 1803.379 | 33.72913
1805.372 | 90.1261 | 1805.372 | 69.2058 | 1805.308 | 33.71574
1807.3 | 90.16383 | 1807.3 | 69.2691 | 1807.236 | 33.7066
1809.229 | 90.22369 | 1809.229 | 69.35297 | 1809.165 | 33.69744
1811.158 | 90.29015 | 1811.158 | 69.43999 | 1811.094 | 33.69254
1813.087 | 90.38589 | 1813.087 | 69.55259 | 1813.023 | 33.68761
1815.016 | 90.49642 | 1815.016 | 69.67302 | 1814.951 | 33.68266
1816.945 | 90.52528 | 1816.945 | 69.70504 | 1816.88 | 33.68626
1818.873 | 90.50815 | 1818.873 | 69.68867 | 1818.809 | 33.68987
1820.802 | 90.51505 | 1820.802 | 69.69424 | 1820.738 | 33.6977
1822.731 | 90.52039 | 1822.731 | 69.69528 | 1822.666 | 33.70553
1824.66 | 90.46351 | 1824.66 | 69.63361 | 1824.595 | 33.71335
1826.589 | 90.38647 | 1826.589 | 69.55492 | 1826.524 | 33.72116
1828.517 | 90.29694 | 1828.517 | 69.46648 | 1828.453 | 33.72891
1830.446 | 90.19531 | 1830.446 | 69.37054 | 1830.381 | 33.73238
1832.375 | 90.14381 | 1832.375 | 69.32954 | 1832.31 | 33.73155
1834.304 | 90.11411 | 1834.304 | 69.31305 | 1834.239 | 33.73069
1836.233 | 90.07946 | 1836.233 | 69.29408 | 1836.167 | 33.73411
1838.161 | 90.05471 | 1838.161 | 69.2868 | 1838.096 | 33.73748
1840.09 | 90.03726 | 1840.09 | 69.28716 | 1840.025 | 33.73656
1842.019 | 89.96341 | 1842.019 | 69.23027 | 1841.954 | 33.73562
1843.948 | 89.81932 | 1843.948 | 69.10497 | 1843.883 | 33.73035
1845.877 | 89.72858 | 1845.877 | 69.03592 | 1845.811 | 33.72078
1847.806 | 89.71592 | 1847.806 | 69.04332 | 1847.74 | 33.71548
1849.734 | 89.73807 | 1849.734 | 69.08231 | 1849.669 | 33.71017
1851.663 | 89.77748 | 1851.663 | 69.13495 | 1851.598 | 33.70911
1853.592 | 89.83315 | 1853.592 | 69.20036 | 1853.526 | 33.70804
1855.521 | 89.88592 | 1855.521 | 69.25876 | 1855.455 | 33.71125
1857.45 | 89.93144 | 1857.45 | 69.30762 | 1857.384 | 33.71873
1859.379 | 89.99258 | 1859.379 | 69.37067 | 1859.313 | 33.7262
1861.307 | 90.02296 | 1861.307 | 69.40127 | 1861.241 | 33.73363
1863.236 | 90.00224 | 1863.236 | 69.38134 | 1863.17 | 33.74106
1865.165 | 89.94181 | 1865.165 | 69.32408 | 1865.099 | 33.75275
1867.094 | 89.81322 | 1867.094 | 69.20229 | 1867.027 | 33.76015
1869.023 | 89.61464 | 1869.023 | 69.01739 | 1868.956 | 33.76752
1870.951 | 89.45415 | 1870.951 | 68.87907 | 1870.885 | 33.76198
1872.88 | 89.39253 | 1872.88 | 68.84393 | 1872.814 | 33.75639
1874.809 | 89.38273 | 1874.809 | 68.86101 | 1874.742 | 33.75081
1876.738 | 89.39536 | 1876.738 | 68.89985 | 1876.671 | 33.74089
1878.667 | 89.42701 | 1878.667 | 68.95559 | 1878.6 | 33.73525
1880.595 | 89.46711 | 1880.595 | 69.01582 | 1880.529 | 33.7296
1882.524 | 89.50374 | 1882.524 | 69.06776 | 1882.458 | 33.72391
1884.453 | 89.53127 | 1884.453 | 69.10604 | 1884.386 | 33.7225
1886.382 | 89.55202 | 1886.382 | 69.13321 | 1886.315 | 33.7254
1888.311 | 89.5461 | 1888.311 | 69.12925 | 1888.244 | 33.72827
1890.24 | 89.49545 | 1890.24 | 69.07839 | 1890.172 | 33.7311
1892.168 | 89.43108 | 1892.168 | 69.01436 | 1892.101 | 33.73393
1894.097 | 89.3533 | 1894.097 | 68.93807 | 1894.03 | 33.74106
1896.026 | 89.27586 | 1896.026 | 68.86565 | 1895.959 | 33.74384
1897.955 | 89.24947 | 1897.955 | 68.84819 | 1897.887 | 33.74229
1899.884 | 89.25198 | 1899.884 | 68.86173 | 1899.816 | 33.74503
1901.812 | 89.25843 | 1901.812 | 68.88165 | 1901.745 | 33.74346
1903.741 | 89.26927 | 1903.741 | 68.908 | 1903.674 | 33.74615
1905.67 | 89.27845 | 1905.67 | 68.93359 | 1905.602 | 33.74886
1907.599 | 89.27732 | 1907.599 | 68.94872 | 1907.531 | 33.75583
1909.528 | 89.26096 | 1909.528 | 68.94787 | 1909.46 | 33.75848
1911.457 | 89.24475 | 1911.457 | 68.94637 | 1911.389 | 33.76541
1913.385 | 89.22646 | 1913.385 | 68.9408 | 1913.317 | 33.77233
1915.314 | 89.1741 | 1915.314 | 68.89819 | 1915.246 | 33.77924
1917.243 | 89.0834 | 1917.243 | 68.81575 | 1917.175 | 33.78181
1919.172 | 89.00563 | 1919.172 | 68.74619 | 1919.104 | 33.78435
1921.101 | 88.95071 | 1921.101 | 68.69833 | 1921.032 | 33.7869
1923.029 | 88.90102 | 1923.029 | 68.65562 | 1922.961 | 33.78508
1924.958 | 88.88433 | 1924.958 | 68.64725 | 1924.89 | 33.77894
1926.887 | 88.89001 | 1926.887 | 68.66148 | 1926.819 | 33.7771
1928.816 | 88.89993 | 1928.816 | 68.68022 | 1928.747 | 33.77524
1930.745 | 88.91022 | 1930.745 | 68.6997 | 1930.676 | 33.77333
1932.673 | 88.91513 | 1932.673 | 68.71439 | 1932.605 | 33.77144
1934.602 | 88.91133 | 1934.602 | 68.72129 | 1934.534 | 33.77382
1936.531 | 88.90232 | 1936.531 | 68.72389 | 1936.462 | 33.78051
1938.46 | 88.88741 | 1938.46 | 68.72137 | 1938.391 | 33.78285
1940.389 | 88.8426 | 1940.389 | 68.68896 | 1940.32 | 33.7895
1942.318 | 88.75735 | 1942.318 | 68.61622 | 1942.249 | 33.79182
1944.246 | 88.67377 | 1944.246 | 68.54647 | 1944.177 | 33.79412
1946.175 | 88.62431 | 1946.175 | 68.5113 | 1946.106 | 33.79639
1948.104 | 88.5983 | 1948.104 | 68.49864 | 1948.035 | 33.79864
1950.033 | 88.58202 | 1950.033 | 68.49456 | 1949.964 | 33.79654
1951.962 | 88.58411 | 1951.962 | 68.50755 | 1951.892 | 33.79875
1953.891 | 88.59148 | 1953.891 | 68.52325 | 1953.821 | 33.79662
1955.819 | 88.59544 | 1955.819 | 68.53358 | 1955.75 | 33.79879
1957.748 | 88.59879 | 1957.748 | 68.54202 | 1957.679 | 33.79662
1959.677 | 88.59557 | 1959.677 | 68.54321 | 1959.607 | 33.80306
1961.606 | 88.58275 | 1961.606 | 68.53508 | 1961.536 | 33.80519
1963.535 | 88.55617 | 1963.535 | 68.51379 | 1963.465 | 33.80727
1965.463 | 88.50134 | 1965.463 | 68.46541 | 1965.394 | 33.81367
1967.392 | 88.42581 | 1967.392 | 68.39913 | 1967.322 | 33.81572
1969.321 | 88.3621 | 1969.321 | 68.34795 | 1969.251 | 33.81775
1971.25 | 88.32609 | 1971.25 | 68.32689 | 1971.18 | 33.81977
1973.179 | 88.30508 | 1973.179 | 68.32187 | 1973.109 | 33.82177
1975.107 | 88.29028 | 1975.107 | 68.3235 | 1975.037 | 33.82375
1977.036 | 88.28204 | 1977.036 | 68.33118 | 1976.966 | 33.8257
1978.965 | 88.27685 | 1978.965 | 68.34071 | 1978.895 | 33.82761
1980.894 | 88.27301 | 1980.894 | 68.35009 | 1980.824 | 33.82954
1982.823 | 88.26812 | 1982.823 | 68.35687 | 1982.752 | 33.83144
1984.751 | 88.26151 | 1984.751 | 68.36014 | 1984.681 | 33.83765
1986.68 | 88.24652 | 1986.68 | 68.35339 | 1986.61 | 33.84383
1988.609 | 88.21826 | 1988.609 | 68.33217 | 1988.539 | 33.84566
1990.538 | 88.16922 | 1990.538 | 68.28909 | 1990.467 | 33.85181
1992.467 | 88.10589 | 1992.467 | 68.23215 | 1992.396 | 33.85361
1994.396 | 88.05869 | 1994.396 | 68.19317 | 1994.325 | 33.85538
1996.324 | 88.03149 | 1996.324 | 68.17493 | 1996.254 | 33.85715
1998.253 | 88.00843 | 1998.253 | 68.16119 | 1998.182 | 33.85887
2000.182 | 87.98714 | 2000.182 | 68.15034 | 2000.111 | 33.8606
2002.111 | 87.96857 | 2002.111 | 68.14352 | 2002.04 | 33.86229
2004.04 | 87.95255 | 2004.04 | 68.14042 | 2003.969 | 33.86398
2005.969 | 87.93705 | 2005.969 | 68.13893 | 2005.897 | 33.86562
2007.897 | 87.92127 | 2007.897 | 68.13805 | 2007.826 | 33.86728
2009.826 | 87.9044 | 2009.826 | 68.13638 | 2009.755 | 33.87323
2011.755 | 87.88639 | 2011.755 | 68.13333 | 2011.684 | 33.87482
2013.684 | 87.86189 | 2013.684 | 68.12306 | 2013.612 | 33.88074
2015.613 | 87.82674 | 2015.613 | 68.10086 | 2015.541 | 33.88663
2017.541 | 87.78553 | 2017.541 | 68.07126 | 2017.47 | 33.89252
2019.47 | 87.75651 | 2019.47 | 68.05296 | 2019.399 | 33.89404
2021.399 | 87.74477 | 2021.399 | 68.0504 | 2021.327 | 33.89555
2023.328 | 87.73746 | 2023.328 | 68.05037 | 2023.256 | 33.90137
2025.257 | 87.72984 | 2025.257 | 68.04916 | 2025.185 | 33.90282
2027.185 | 87.72284 | 2027.185 | 68.04862 | 2027.114 | 33.90427
2029.114 | 87.7143 | 2029.114 | 68.04717 | 2029.042 | 33.90569
2031.043 | 87.70338 | 2031.043 | 68.04447 | 2030.971 | 33.90707
2032.972 | 87.68797 | 2032.972 | 68.039 | 2032.9 | 33.91282
2034.901 | 87.66922 | 2034.901 | 68.03233 | 2034.828 | 33.91853
2036.83 | 87.64564 | 2036.83 | 68.02268 | 2036.757 | 33.91987
2038.758 | 87.61594 | 2038.758 | 68.00878 | 2038.686 | 33.92554
2040.687 | 87.58011 | 2040.687 | 67.99017 | 2040.615 | 33.93118
2042.616 | 87.54397 | 2042.616 | 67.97178 | 2042.543 | 33.93682
2044.545 | 87.51521 | 2044.545 | 67.96077 | 2044.472 | 33.94243
2046.474 | 87.49783 | 2046.474 | 67.9603 | 2046.401 | 33.94366
2048.402 | 87.4873 | 2048.402 | 67.96487 | 2048.33 | 33.94923
2050.331 | 87.4817 | 2050.331 | 67.97249 | 2050.259 | 33.95045
2052.26 | 87.47942 | 2052.26 | 67.98151 | 2052.187 | 33.95598
2054.189 | 87.47927 | 2054.189 | 67.99078 | 2054.116 | 33.95715
2056.118 | 87.47904 | 2056.118 | 67.99837 | 2056.045 | 33.96265
2058.047 | 87.47772 | 2058.047 | 68.00394 | 2057.973 | 33.96811
2059.975 | 87.47293 | 2059.975 | 68.00576 | 2059.902 | 33.96925
2061.904 | 87.46431 | 2061.904 | 68.00374 | 2061.831 | 33.97467
2063.833 | 87.44761 | 2063.833 | 67.99374 | 2063.76 | 33.98009
2065.762 | 87.42549 | 2065.762 | 67.9793 | 2065.688 | 33.98114
2067.691 | 87.40393 | 2067.691 | 67.96659 | 2067.617 | 33.98652
2069.619 | 87.38493 | 2069.619 | 67.95728 | 2069.546 | 33.99188
2071.548 | 87.36798 | 2071.548 | 67.95116 | 2071.475 | 33.99723
2073.477 | 87.35386 | 2073.477 | 67.94884 | 2073.404 | 34.00256
2075.406 | 87.34341 | 2075.406 | 67.95078 | 2075.332 | 34.00786
2077.335 | 87.33701 | 2077.335 | 67.95727 | 2077.261 | 34.01315
2079.263 | 87.33328 | 2079.263 | 67.9668 | 2079.19 | 34.01842
2081.192 | 87.33192 | 2081.192 | 67.97876 | 2081.118 | 34.02367
2083.121 | 87.33157 | 2083.121 | 67.99162 | 2083.047 | 34.02889
2085.05 | 87.33198 | 2085.05 | 68.00513 | 2084.976 | 34.03409
2086.979 | 87.33146 | 2086.979 | 68.0174 | 2086.905 | 34.03929
2088.907 | 87.32936 | 2088.907 | 68.02723 | 2088.833 | 34.04446
2090.836 | 87.3252 | 2090.836 | 68.03402 | 2090.762 | 34.04961
2092.765 | 87.32214 | 2092.765 | 68.0412 | 2092.691 | 34.05476
2094.694 | 87.31876 | 2094.694 | 68.04732 | 2094.62 | 34.05987
2096.623 | 87.31242 | 2096.623 | 68.0498 | 2096.548 | 34.06496
2098.552 | 87.3029 | 2098.552 | 68.04911 | 2098.477 | 34.07005
2100.48 | 87.29236 | 2100.48 | 68.04749 | 2100.406 | 34.0751
2102.409 | 87.28127 | 2102.409 | 68.04553 | 2102.335 | 34.0845
2104.338 | 87.27015 | 2104.338 | 68.04433 | 2104.263 | 34.08951
2106.267 | 87.25792 | 2106.267 | 68.04309 | 2106.192 | 34.09451
2108.196 | 87.245 | 2108.196 | 68.04195 | 2108.121 | 34.10384
2110.125 | 87.23142 | 2110.125 | 68.04098 | 2110.05 | 34.10881
2112.053 | 87.21889 | 2112.053 | 68.04214 | 2111.978 | 34.11375
2113.982 | 87.20778 | 2113.982 | 68.04552 | 2113.907 | 34.1187
2115.911 | 87.2002 | 2115.911 | 68.0528 | 2115.836 | 34.12796
2117.84 | 87.19687 | 2117.84 | 68.06422 | 2117.765 | 34.13286
2119.769 | 87.19685 | 2119.769 | 68.07837 | 2119.693 | 34.13771
2121.698 | 87.1971 | 2121.698 | 68.09195 | 2121.622 | 34.14256
2123.626 | 87.19724 | 2123.626 | 68.10429 | 2123.551 | 34.1474
2125.555 | 87.19632 | 2125.555 | 68.11452 | 2125.48 | 34.14784
2127.484 | 87.19463 | 2127.484 | 68.12302 | 2127.408 | 34.15263
2129.413 | 87.19121 | 2129.413 | 68.12922 | 2129.337 | 34.1574
2131.342 | 87.18598 | 2131.342 | 68.13356 | 2131.266 | 34.16216
2133.27 | 87.17764 | 2133.27 | 68.13485 | 2133.195 | 34.16689
2135.199 | 87.16653 | 2135.199 | 68.13347 | 2135.123 | 34.16724
2137.128 | 87.15299 | 2137.128 | 68.13028 | 2137.052 | 34.17194
2139.057 | 87.13904 | 2139.057 | 68.1276 | 2138.981 | 34.17662
2140.986 | 87.12513 | 2140.986 | 68.12576 | 2140.91 | 34.18129
2142.914 | 87.11312 | 2142.914 | 68.12691 | 2142.838 | 34.1903
2144.843 | 87.10296 | 2144.843 | 68.13081 | 2144.767 | 34.19492
2146.772 | 87.09535 | 2146.772 | 68.1377 | 2146.696 | 34.19952
2148.701 | 87.09004 | 2148.701 | 68.14679 | 2148.625 | 34.20846
2150.63 | 87.08732 | 2150.63 | 68.15778 | 2150.553 | 34.21303
2152.559 | 87.08563 | 2152.559 | 68.16909 | 2152.482 | 34.21757
2154.487 | 87.08464 | 2154.487 | 68.18047 | 2154.411 | 34.22209
2156.416 | 87.08334 | 2156.416 | 68.19115 | 2156.34 | 34.22661
2158.345 | 87.08208 | 2158.345 | 68.20139 | 2158.268 | 34.23108
2160.274 | 87.0798 | 2160.274 | 68.20997 | 2160.197 | 34.23119
2162.203 | 87.07693 | 2162.203 | 68.21745 | 2162.126 | 34.23565
2164.131 | 87.07308 | 2164.131 | 68.22363 | 2164.055 | 34.24007
2166.06 | 87.0682 | 2166.06 | 68.2287 | 2165.983 | 34.24447
2167.989 | 87.06091 | 2167.989 | 68.23162 | 2167.912 | 34.24887
2169.918 | 87.05198 | 2169.918 | 68.23379 | 2169.841 | 34.25325
2171.847 | 87.04167 | 2171.847 | 68.23538 | 2171.77 | 34.25758
2173.775 | 87.03199 | 2173.775 | 68.23819 | 2173.698 | 34.26629
2175.704 | 87.02337 | 2175.704 | 68.24245 | 2175.627 | 34.27499
2177.633 | 87.01631 | 2177.633 | 68.24867 | 2177.556 | 34.28365
2179.562 | 87.00977 | 2179.562 | 68.25597 | 2179.485 | 34.29231
2181.491 | 87.0041 | 2181.491 | 68.26488 | 2181.413 | 34.30094
2183.419 | 86.99902 | 2183.419 | 68.27482 | 2183.342 | 34.30956
2185.348 | 86.99544 | 2185.348 | 68.28612 | 2185.271 | 34.31378
2187.277 | 86.99296 | 2187.277 | 68.298 | 2187.199 | 34.32236
2189.206 | 86.9924 | 2189.206 | 68.31135 | 2189.128 | 34.32655
2191.135 | 86.99262 | 2191.135 | 68.32486 | 2191.057 | 34.33509
2193.064 | 86.9928 | 2193.064 | 68.33778 | 2192.986 | 34.33923
2194.992 | 86.99116 | 2194.992 | 68.34849 | 2194.915 | 34.34336
2196.921 | 86.98777 | 2196.921 | 68.35693 | 2196.843 | 34.34747
2198.85 | 86.98194 | 2198.85 | 68.36216 | 2198.772 | 34.35593
2200.779 | 86.97467 | 2200.779 | 68.36544 | 2200.701 | 34.36001
2202.708 | 86.96587 | 2202.708 | 68.36704 | 2202.629 | 34.36843
2204.636 | 86.95625 | 2204.636 | 68.36813 | 2204.558 | 34.37245
2206.565 | 86.94552 | 2206.565 | 68.36877 | 2206.487 | 34.38084
2208.494 | 86.93478 | 2208.494 | 68.37006 | 2208.416 | 34.38485
2210.423 | 86.924 | 2210.423 | 68.37161 | 2210.344 | 34.3932
2212.352 | 86.91443 | 2212.352 | 68.37454 | 2212.273 | 34.39715
2214.281 | 86.90624 | 2214.281 | 68.37904 | 2214.202 | 34.40547
2216.209 | 86.90041 | 2216.209 | 68.38628 | 2216.131 | 34.40939
2218.138 | 86.89629 | 2218.138 | 68.39546 | 2218.06 | 34.41768
2220.067 | 86.8941 | 2220.067 | 68.40676 | 2219.988 | 34.42155
2221.996 | 86.89277 | 2221.996 | 68.4187 | 2221.917 | 34.42542
2223.925 | 86.89223 | 2223.925 | 68.43085 | 2223.846 | 34.42924
2225.854 | 86.89105 | 2225.854 | 68.44173 | 2225.774 | 34.43745
2227.782 | 86.88928 | 2227.782 | 68.45161 | 2227.703 | 34.44126
2229.711 | 86.88615 | 2229.711 | 68.45977 | 2229.632 | 34.44505
2231.64 | 86.8819 | 2231.64 | 68.46666 | 2231.561 | 34.44881
2233.569 | 86.87585 | 2233.569 | 68.47164 | 2233.49 | 34.45255
2235.498 | 86.86857 | 2235.498 | 68.47528 | 2235.418 | 34.45628
2237.426 | 86.85959 | 2237.426 | 68.4771 | 2237.347 | 34.45998
2239.355 | 86.84997 | 2239.355 | 68.47836 | 2239.276 | 34.46368
2241.284 | 86.83967 | 2241.284 | 68.47927 | 2241.204 | 34.46735
2243.213 | 86.82979 | 2243.213 | 68.48121 | 2243.133 | 34.47099
2245.142 | 86.82049 | 2245.142 | 68.48418 | 2245.062 | 34.47461
2247.071 | 86.813 | 2247.071 | 68.48903 | 2246.991 | 34.4826
2248.999 | 86.8069 | 2248.999 | 68.495 | 2248.919 | 34.48621
2250.928 | 86.80243 | 2250.928 | 68.5024 | 2250.848 | 34.49418
2252.857 | 86.79843 | 2252.857 | 68.51024 | 2252.777 | 34.50211
2254.786 | 86.79531 | 2254.786 | 68.51891 | 2254.706 | 34.51004
2256.715 | 86.79198 | 2256.715 | 68.52698 | 2256.635 | 34.51357
2258.643 | 86.78712 | 2258.643 | 68.53317 | 2258.563 | 34.52145
2260.572 | 86.77847 | 2260.572 | 68.53524 | 2260.492 | 34.52931
2262.501 | 86.76607 | 2262.501 | 68.53311 | 2262.421 | 34.53716
2264.43 | 86.74965 | 2264.43 | 68.52673 | 2264.349 | 34.5406
2266.359 | 86.73078 | 2266.359 | 68.51807 | 2266.278 | 34.54842
2268.287 | 86.71043 | 2268.287 | 68.50829 | 2268.207 | 34.5518
2270.216 | 86.69118 | 2270.216 | 68.50012 | 2270.136 | 34.55519
2272.145 | 86.67481 | 2272.145 | 68.495 | 2272.064 | 34.55856
2274.074 | 86.66389 | 2274.074 | 68.49516 | 2273.993 | 34.56191
2276.003 | 86.65927 | 2276.003 | 68.50156 | 2275.922 | 34.56083
2277.932 | 86.66202 | 2277.932 | 68.51542 | 2277.851 | 34.56414
2279.86 | 86.67101 | 2279.86 | 68.53547 | 2279.779 | 34.56742
2281.789 | 86.68604 | 2281.789 | 68.56089 | 2281.708 | 34.5663
2283.718 | 86.70389 | 2283.718 | 68.58769 | 2283.637 | 34.56954
2285.647 | 86.72173 | 2285.647 | 68.61284 | 2285.566 | 34.57276
2287.576 | 86.73953 | 2287.576 | 68.63597 | 2287.494 | 34.57158
2289.504 | 86.75964 | 2289.504 | 68.65888 | 2289.423 | 34.57037
2291.433 | 86.77895 | 2291.433 | 68.6781 | 2291.352 | 34.57354
2293.362 | 86.79502 | 2293.362 | 68.6907 | 2293.281 | 34.5723
2295.291 | 86.80783 | 2295.291 | 68.69661 | 2295.209 | 34.56662
2297.22 | 86.82345 | 2297.22 | 68.70248 | 2297.138 | 34.56535
2299.148 | 86.84802 | 2299.148 | 68.71418 | 2299.067 | 34.56404
2301.077 | 86.88128 | 2301.077 | 68.73083 | 2300.996 | 34.5583
2303.006 | 86.91683 | 2303.006 | 68.74612 | 2302.924 | 34.55255
2304.935 | 86.95335 | 2304.935 | 68.75874 | 2304.853 | 34.55119
2306.864 | 86.9915 | 2306.864 | 68.76904 | 2306.782 | 34.5498
2308.792 | 87.02776 | 2308.792 | 68.77331 | 2308.711 | 34.55279
2310.721 | 87.05341 | 2310.721 | 68.76329 | 2310.639 | 34.55576
2312.65 | 87.06363 | 2312.65 | 68.73529 | 2312.568 | 34.56312
2314.579 | 87.05582 | 2314.579 | 68.68769 | 2314.497 | 34.57485
2316.508 | 87.0234 | 2316.508 | 68.61497 | 2316.426 | 34.59097
2318.437 | 86.95888 | 2318.437 | 68.51115 | 2318.354 | 34.61147
2320.365 | 86.89308 | 2320.365 | 68.40972 | 2320.283 | 34.63637
2322.294 | 86.8411 | 2322.294 | 68.32566 | 2322.212 | 34.66563
2324.223 | 86.7676 | 2324.223 | 68.22118 | 2324.141 | 34.6993
2326.152 | 86.63095 | 2326.152 | 68.05332 | 2326.069 | 34.73293
2328.081 | 86.41344 | 2328.081 | 67.8058 | 2327.998 | 34.76218
2330.01 | 86.12811 | 2330.01 | 67.49491 | 2329.927 | 34.79138
2331.938 | 85.81593 | 2331.938 | 67.16386 | 2331.855 | 34.81617
2333.867 | 85.51998 | 2333.867 | 66.85697 | 2333.784 | 34.83657
2335.796 | 85.26944 | 2335.796 | 66.60416 | 2335.713 | 34.84811
2337.725 | 85.08861 | 2337.725 | 66.42943 | 2337.642 | 34.85083
2339.654 | 85.00257 | 2339.654 | 66.35622 | 2339.571 | 34.84912
2341.583 | 85.02689 | 2341.583 | 66.39854 | 2341.499 | 34.83858
2343.511 | 85.17046 | 2343.511 | 66.56212 | 2343.428 | 34.82803
2345.44 | 85.44373 | 2345.44 | 66.8535 | 2345.357 | 34.81745
2347.369 | 85.8554 | 2347.369 | 67.27598 | 2347.286 | 34.81126
2349.298 | 86.30276 | 2349.298 | 67.71667 | 2349.214 | 34.81385
2351.227 | 86.62397 | 2351.227 | 68.00809 | 2351.143 | 34.82084
2353.155 | 86.73267 | 2353.155 | 68.0681 | 2353.072 | 34.83664
2355.084 | 86.61685 | 2355.084 | 67.89301 | 2355 | 34.85681
2357.013 | 86.29705 | 2357.013 | 67.51312 | 2356.929 | 34.88577
2358.942 | 85.81477 | 2358.942 | 66.97909 | 2358.858 | 34.91035
2360.871 | 85.22083 | 2360.871 | 66.35112 | 2360.787 | 34.93927
2362.799 | 84.57352 | 2362.799 | 65.69477 | 2362.716 | 34.95937
2364.728 | 83.93983 | 2364.728 | 65.08119 | 2364.644 | 34.97506
2366.657 | 83.39121 | 2366.657 | 64.58364 | 2366.573 | 34.98192
2368.586 | 82.9867 | 2368.586 | 64.26101 | 2368.502 | 34.97551
2370.515 | 82.77426 | 2370.515 | 64.15662 | 2370.43 | 34.96028
2372.444 | 82.77927 | 2372.444 | 64.28942 | 2372.359 | 34.94061
2374.372 | 82.98827 | 2374.372 | 64.6381 | 2374.288 | 34.91647
2376.301 | 83.32893 | 2376.301 | 65.12099 | 2376.217 | 34.89235
2378.23 | 83.73679 | 2378.23 | 65.66719 | 2378.146 | 34.86819
2380.159 | 84.18588 | 2380.159 | 66.24681 | 2380.074 | 34.85284
2382.088 | 84.6503 | 2382.088 | 66.82914 | 2382.003 | 34.83745
2384.016 | 85.0925 | 2384.016 | 67.37302 | 2383.932 | 34.83087
2385.945 | 85.48222 | 2385.945 | 67.84647 | 2385.861 | 34.82429
2387.874 | 85.7991 | 2387.874 | 68.22941 | 2387.789 | 34.8265
2389.803 | 86.03592 | 2389.803 | 68.51567 | 2389.718 | 34.8331
2391.732 | 86.19425 | 2391.732 | 68.70894 | 2391.647 | 34.83968
2393.66 | 86.28432 | 2393.66 | 68.82233 | 2393.575 | 34.84624
2395.589 | 86.31895 | 2395.589 | 68.87163 | 2395.504 | 34.8572
2397.518 | 86.31491 | 2397.518 | 68.87598 | 2397.433 | 34.86374
2399.447 | 86.28783 | 2399.447 | 68.85418 | 2399.362 | 34.86584
2401.376 | 86.25244 | 2401.376 | 68.82356 | 2401.291 | 34.87234
2403.304 | 86.21894 | 2403.304 | 68.79533 | 2403.219 | 34.87881
2405.233 | 86.19365 | 2405.233 | 68.77601 | 2405.148 | 34.88084
2407.162 | 86.17629 | 2407.162 | 68.7654 | 2407.077 | 34.88727
2409.091 | 86.16458 | 2409.091 | 68.76091 | 2409.005 | 34.88927
2411.02 | 86.1546 | 2411.02 | 68.7588 | 2410.934 | 34.89566
2412.949 | 86.14479 | 2412.949 | 68.75745 | 2412.863 | 34.89763
2414.877 | 86.13411 | 2414.877 | 68.75581 | 2414.792 | 34.89957
2416.806 | 86.1234 | 2416.806 | 68.75472 | 2416.72 | 34.90591
2418.735 | 86.11241 | 2418.735 | 68.7541 | 2418.649 | 34.90781
2420.664 | 86.10182 | 2420.664 | 68.75456 | 2420.578 | 34.9097
2422.593 | 86.09129 | 2422.593 | 68.75596 | 2422.507 | 34.91598
2424.521 | 86.08147 | 2424.521 | 68.75907 | 2424.436 | 34.91783
2426.45 | 86.07209 | 2426.45 | 68.76312 | 2426.364 | 34.92407
2428.379 | 86.06396 | 2428.379 | 68.76848 | 2428.293 | 34.92588
2430.308 | 86.05676 | 2430.308 | 68.77435 | 2430.222 | 34.93208
2432.237 | 86.05059 | 2432.237 | 68.78066 | 2432.15 | 34.93827
2434.166 | 86.04449 | 2434.166 | 68.7864 | 2434.079 | 34.94445
2436.094 | 86.03867 | 2436.094 | 68.79173 | 2436.008 | 34.9506
2438.023 | 86.03243 | 2438.023 | 68.79581 | 2437.937 | 34.95672
2439.952 | 86.02628 | 2439.952 | 68.79861 | 2439.865 | 34.95841
2441.881 | 86.01964 | 2441.881 | 68.79926 | 2441.794 | 34.96452
2443.81 | 86.01286 | 2443.81 | 68.79834 | 2443.723 | 34.97059
2445.739 | 86.0052 | 2445.739 | 68.7957 | 2445.652 | 34.97221
2447.667 | 85.99703 | 2447.667 | 68.79256 | 2447.58 | 34.97824
2449.596 | 85.98788 | 2449.596 | 68.78914 | 2449.509 | 34.97984
2451.525 | 85.97842 | 2451.525 | 68.78635 | 2451.438 | 34.98584
2453.454 | 85.96835 | 2453.454 | 68.78402 | 2453.367 | 34.9874
2455.383 | 85.95844 | 2455.383 | 68.78349 | 2455.295 | 34.99336
2457.311 | 85.94844 | 2457.311 | 68.78462 | 2457.224 | 34.99486
2459.24 | 85.93893 | 2459.24 | 68.78769 | 2459.153 | 35.00079
2461.169 | 85.92953 | 2461.169 | 68.79189 | 2461.082 | 35.00227
2463.098 | 85.92091 | 2463.098 | 68.79755 | 2463.01 | 35.00815
2465.027 | 85.91281 | 2465.027 | 68.8036 | 2464.939 | 35.0096
2466.956 | 85.90596 | 2466.956 | 68.80997 | 2466.868 | 35.01543
2468.884 | 85.89948 | 2468.884 | 68.81542 | 2468.797 | 35.01683
2470.813 | 85.89351 | 2470.813 | 68.81995 | 2470.725 | 35.02265
2472.742 | 85.88724 | 2472.742 | 68.82294 | 2472.654 | 35.02843
2474.671 | 85.88082 | 2474.671 | 68.82481 | 2474.583 | 35.02979
2476.6 | 85.87363 | 2476.6 | 68.82491 | 2476.512 | 35.03554
2478.528 | 85.86621 | 2478.528 | 68.82407 | 2478.44 | 35.04126
2480.457 | 85.85798 | 2480.457 | 68.82224 | 2480.369 | 35.04254
2482.386 | 85.84937 | 2482.386 | 68.8203 | 2482.298 | 35.04823
2484.315 | 85.83975 | 2484.315 | 68.81773 | 2484.227 | 35.04948
2486.244 | 85.82975 | 2486.244 | 68.81502 | 2486.155 | 35.05514
2488.172 | 85.81931 | 2488.172 | 68.81194 | 2488.084 | 35.05636
2490.101 | 85.80934 | 2490.101 | 68.80968 | 2490.013 | 35.06197
2492.03 | 85.7998 | 2492.03 | 68.80832 | 2491.942 | 35.06314
2493.959 | 85.79132 | 2493.959 | 68.80875 | 2493.87 | 35.06871
2495.888 | 85.78323 | 2495.888 | 68.81042 | 2495.799 | 35.06985
2497.816 | 85.77625 | 2497.816 | 68.81348 | 2497.728 | 35.07539
2499.745 | 85.76991 | 2499.745 | 68.81728 | 2499.656 | 35.07648
2501.674 | 85.76452 | 2501.674 | 68.82215 | 2501.585 | 35.08199
2503.603 | 85.75951 | 2503.603 | 68.82742 | 2503.514 | 35.08303
2505.532 | 85.75523 | 2505.532 | 68.83353 | 2505.443 | 35.08851
2507.461 | 85.75077 | 2507.461 | 68.83946 | 2507.372 | 35.08951
2509.389 | 85.74634 | 2509.389 | 68.84529 | 2509.3 | 35.0905
2511.318 | 85.74132 | 2511.318 | 68.84998 | 2511.229 | 35.09592
2513.247 | 85.73631 | 2513.247 | 68.85355 | 2513.158 | 35.09687
2515.176 | 85.73087 | 2515.176 | 68.85532 | 2515.087 | 35.09781
2517.105 | 85.72519 | 2517.105 | 68.85611 | 2517.015 | 35.10316
2519.033 | 85.71832 | 2519.033 | 68.85557 | 2518.944 | 35.10405
2520.962 | 85.71073 | 2520.962 | 68.85444 | 2520.873 | 35.10936
2522.891 | 85.7021 | 2522.891 | 68.8524 | 2522.802 | 35.11465
2524.82 | 85.69347 | 2524.82 | 68.85017 | 2524.73 | 35.11549
2526.749 | 85.6846 | 2526.749 | 68.84798 | 2526.659 | 35.12076
2528.677 | 85.67593 | 2528.677 | 68.8471 | 2528.588 | 35.12598
2530.606 | 85.66713 | 2530.606 | 68.84747 | 2530.517 | 35.12676
2532.535 | 85.65908 | 2532.535 | 68.84959 | 2532.445 | 35.13196
2534.464 | 85.65151 | 2534.464 | 68.85273 | 2534.374 | 35.13713
2536.393 | 85.64516 | 2536.393 | 68.85725 | 2536.303 | 35.13788
2538.322 | 85.63959 | 2538.322 | 68.86198 | 2538.231 | 35.14301
2540.25 | 85.63515 | 2540.25 | 68.86669 | 2540.16 | 35.14812
2542.179 | 85.63099 | 2542.179 | 68.87045 | 2542.089 | 35.14879
2544.108 | 85.6272 | 2544.108 | 68.87347 | 2544.018 | 35.15387
2546.037 | 85.62301 | 2546.037 | 68.87494 | 2545.947 | 35.15892
2547.966 | 85.619 | 2547.966 | 68.87568 | 2547.875 | 35.15955
2549.895 | 85.61458 | 2549.895 | 68.87551 | 2549.804 | 35.16457
2551.823 | 85.61 | 2551.823 | 68.87524 | 2551.733 | 35.16957
2553.752 | 85.60418 | 2553.752 | 68.87479 | 2553.662 | 35.17456
2555.681 | 85.59713 | 2555.681 | 68.87502 | 2555.59 | 35.17508
2557.61 | 85.58849 | 2557.61 | 68.87554 | 2557.519 | 35.18003
2559.539 | 85.57922 | 2559.539 | 68.87698 | 2559.448 | 35.18496
2561.468 | 85.56937 | 2561.468 | 68.87911 | 2561.376 | 35.18543
2563.396 | 85.56009 | 2563.396 | 68.88265 | 2563.305 | 35.19033
2565.325 | 85.55142 | 2565.325 | 68.88699 | 2565.234 | 35.19076
2567.254 | 85.54421 | 2567.254 | 68.89256 | 2567.163 | 35.19116
2569.183 | 85.53825 | 2569.183 | 68.89851 | 2569.092 | 35.19157
2571.112 | 85.534 | 2571.112 | 68.9048 | 2571.02 | 35.19637
2573.04 | 85.53078 | 2573.04 | 68.91055 | 2572.949 | 35.19673
2574.969 | 85.52879 | 2574.969 | 68.91619 | 2574.878 | 35.19707
2576.898 | 85.52694 | 2576.898 | 68.92082 | 2576.806 | 35.19739
2578.827 | 85.52517 | 2578.827 | 68.92471 | 2578.735 | 35.20213
2580.756 | 85.52235 | 2580.756 | 68.92723 | 2580.664 | 35.2024
2582.684 | 85.51871 | 2582.684 | 68.92899 | 2582.593 | 35.20709
2584.613 | 85.51373 | 2584.613 | 68.9295 | 2584.521 | 35.20734
2586.542 | 85.50795 | 2586.542 | 68.92936 | 2586.45 | 35.21199
2588.471 | 85.50108 | 2588.471 | 68.92832 | 2588.379 | 35.21663
2590.4 | 85.49385 | 2590.4 | 68.92715 | 2590.308 | 35.21682
2592.329 | 85.48592 | 2592.329 | 68.92567 | 2592.237 | 35.22142
2594.257 | 85.47818 | 2594.257 | 68.9248 | 2594.165 | 35.22157
2596.186 | 85.47076 | 2596.186 | 68.92437 | 2596.094 | 35.22613
2598.115 | 85.46447 | 2598.115 | 68.92537 | 2598.023 | 35.22622
2600.044 | 85.45901 | 2600.044 | 68.92755 | 2599.951 | 35.23074
2601.973 | 85.45496 | 2601.973 | 68.93126 | 2601.88 | 35.23083
2603.901 | 85.45164 | 2603.901 | 68.93559 | 2603.809 | 35.23086
2605.83 | 85.44933 | 2605.83 | 68.94061 | 2605.738 | 35.23533
2607.759 | 85.44711 | 2607.759 | 68.9451 | 2607.667 | 35.23533
2609.688 | 85.44513 | 2609.688 | 68.94922 | 2609.595 | 35.23976
2611.617 | 85.44267 | 2611.617 | 68.95189 | 2611.524 | 35.24416
2613.545 | 85.43983 | 2613.545 | 68.9531 | 2613.453 | 35.24856
2615.474 | 85.43577 | 2615.474 | 68.95229 | 2615.381 | 35.24848
2617.403 | 85.43071 | 2617.403 | 68.9499 | 2617.31 | 35.25284
2619.332 | 85.42415 | 2619.332 | 68.94553 | 2619.239 | 35.25717
2621.261 | 85.41693 | 2621.261 | 68.94017 | 2621.168 | 35.26149
2623.189 | 85.40884 | 2623.189 | 68.93415 | 2623.096 | 35.26133
2625.118 | 85.40049 | 2625.118 | 68.92871 | 2625.025 | 35.26561
2627.047 | 85.39147 | 2627.047 | 68.92355 | 2626.954 | 35.26543
2628.976 | 85.38248 | 2628.976 | 68.91933 | 2628.883 | 35.26966
2630.905 | 85.37338 | 2630.905 | 68.91597 | 2630.812 | 35.26943
2632.834 | 85.36539 | 2632.834 | 68.91433 | 2632.74 | 35.27365
2634.762 | 85.35844 | 2634.762 | 68.91397 | 2634.669 | 35.27338
2636.691 | 85.3532 | 2636.691 | 68.91586 | 2636.598 | 35.27753
2638.62 | 85.34915 | 2638.62 | 68.91917 | 2638.526 | 35.27722
2640.549 | 85.34621 | 2640.549 | 68.92348 | 2640.455 | 35.28134
2642.478 | 85.34319 | 2642.478 | 68.92754 | 2642.384 | 35.28101
2644.406 | 85.34019 | 2644.406 | 68.93127 | 2644.313 | 35.28063
2646.335 | 85.33657 | 2646.335 | 68.93387 | 2646.241 | 35.28469
2648.264 | 85.33266 | 2648.264 | 68.93594 | 2648.17 | 35.28429
2650.193 | 85.32782 | 2650.193 | 68.93723 | 2650.099 | 35.28387
2652.122 | 85.32246 | 2652.122 | 68.93826 | 2652.028 | 35.28788
2654.051 | 85.31589 | 2654.051 | 68.93815 | 2653.956 | 35.28743
2655.979 | 85.30865 | 2655.979 | 68.93731 | 2655.885 | 35.28693
2657.908 | 85.30048 | 2657.908 | 68.93545 | 2657.814 | 35.28644
2659.837 | 85.29229 | 2659.837 | 68.93309 | 2659.743 | 35.29036
2661.766 | 85.28353 | 2661.766 | 68.92987 | 2661.671 | 35.28983
2663.695 | 85.27489 | 2663.695 | 68.9272 | 2663.6 | 35.29372
2665.624 | 85.26624 | 2665.624 | 68.92493 | 2665.529 | 35.29759
2667.552 | 85.25839 | 2667.552 | 68.92363 | 2667.458 | 35.30144
2669.481 | 85.25132 | 2669.481 | 68.92302 | 2669.386 | 35.30527
2671.41 | 85.2461 | 2671.41 | 68.92395 | 2671.315 | 35.30909
2673.339 | 85.24222 | 2673.339 | 68.92587 | 2673.244 | 35.31288
2675.268 | 85.23975 | 2675.268 | 68.92888 | 2675.173 | 35.3122
2677.196 | 85.23779 | 2677.196 | 68.93205 | 2677.101 | 35.31596
2679.125 | 85.23622 | 2679.125 | 68.93518 | 2679.03 | 35.3197
2681.054 | 85.23384 | 2681.054 | 68.93679 | 2680.959 | 35.31897
2682.983 | 85.23093 | 2682.983 | 68.9371 | 2682.888 | 35.31822
2684.912 | 85.22684 | 2684.912 | 68.93553 | 2684.816 | 35.31744
2686.841 | 85.22186 | 2686.841 | 68.93273 | 2686.745 | 35.32111
2688.769 | 85.21529 | 2688.769 | 68.92852 | 2688.674 | 35.32028
2690.698 | 85.20789 | 2690.698 | 68.92416 | 2690.603 | 35.31945
2692.627 | 85.19936 | 2692.627 | 68.91923 | 2692.531 | 35.32306
2694.556 | 85.19056 | 2694.556 | 68.91418 | 2694.46 | 35.32219
2696.485 | 85.18144 | 2696.485 | 68.909 | 2696.389 | 35.32576
2698.413 | 85.17302 | 2698.413 | 68.90501 | 2698.318 | 35.32483
2700.342 | 85.16496 | 2700.342 | 68.90197 | 2700.246 | 35.32836
2702.271 | 85.15804 | 2702.271 | 68.90062 | 2702.175 | 35.33186
2704.2 | 85.15215 | 2704.2 | 68.90069 | 2704.104 | 35.3309
2706.129 | 85.14783 | 2706.129 | 68.9024 | 2706.032 | 35.33437
2708.057 | 85.14449 | 2708.057 | 68.90456 | 2707.961 | 35.33781
2709.986 | 85.14232 | 2709.986 | 68.90714 | 2709.89 | 35.33678
2711.915 | 85.13995 | 2711.915 | 68.90891 | 2711.819 | 35.34019
2713.844 | 85.13692 | 2713.844 | 68.90971 | 2713.748 | 35.34359
2715.773 | 85.13225 | 2715.773 | 68.90829 | 2715.676 | 35.34251
2717.701 | 85.12624 | 2717.701 | 68.90478 | 2717.605 | 35.34586
2719.63 | 85.11839 | 2719.63 | 68.89869 | 2719.534 | 35.34473
2721.559 | 85.10975 | 2721.559 | 68.8914 | 2721.463 | 35.34804
2723.488 | 85.10016 | 2723.488 | 68.88365 | 2723.391 | 35.34687
2725.417 | 85.09038 | 2725.417 | 68.87673 | 2725.32 | 35.35014
2727.346 | 85.08007 | 2727.346 | 68.87021 | 2727.249 | 35.34895
2729.274 | 85.06994 | 2729.274 | 68.86473 | 2729.177 | 35.34774
2731.203 | 85.05976 | 2731.203 | 68.85985 | 2731.106 | 35.34651
2733.132 | 85.05038 | 2733.132 | 68.85614 | 2733.035 | 35.34524
2735.061 | 85.04157 | 2735.061 | 68.85307 | 2734.964 | 35.34842
2736.99 | 85.03396 | 2736.99 | 68.85136 | 2736.893 | 35.34711
2738.918 | 85.02708 | 2738.918 | 68.85075 | 2738.821 | 35.35025
2740.847 | 85.02161 | 2740.847 | 68.85162 | 2740.75 | 35.35336
2742.776 | 85.01741 | 2742.776 | 68.85293 | 2742.679 | 35.35646
2744.705 | 85.01482 | 2744.705 | 68.85448 | 2744.607 | 35.35509
2746.634 | 85.01289 | 2746.634 | 68.85553 | 2746.536 | 35.35815
2748.563 | 85.01138 | 2748.563 | 68.85634 | 2748.465 | 35.36119
2750.491 | 85.00866 | 2750.491 | 68.85571 | 2750.394 | 35.35976
2752.42 | 85.00435 | 2752.42 | 68.85352 | 2752.323 | 35.36276
2754.349 | 84.99766 | 2754.349 | 68.84903 | 2754.251 | 35.36128
2756.278 | 84.98915 | 2756.278 | 68.84284 | 2756.18 | 35.3598
2758.207 | 84.97859 | 2758.207 | 68.83475 | 2758.109 | 35.35829
2760.135 | 84.967 | 2760.135 | 68.82603 | 2760.038 | 35.35676
2762.064 | 84.95429 | 2762.064 | 68.81678 | 2761.966 | 35.35519
2763.993 | 84.94125 | 2763.993 | 68.80818 | 2763.895 | 35.35809
2765.922 | 84.92791 | 2765.922 | 68.80046 | 2765.824 | 35.35651
2767.851 | 84.91541 | 2767.851 | 68.79425 | 2767.752 | 35.35934
2769.78 | 84.90387 | 2769.78 | 68.78897 | 2769.681 | 35.35771
2771.708 | 84.89413 | 2771.708 | 68.78549 | 2771.61 | 35.36053
2773.637 | 84.88565 | 2773.637 | 68.78352 | 2773.539 | 35.35885
2775.566 | 84.87881 | 2775.566 | 68.78314 | 2775.468 | 35.36162
2777.495 | 84.87267 | 2777.495 | 68.78321 | 2777.396 | 35.36437
2779.424 | 84.86736 | 2779.424 | 68.78349 | 2779.325 | 35.36266
2781.353 | 84.86208 | 2781.353 | 68.78243 | 2781.254 | 35.36536
2783.281 | 84.85674 | 2783.281 | 68.77946 | 2783.182 | 35.3636
2785.21 | 84.85013 | 2785.21 | 68.77318 | 2785.111 | 35.36627
2787.139 | 84.84258 | 2787.139 | 68.76419 | 2787.04 | 35.36446
2789.068 | 84.83356 | 2789.068 | 68.75246 | 2788.969 | 35.36711
2790.997 | 84.82358 | 2790.997 | 68.73938 | 2790.897 | 35.36527
2792.925 | 84.81266 | 2792.925 | 68.72531 | 2792.826 | 35.36339
2794.854 | 84.80174 | 2794.854 | 68.71141 | 2794.755 | 35.36152
2796.783 | 84.79064 | 2796.783 | 68.69804 | 2796.684 | 35.35963
2798.712 | 84.77977 | 2798.712 | 68.68622 | 2798.613 | 35.3577
2800.641 | 84.76817 | 2800.641 | 68.67519 | 2800.541 | 35.3513
2802.569 | 84.75645 | 2802.569 | 68.66523 | 2802.47 | 35.34933
2804.498 | 84.74416 | 2804.498 | 68.65576 | 2804.399 | 35.34736
2806.427 | 84.73215 | 2806.427 | 68.64723 | 2806.327 | 35.34535
2808.356 | 84.7206 | 2808.356 | 68.63916 | 2808.256 | 35.34333
2810.285 | 84.71048 | 2810.285 | 68.63203 | 2810.185 | 35.34129
2812.214 | 84.70123 | 2812.214 | 68.62509 | 2812.114 | 35.33924
2814.142 | 84.69301 | 2814.142 | 68.61854 | 2814.042 | 35.33717
2816.071 | 84.68468 | 2816.071 | 68.61121 | 2815.971 | 35.33508
2818 | 84.67599 | 2818 | 68.6027 | 2817.9 | 35.33742
2819.929 | 84.66612 | 2819.929 | 68.59164 | 2819.829 | 35.33528
2821.858 | 84.65518 | 2821.858 | 68.57843 | 2821.757 | 35.33312
2823.786 | 84.64213 | 2823.786 | 68.56263 | 2823.686 | 35.33095
2825.715 | 84.62715 | 2825.715 | 68.54468 | 2825.615 | 35.32877
2827.644 | 84.60979 | 2827.644 | 68.5241 | 2827.544 | 35.32652
2829.573 | 84.59083 | 2829.573 | 68.50116 | 2829.472 | 35.31983
2831.502 | 84.56969 | 2831.502 | 68.47481 | 2831.401 | 35.31313
2833.43 | 84.54668 | 2833.43 | 68.44488 | 2833.33 | 35.3064
2835.359 | 84.52073 | 2835.359 | 68.40969 | 2835.259 | 35.29964
2837.288 | 84.49152 | 2837.288 | 68.36857 | 2837.187 | 35.29288
2839.217 | 84.45771 | 2839.217 | 68.32037 | 2839.116 | 35.28162
2841.146 | 84.4197 | 2841.146 | 68.26596 | 2841.045 | 35.26588
2843.074 | 84.37815 | 2843.074 | 68.20675 | 2842.974 | 35.2546
2845.003 | 84.33604 | 2845.003 | 68.14644 | 2844.902 | 35.24329
2846.932 | 84.29559 | 2846.932 | 68.0884 | 2846.831 | 35.23194
2848.861 | 84.25926 | 2848.861 | 68.03696 | 2848.76 | 35.22059
2850.79 | 84.22823 | 2850.79 | 67.99467 | 2850.689 | 35.21368
2852.719 | 84.20448 | 2852.719 | 67.96431 | 2852.617 | 35.21122
2854.647 | 84.18807 | 2854.647 | 67.94592 | 2854.546 | 35.20872
2856.576 | 84.17883 | 2856.576 | 67.93906 | 2856.475 | 35.20621
2858.505 | 84.1749 | 2858.505 | 67.94153 | 2858.404 | 35.21262
2860.434 | 84.17502 | 2860.434 | 67.95112 | 2860.332 | 35.21452
2862.363 | 84.17673 | 2862.363 | 67.964 | 2862.261 | 35.22089
2864.292 | 84.17912 | 2864.292 | 67.97786 | 2864.19 | 35.22723
2866.22 | 84.18067 | 2866.22 | 67.99054 | 2866.119 | 35.22908
2868.149 | 84.18136 | 2868.149 | 68.00159 | 2868.047 | 35.2354
2870.078 | 84.18047 | 2870.078 | 68.00983 | 2869.976 | 35.23721
2872.007 | 84.17863 | 2872.007 | 68.01552 | 2871.905 | 35.23453
2873.936 | 84.17485 | 2873.936 | 68.01745 | 2873.833 | 35.23633
2875.865 | 84.16923 | 2875.865 | 68.01557 | 2875.762 | 35.23362
2877.793 | 84.16175 | 2877.793 | 68.00995 | 2877.691 | 35.22643
2879.722 | 84.15329 | 2879.722 | 68.00188 | 2879.62 | 35.22369
2881.651 | 84.14336 | 2881.651 | 67.99096 | 2881.549 | 35.21647
2883.58 | 84.13222 | 2883.58 | 67.9779 | 2883.477 | 35.20921
2885.509 | 84.1192 | 2885.509 | 67.9622 | 2885.406 | 35.20198
2887.437 | 84.10451 | 2887.437 | 67.94362 | 2887.335 | 35.19469
2889.366 | 84.08733 | 2889.366 | 67.92076 | 2889.264 | 35.18739
2891.295 | 84.06809 | 2891.295 | 67.894 | 2891.192 | 35.18006
2893.224 | 84.0462 | 2893.224 | 67.86359 | 2893.121 | 35.17719
2895.153 | 84.02218 | 2895.153 | 67.83028 | 2895.05 | 35.16985
2897.081 | 83.99548 | 2897.081 | 67.7931 | 2896.979 | 35.16245
2899.01 | 83.96674 | 2899.01 | 67.75248 | 2898.907 | 35.15952
2900.939 | 83.93571 | 2900.939 | 67.70776 | 2900.836 | 35.15209
2902.868 | 83.90321 | 2902.868 | 67.6593 | 2902.765 | 35.14464
2904.797 | 83.8683 | 2904.797 | 67.60618 | 2904.694 | 35.1372
2906.726 | 83.83047 | 2906.726 | 67.54788 | 2906.622 | 35.12524
2908.654 | 83.78915 | 2908.654 | 67.48378 | 2908.551 | 35.1133
2910.583 | 83.74507 | 2910.583 | 67.41509 | 2910.48 | 35.10131
2912.512 | 83.69866 | 2912.512 | 67.34325 | 2912.408 | 35.08931
2914.441 | 83.65203 | 2914.441 | 67.27141 | 2914.337 | 35.0773
2916.37 | 83.60708 | 2916.37 | 67.20281 | 2916.266 | 35.06525
2918.298 | 83.56699 | 2918.298 | 67.14281 | 2918.195 | 35.05319
2920.227 | 83.53339 | 2920.227 | 67.09544 | 2920.124 | 35.04111
2922.156 | 83.50864 | 2922.156 | 67.0642 | 2922.052 | 35.03349
2924.085 | 83.4938 | 2924.085 | 67.05063 | 2923.981 | 35.03029
2926.014 | 83.48975 | 2926.014 | 67.05618 | 2925.91 | 35.03154
2927.942 | 83.49529 | 2927.942 | 67.07907 | 2927.838 | 35.03725
2929.871 | 83.50935 | 2929.871 | 67.11695 | 2929.767 | 35.04739
2931.8 | 83.52888 | 2931.8 | 67.16492 | 2931.696 | 35.05752
2933.729 | 83.55275 | 2933.729 | 67.21935 | 2933.625 | 35.07211
2935.658 | 83.57953 | 2935.658 | 67.27682 | 2935.553 | 35.0822
2937.586 | 83.60816 | 2937.586 | 67.33472 | 2937.482 | 35.09671
2939.515 | 83.63659 | 2939.515 | 67.38965 | 2939.411 | 35.11124
2941.444 | 83.66425 | 2941.444 | 67.43983 | 2941.34 | 35.12125
2943.373 | 83.68967 | 2943.373 | 67.48333 | 2943.269 | 35.13129
2945.302 | 83.71158 | 2945.302 | 67.51938 | 2945.197 | 35.13682
2947.231 | 83.72776 | 2947.231 | 67.54668 | 2947.126 | 35.13786
2949.159 | 83.73866 | 2949.159 | 67.56632 | 2949.055 | 35.13889
2951.088 | 83.74436 | 2951.088 | 67.57922 | 2950.983 | 35.13543
2953.017 | 83.74545 | 2953.017 | 67.58717 | 2952.912 | 35.13194
2954.946 | 83.74185 | 2954.946 | 67.59088 | 2954.841 | 35.12399
2956.875 | 83.73521 | 2956.875 | 67.59214 | 2956.77 | 35.12047
2958.803 | 83.72606 | 2958.803 | 67.59148 | 2958.698 | 35.11693
2960.732 | 83.71625 | 2960.732 | 67.59032 | 2960.627 | 35.11337
2962.661 | 83.70661 | 2962.661 | 67.58955 | 2962.556 | 35.10979
2964.59 | 83.69813 | 2964.59 | 67.59034 | 2964.485 | 35.11066
2966.519 | 83.68999 | 2966.519 | 67.59162 | 2966.413 | 35.11151
2968.448 | 83.6833 | 2968.448 | 67.5946 | 2968.342 | 35.11235
2970.376 | 83.67828 | 2970.376 | 67.59958 | 2970.271 | 35.11316
2972.305 | 83.67474 | 2972.305 | 67.60624 | 2972.2 | 35.11842
2974.234 | 83.67181 | 2974.234 | 67.61337 | 2974.128 | 35.11919
2976.163 | 83.66965 | 2976.163 | 67.62047 | 2976.057 | 35.11995
2978.092 | 83.6666 | 2978.092 | 67.62568 | 2977.986 | 35.11622
2980.021 | 83.66281 | 2980.021 | 67.62917 | 2979.915 | 35.11246
2981.949 | 83.65679 | 2981.949 | 67.62919 | 2981.844 | 35.10424
2983.878 | 83.64752 | 2983.878 | 67.62426 | 2983.772 | 35.09598
2985.807 | 83.63385 | 2985.807 | 67.61346 | 2985.701 | 35.08771
2987.736 | 83.61739 | 2987.736 | 67.59851 | 2987.63 | 35.07942
2989.665 | 83.5994 | 2989.665 | 67.58099 | 2989.558 | 35.06665
2991.593 | 83.58131 | 2991.593 | 67.56321 | 2991.487 | 35.05832
2993.522 | 83.56228 | 2993.522 | 67.54475 | 2993.416 | 35.04996
2995.451 | 83.54364 | 2995.451 | 67.52725 | 2995.345 | 35.04159
2997.38 | 83.52496 | 2997.38 | 67.50996 | 2997.273 | 35.03319
2999.309 | 83.50493 | 2999.309 | 67.49136 | 2999.202 | 35.02479
3001.238 | 83.4826 | 3001.238 | 67.46978 | 3001.131 | 35.02083
3003.166 | 83.45626 | 3003.166 | 67.44316 | 3003.06 | 35.01683
3005.095 | 83.42574 | 3005.095 | 67.41196 | 3004.988 | 35.01284
3007.024 | 83.39561 | 3007.024 | 67.3814 | 3006.917 | 35.01328
3008.953 | 83.36587 | 3008.953 | 67.35176 | 3008.846 | 35.00925
3010.882 | 83.33731 | 3010.882 | 67.32401 | 3010.775 | 35.00966
3012.81 | 83.31109 | 3012.81 | 67.29977 | 3012.703 | 35.01006
3014.739 | 83.28935 | 3014.739 | 67.28075 | 3014.632 | 35.00594
3016.668 | 83.27112 | 3016.668 | 67.26552 | 3016.561 | 35.00182
3018.597 | 83.25594 | 3018.597 | 67.25326 | 3018.49 | 34.99768
3020.526 | 83.23997 | 3020.526 | 67.23892 | 3020.418 | 34.99353
3022.454 | 83.22222 | 3022.454 | 67.22063 | 3022.347 | 34.98936
3024.383 | 83.20232 | 3024.383 | 67.19778 | 3024.276 | 34.98963
3026.312 | 83.18022 | 3026.312 | 67.17015 | 3026.205 | 34.9854
3028.241 | 83.1541 | 3028.241 | 67.13512 | 3028.133 | 34.98119
3030.17 | 83.12247 | 3030.17 | 67.09185 | 3030.062 | 34.98141
3032.099 | 83.09009 | 3032.099 | 67.04689 | 3031.991 | 34.98161
3034.027 | 83.06306 | 3034.027 | 67.00723 | 3033.92 | 34.98177
3035.956 | 83.0392 | 3035.956 | 66.97089 | 3035.848 | 34.98193
3037.885 | 83.0176 | 3037.885 | 66.9374 | 3037.777 | 34.98207
3039.814 | 82.99812 | 3039.814 | 66.90731 | 3039.706 | 34.97772
3041.743 | 82.98241 | 3041.743 | 66.88259 | 3041.635 | 34.97334
3043.671 | 82.96914 | 3043.671 | 66.86182 | 3043.563 | 34.96896
3045.6 | 82.95741 | 3045.6 | 66.8429 | 3045.492 | 34.9601
3047.529 | 82.9444 | 3047.529 | 66.82152 | 3047.421 | 34.94672
3049.458 | 82.9314 | 3049.458 | 66.79829 | 3049.35 | 34.93334
3051.387 | 82.91785 | 3051.387 | 66.77253 | 3051.278 | 34.91997
3053.315 | 82.9007 | 3053.315 | 66.74071 | 3053.207 | 34.90205
3055.244 | 82.87695 | 3055.244 | 66.69924 | 3055.136 | 34.88418
3057.173 | 82.84949 | 3057.173 | 66.65225 | 3057.064 | 34.87073
3059.102 | 82.82199 | 3059.102 | 66.6042 | 3058.993 | 34.85279
3061.031 | 82.79443 | 3061.031 | 66.55495 | 3060.922 | 34.83927
3062.959 | 82.76362 | 3062.959 | 66.50181 | 3062.851 | 34.82578
3064.888 | 82.73006 | 3064.888 | 66.44658 | 3064.78 | 34.81224
3066.817 | 82.69566 | 3066.817 | 66.39251 | 3066.708 | 34.80315
3068.746 | 82.66237 | 3068.746 | 66.34204 | 3068.637 | 34.78959
3070.675 | 82.63008 | 3070.675 | 66.29469 | 3070.566 | 34.77599
3072.604 | 82.59769 | 3072.604 | 66.24836 | 3072.495 | 34.76685
3074.532 | 82.56322 | 3074.532 | 66.20081 | 3074.423 | 34.75323
3076.461 | 82.52797 | 3076.461 | 66.1535 | 3076.352 | 34.73511
3078.39 | 82.49082 | 3078.39 | 66.10592 | 3078.281 | 34.72144
3080.319 | 82.45201 | 3080.319 | 66.05791 | 3080.209 | 34.69883
3082.248 | 82.41376 | 3082.248 | 66.01105 | 3082.138 | 34.6762
3084.177 | 82.37819 | 3084.177 | 65.96762 | 3084.067 | 34.65353
3086.105 | 82.34275 | 3086.105 | 65.92411 | 3085.996 | 34.62639
3088.034 | 82.3055 | 3088.034 | 65.87753 | 3087.925 | 34.59476
3089.963 | 82.26514 | 3089.963 | 65.82655 | 3089.853 | 34.56313
3091.892 | 82.22184 | 3091.892 | 65.77108 | 3091.782 | 34.53144
3093.821 | 82.17433 | 3093.821 | 65.70923 | 3093.711 | 34.49976
3095.75 | 82.12277 | 3095.75 | 65.64084 | 3095.639 | 34.47253
3097.678 | 82.06997 | 3097.678 | 65.56941 | 3097.568 | 34.44082
3099.607 | 82.01501 | 3099.607 | 65.49463 | 3099.497 | 34.41353
3101.536 | 81.95868 | 3101.536 | 65.41877 | 3101.426 | 34.39072
3103.465 | 81.90521 | 3103.465 | 65.34692 | 3103.354 | 34.37234
3105.394 | 81.85258 | 3105.394 | 65.27724 | 3105.283 | 34.35394
3107.322 | 81.80123 | 3107.322 | 65.20996 | 3107.212 | 34.33552
3109.251 | 81.75173 | 3109.251 | 65.14613 | 3109.141 | 34.32155
3111.18 | 81.70242 | 3111.18 | 65.08456 | 3111.07 | 34.30757
3113.109 | 81.65025 | 3113.109 | 65.02174 | 3112.998 | 34.28909
3115.038 | 81.5944 | 3115.038 | 64.95631 | 3114.927 | 34.27505
3116.966 | 81.53529 | 3116.966 | 64.88866 | 3116.856 | 34.26101
3118.895 | 81.47473 | 3118.895 | 64.81962 | 3118.784 | 34.2425
3120.824 | 81.41177 | 3120.824 | 64.74778 | 3120.713 | 34.22393
3122.753 | 81.34834 | 3122.753 | 64.67525 | 3122.642 | 34.20536
3124.682 | 81.28763 | 3124.682 | 64.60548 | 3124.571 | 34.18678
3126.611 | 81.22868 | 3126.611 | 64.53739 | 3126.5 | 34.17264
3128.539 | 81.17181 | 3128.539 | 64.4716 | 3128.428 | 34.15399
3130.468 | 81.11579 | 3130.468 | 64.40586 | 3130.357 | 34.1443
3132.397 | 81.05617 | 3132.397 | 64.33504 | 3132.286 | 34.1301
3134.326 | 80.99618 | 3134.326 | 64.263 | 3134.214 | 34.12034
3136.255 | 80.93708 | 3136.255 | 64.19181 | 3136.143 | 34.11503
3138.183 | 80.87727 | 3138.183 | 64.11967 | 3138.072 | 34.10972
3140.112 | 80.81461 | 3140.112 | 64.0445 | 3140.001 | 34.10437
3142.041 | 80.74934 | 3142.041 | 63.9666 | 3141.929 | 34.10348
3143.97 | 80.68278 | 3143.97 | 63.88728 | 3143.858 | 34.0981
3145.899 | 80.61581 | 3145.899 | 63.80707 | 3145.787 | 34.09271
3147.827 | 80.54677 | 3147.827 | 63.72476 | 3147.716 | 34.08729
3149.756 | 80.4753 | 3149.756 | 63.63998 | 3149.645 | 34.07738
3151.685 | 80.40168 | 3151.685 | 63.55349 | 3151.573 | 34.06745
3153.614 | 80.32796 | 3153.614 | 63.4674 | 3153.502 | 34.05753
3155.543 | 80.25381 | 3155.543 | 63.38103 | 3155.431 | 34.04309
3157.471 | 80.17803 | 3157.471 | 63.29234 | 3157.359 | 34.0242
3159.4 | 80.10104 | 3159.4 | 63.20172 | 3159.288 | 34.00974
3161.329 | 80.02604 | 3161.329 | 63.11236 | 3161.217 | 33.99078
3163.258 | 79.95092 | 3163.258 | 63.02191 | 3163.146 | 33.97628
3165.187 | 79.87358 | 3165.187 | 62.92805 | 3165.074 | 33.96175
3167.116 | 79.79223 | 3167.116 | 62.82925 | 3167.003 | 33.94724
3169.044 | 79.70631 | 3169.044 | 62.72488 | 3168.932 | 33.93713
3170.973 | 79.61566 | 3170.973 | 62.61489 | 3170.861 | 33.92256
3172.902 | 79.52278 | 3172.902 | 62.50214 | 3172.789 | 33.9169
3174.831 | 79.42763 | 3174.831 | 62.38696 | 3174.718 | 33.90675
3176.76 | 79.32989 | 3176.76 | 62.26906 | 3176.647 | 33.90105
3178.688 | 79.23187 | 3178.688 | 62.15143 | 3178.576 | 33.89532
3180.617 | 79.13681 | 3180.617 | 62.03697 | 3180.504 | 33.89405
3182.546 | 79.04056 | 3182.546 | 61.92142 | 3182.433 | 33.88383
3184.475 | 78.94253 | 3184.475 | 61.80408 | 3184.362 | 33.87806
3186.404 | 78.84322 | 3186.404 | 61.68513 | 3186.291 | 33.87226
3188.333 | 78.74408 | 3188.333 | 61.56605 | 3188.219 | 33.86199
3190.261 | 78.64397 | 3190.261 | 61.44604 | 3190.148 | 33.85168
3192.19 | 78.54207 | 3192.19 | 61.32401 | 3192.077 | 33.84138
3194.119 | 78.4378 | 3194.119 | 61.19906 | 3194.006 | 33.83103
3196.048 | 78.33189 | 3196.048 | 61.07159 | 3195.934 | 33.82067
3197.977 | 78.22532 | 3197.977 | 60.94252 | 3197.863 | 33.81031
3199.906 | 78.1207 | 3199.906 | 60.81403 | 3199.792 | 33.7999
3201.834 | 78.01588 | 3201.834 | 60.68342 | 3201.721 | 33.78951
3203.763 | 77.91028 | 3203.763 | 60.55045 | 3203.649 | 33.78353
3205.692 | 77.80407 | 3205.692 | 60.41609 | 3205.578 | 33.77307
3207.621 | 77.69607 | 3207.621 | 60.27953 | 3207.507 | 33.76263
3209.55 | 77.58285 | 3209.55 | 60.13867 | 3209.436 | 33.75214
3211.478 | 77.46832 | 3211.478 | 59.99757 | 3211.364 | 33.74609
3213.407 | 77.35323 | 3213.407 | 59.85677 | 3213.293 | 33.73557
3215.336 | 77.23984 | 3215.336 | 59.71883 | 3215.222 | 33.72951
3217.265 | 77.12591 | 3217.265 | 59.58089 | 3217.151 | 33.71892
3219.194 | 77.01112 | 3219.194 | 59.44205 | 3219.079 | 33.71281
3221.123 | 76.89864 | 3221.123 | 59.30572 | 3221.008 | 33.70669
3223.051 | 76.78966 | 3223.051 | 59.17255 | 3222.937 | 33.70054
3224.98 | 76.68179 | 3224.98 | 59.03949 | 3224.865 | 33.69883
3226.909 | 76.57404 | 3226.909 | 58.90507 | 3226.794 | 33.69263
3228.838 | 76.46661 | 3228.838 | 58.76971 | 3228.723 | 33.69089
3230.767 | 76.36182 | 3230.767 | 58.63637 | 3230.652 | 33.68465
3232.695 | 76.25904 | 3232.695 | 58.50488 | 3232.581 | 33.67841
3234.624 | 76.15704 | 3234.624 | 58.37472 | 3234.509 | 33.67215
3236.553 | 76.05441 | 3236.553 | 58.24545 | 3236.438 | 33.66586
3238.482 | 75.95271 | 3238.482 | 58.11815 | 3238.367 | 33.65509
3240.411 | 75.85085 | 3240.411 | 57.99151 | 3240.296 | 33.64431
3242.339 | 75.74924 | 3242.339 | 57.86607 | 3242.224 | 33.63351
3244.268 | 75.64527 | 3244.268 | 57.73948 | 3244.153 | 33.62268
3246.197 | 75.54172 | 3246.197 | 57.61562 | 3246.082 | 33.61185
3248.126 | 75.44153 | 3248.126 | 57.49793 | 3248.01 | 33.60098
3250.055 | 75.34334 | 3250.055 | 57.38418 | 3249.939 | 33.58565
3251.984 | 75.24558 | 3251.984 | 57.27199 | 3251.868 | 33.57474
3253.912 | 75.14923 | 3253.912 | 57.16207 | 3253.797 | 33.56383
3255.841 | 75.05657 | 3255.841 | 57.05647 | 3255.726 | 33.55289
3257.77 | 74.9679 | 3257.77 | 56.95453 | 3257.654 | 33.54639
3259.699 | 74.88068 | 3259.699 | 56.85297 | 3259.583 | 33.5399
3261.628 | 74.79324 | 3261.628 | 56.74996 | 3261.512 | 33.53336
3263.556 | 74.70409 | 3263.556 | 56.64366 | 3263.44 | 33.53127
3265.485 | 74.61427 | 3265.485 | 56.53451 | 3265.369 | 33.5247
3267.414 | 74.52492 | 3267.414 | 56.42445 | 3267.298 | 33.52258
3269.343 | 74.43503 | 3269.343 | 56.31351 | 3269.227 | 33.51599
3271.272 | 74.34136 | 3271.272 | 56.19911 | 3271.156 | 33.50935
3273.2 | 74.24503 | 3273.2 | 56.08229 | 3273.084 | 33.50271
3275.129 | 74.14677 | 3275.129 | 55.96405 | 3275.013 | 33.49606
3277.058 | 74.04756 | 3277.058 | 55.84543 | 3276.942 | 33.48492
3278.987 | 73.94694 | 3278.987 | 55.72594 | 3278.871 | 33.47378
3280.916 | 73.84258 | 3280.916 | 55.60343 | 3280.799 | 33.46261
3282.844 | 73.7338 | 3282.844 | 55.47748 | 3282.728 | 33.45139
3284.773 | 73.62199 | 3284.773 | 55.34866 | 3284.657 | 33.44018
3286.702 | 73.50717 | 3286.702 | 55.21661 | 3286.585 | 33.42895
3288.631 | 73.39066 | 3288.631 | 55.08185 | 3288.514 | 33.4177
3290.56 | 73.27251 | 3290.56 | 54.94367 | 3290.443 | 33.4109
3292.489 | 73.15381 | 3292.489 | 54.80301 | 3292.372 | 33.40408
3294.417 | 73.03439 | 3294.417 | 54.66051 | 3294.301 | 33.39275
3296.346 | 72.91104 | 3296.346 | 54.51266 | 3296.229 | 33.38144
3298.275 | 72.78191 | 3298.275 | 54.35664 | 3298.158 | 33.37009
3300.204 | 72.64902 | 3300.204 | 54.19453 | 3300.087 | 33.35427
3302.133 | 72.51369 | 3302.133 | 54.02874 | 3302.015 | 33.33844
3304.062 | 72.37673 | 3304.062 | 53.86066 | 3303.944 | 33.31813
3305.99 | 72.23465 | 3305.99 | 53.68711 | 3305.873 | 33.29333
3307.919 | 72.08366 | 3307.919 | 53.50461 | 3307.802 | 33.26853
3309.848 | 71.92518 | 3309.848 | 53.31493 | 3309.73 | 33.23926
3311.777 | 71.76329 | 3311.777 | 53.12186 | 3311.659 | 33.20548
3313.706 | 71.59756 | 3313.706 | 52.92482 | 3313.588 | 33.17171
3315.635 | 71.42844 | 3315.635 | 52.72318 | 3315.517 | 33.13791
3317.563 | 71.254 | 3317.563 | 52.51456 | 3317.446 | 33.10411
3319.492 | 71.07423 | 3319.492 | 52.29907 | 3319.374 | 33.07475
3321.421 | 70.88898 | 3321.421 | 52.07676 | 3321.303 | 33.04089
3323.35 | 70.69877 | 3323.35 | 51.84775 | 3323.232 | 33.0115
3325.279 | 70.50394 | 3325.279 | 51.6127 | 3325.16 | 32.9776
3327.207 | 70.30542 | 3327.207 | 51.37318 | 3327.089 | 32.94372
3329.136 | 70.10287 | 3329.136 | 51.12878 | 3329.018 | 32.90981
3331.065 | 69.89712 | 3331.065 | 50.88044 | 3330.947 | 32.88033
3332.994 | 69.68508 | 3332.994 | 50.62556 | 3332.875 | 32.84637
3334.923 | 69.46616 | 3334.923 | 50.36363 | 3334.804 | 32.81239
3336.851 | 69.24438 | 3336.851 | 50.09882 | 3336.733 | 32.77842
3338.78 | 69.02357 | 3338.78 | 49.83512 | 3338.662 | 32.73997
3340.709 | 68.80285 | 3340.709 | 49.57219 | 3340.59 | 32.70151
3342.638 | 68.58319 | 3342.638 | 49.31069 | 3342.519 | 32.6541
3344.567 | 68.36296 | 3344.567 | 49.04906 | 3344.448 | 32.61113
3346.496 | 68.14167 | 3346.496 | 48.7866 | 3346.377 | 32.56372
3348.424 | 67.91895 | 3348.424 | 48.52194 | 3348.305 | 32.52074
3350.353 | 67.69392 | 3350.353 | 48.25378 | 3350.234 | 32.47325
3352.282 | 67.46405 | 3352.282 | 47.98037 | 3352.163 | 32.42579
3354.211 | 67.2289 | 3354.211 | 47.70083 | 3354.092 | 32.37829
3356.14 | 66.98849 | 3356.14 | 47.41488 | 3356.021 | 32.33079
3358.068 | 66.74486 | 3358.068 | 47.1255 | 3357.949 | 32.28324
3359.997 | 66.49922 | 3359.997 | 46.83452 | 3359.878 | 32.23569
3361.926 | 66.25555 | 3361.926 | 46.54562 | 3361.807 | 32.1926
3363.855 | 66.01572 | 3363.855 | 46.26017 | 3363.735 | 32.14503
3365.784 | 65.78003 | 3365.784 | 45.97951 | 3365.664 | 32.09745
3367.712 | 65.55088 | 3367.712 | 45.70789 | 3367.593 | 32.04983
3369.641 | 65.32912 | 3369.641 | 45.44561 | 3369.522 | 32.00222
3371.57 | 65.1137 | 3371.57 | 45.19117 | 3371.45 | 31.95013
3373.499 | 64.90505 | 3373.499 | 44.9439 | 3373.379 | 31.90247
3375.428 | 64.7013 | 3375.428 | 44.70092 | 3375.308 | 31.8548
3377.356 | 64.50156 | 3377.356 | 44.46155 | 3377.237 | 31.80713
3379.285 | 64.30485 | 3379.285 | 44.22598 | 3379.165 | 31.75942
3381.214 | 64.11153 | 3381.214 | 43.99423 | 3381.094 | 31.7206
3383.143 | 63.9209 | 3383.143 | 43.76563 | 3383.023 | 31.68179
3385.072 | 63.73484 | 3385.072 | 43.54279 | 3384.952 | 31.64738
3387.001 | 63.55526 | 3387.001 | 43.32724 | 3386.88 | 31.61745
3388.929 | 63.38153 | 3388.929 | 43.11746 | 3388.809 | 31.58746
3390.858 | 63.20867 | 3390.858 | 42.90848 | 3390.738 | 31.56639
3392.787 | 63.03459 | 3392.787 | 42.69916 | 3392.667 | 31.54087
3394.716 | 62.86552 | 3394.716 | 42.49677 | 3394.595 | 31.51529
3396.645 | 62.70609 | 3396.645 | 42.30488 | 3396.524 | 31.49416
3398.573 | 62.5591 | 3398.573 | 42.12642 | 3398.453 | 31.46854
3400.502 | 62.42366 | 3400.502 | 41.96015 | 3400.382 | 31.44292
3402.431 | 62.29522 | 3402.431 | 41.80195 | 3402.31 | 31.4173
3404.36 | 62.17284 | 3404.36 | 41.65152 | 3404.239 | 31.38722
3406.289 | 62.05574 | 3406.289 | 41.50868 | 3406.168 | 31.36153
3408.218 | 61.94234 | 3408.218 | 41.37165 | 3408.097 | 31.33141
3410.146 | 61.83034 | 3410.146 | 41.23838 | 3410.025 | 31.30569
3412.075 | 61.71984 | 3412.075 | 41.10912 | 3411.954 | 31.27998
3414.004 | 61.60907 | 3414.004 | 40.98108 | 3413.883 | 31.2587
3415.933 | 61.49659 | 3415.933 | 40.85183 | 3415.812 | 31.2374
3417.862 | 61.38032 | 3417.862 | 40.71843 | 3417.74 | 31.22055
3419.791 | 61.25952 | 3419.791 | 40.57927 | 3419.669 | 31.20366
3421.719 | 61.15185 | 3421.719 | 40.45329 | 3421.598 | 31.19566
3423.648 | 61.07058 | 3423.648 | 40.35282 | 3423.527 | 31.18764
3425.577 | 61.01183 | 3425.577 | 40.27372 | 3425.455 | 31.17959
3427.506 | 60.96861 | 3427.506 | 40.20907 | 3427.384 | 31.18044
3429.435 | 60.9359 | 3429.435 | 40.15475 | 3429.313 | 31.18127
3431.363 | 60.91298 | 3431.363 | 40.11079 | 3431.241 | 31.17763
3433.292 | 60.89718 | 3433.292 | 40.07542 | 3433.17 | 31.1784
3435.221 | 60.88436 | 3435.221 | 40.04539 | 3435.099 | 31.17916
3437.15 | 60.87294 | 3437.15 | 40.02017 | 3437.028 | 31.17546
3439.079 | 60.86102 | 3439.079 | 39.99789 | 3438.957 | 31.1762
3441.008 | 60.8452 | 3441.008 | 39.97459 | 3440.885 | 31.17247
3442.936 | 60.82694 | 3442.936 | 39.95147 | 3442.814 | 31.17316
3444.865 | 60.8055 | 3444.865 | 39.9269 | 3444.743 | 31.17384
3446.794 | 60.78352 | 3446.794 | 39.90305 | 3446.672 | 31.17893
3448.723 | 60.78397 | 3448.723 | 39.90424 | 3448.6 | 31.18401
3450.652 | 60.81247 | 3450.652 | 39.93416 | 3450.529 | 31.19353
3452.58 | 60.85419 | 3452.58 | 39.97748 | 3452.458 | 31.20747
3454.509 | 60.90261 | 3454.509 | 40.02765 | 3454.386 | 31.22583
3456.438 | 60.9623 | 3456.438 | 40.08974 | 3456.315 | 31.24418
3458.367 | 61.03668 | 3458.367 | 40.16705 | 3458.244 | 31.26695
3460.296 | 61.11837 | 3460.296 | 40.25231 | 3460.173 | 31.29417
3462.224 | 61.20638 | 3462.224 | 40.34479 | 3462.102 | 31.32131
3464.153 | 61.30521 | 3464.153 | 40.44916 | 3464.03 | 31.34846
3466.082 | 61.41035 | 3466.082 | 40.56008 | 3465.959 | 31.37115
3468.011 | 61.51507 | 3468.011 | 40.67073 | 3467.888 | 31.39828
3469.94 | 61.61955 | 3469.94 | 40.78099 | 3469.816 | 31.42091
3471.868 | 61.72497 | 3471.868 | 40.89135 | 3471.745 | 31.44354
3473.797 | 61.82965 | 3473.797 | 40.99981 | 3473.674 | 31.4617
3475.726 | 61.93582 | 3475.726 | 41.10941 | 3475.603 | 31.4843
3477.655 | 62.04691 | 3477.655 | 41.22396 | 3477.531 | 31.50684
3479.584 | 62.15956 | 3479.584 | 41.34055 | 3479.46 | 31.52496
3481.513 | 62.27066 | 3481.513 | 41.45555 | 3481.389 | 31.54749
3483.441 | 62.39257 | 3483.441 | 41.58232 | 3483.318 | 31.56998
3485.37 | 62.53158 | 3485.37 | 41.7268 | 3485.247 | 31.5969
3487.299 | 62.68005 | 3487.299 | 41.88147 | 3487.175 | 31.6238
3489.228 | 62.8422 | 3489.228 | 42.05097 | 3489.104 | 31.65068
3491.157 | 63.01719 | 3491.157 | 42.23412 | 3491.033 | 31.67754
3493.085 | 63.19438 | 3493.085 | 42.41974 | 3492.961 | 31.70882
3495.014 | 63.36139 | 3495.014 | 42.59515 | 3494.89 | 31.73564
3496.943 | 63.51846 | 3496.943 | 42.76047 | 3496.819 | 31.76244
3498.872 | 63.66833 | 3498.872 | 42.91906 | 3498.748 | 31.78922
3500.801 | 63.79998 | 3500.801 | 43.05974 | 3500.677 | 31.81598
3502.729 | 63.92353 | 3502.729 | 43.1944 | 3502.605 | 31.83826
3504.658 | 64.07117 | 3504.658 | 43.35625 | 3504.534 | 31.86054
3506.587 | 64.24406 | 3506.587 | 43.54425 | 3506.463 | 31.87834
3508.516 | 64.4211 | 3508.516 | 43.73528 | 3508.391 | 31.905
3510.445 | 64.61562 | 3510.445 | 43.94438 | 3510.32 | 31.92721
3512.374 | 64.83946 | 3512.374 | 44.18308 | 3512.249 | 31.95384
3514.302 | 65.07877 | 3514.302 | 44.43691 | 3514.178 | 31.98045
3516.231 | 65.31512 | 3516.231 | 44.6863 | 3516.106 | 32.01146
3518.16 | 65.52612 | 3518.16 | 44.90862 | 3518.035 | 32.03802
3520.089 | 65.7111 | 3520.089 | 45.10458 | 3519.964 | 32.06902
3522.018 | 65.88031 | 3522.018 | 45.28521 | 3521.893 | 32.1044
3523.947 | 66.0389 | 3523.947 | 45.45621 | 3523.822 | 32.13535
3525.875 | 66.19234 | 3525.875 | 45.62432 | 3525.75 | 32.16626
3527.804 | 66.35585 | 3527.804 | 45.80441 | 3527.679 | 32.19714
3529.733 | 66.55885 | 3529.733 | 46.02613 | 3529.608 | 32.23243
3531.662 | 66.80715 | 3531.662 | 46.2933 | 3531.536 | 32.2633
3533.591 | 67.0741 | 3533.591 | 46.5771 | 3533.465 | 32.29855
3535.52 | 67.34132 | 3535.52 | 46.85911 | 3535.394 | 32.3338
3537.448 | 67.61005 | 3537.448 | 47.1423 | 3537.323 | 32.36459
3539.377 | 67.84779 | 3539.377 | 47.39259 | 3539.251 | 32.3998
3541.306 | 68.05402 | 3541.306 | 47.6121 | 3541.18 | 32.43052
3543.235 | 68.26334 | 3543.235 | 47.83626 | 3543.109 | 32.46566
3545.164 | 68.48509 | 3545.164 | 48.07564 | 3545.038 | 32.50077
3547.092 | 68.73892 | 3547.092 | 48.35155 | 3546.966 | 32.53146
3549.021 | 69.02854 | 3549.021 | 48.66648 | 3548.895 | 32.56209
3550.95 | 69.32337 | 3550.95 | 48.9869 | 3550.824 | 32.59273
3552.879 | 69.62304 | 3552.879 | 49.31293 | 3552.753 | 32.62333
3554.808 | 69.94946 | 3554.808 | 49.66562 | 3554.681 | 32.65834
3556.736 | 70.28238 | 3556.736 | 50.02302 | 3556.61 | 32.69334
3558.665 | 70.55717 | 3558.665 | 50.31781 | 3558.539 | 32.72387
3560.594 | 70.73547 | 3560.594 | 50.51358 | 3560.468 | 32.75882
3562.523 | 70.86616 | 3562.523 | 50.66453 | 3562.396 | 32.79373
3564.452 | 70.95963 | 3564.452 | 50.77982 | 3564.325 | 32.83311
3566.381 | 71.00347 | 3566.381 | 50.84666 | 3566.254 | 32.86797
3568.309 | 71.10925 | 3568.309 | 50.98441 | 3568.183 | 32.89837
3570.238 | 71.36007 | 3570.238 | 51.27387 | 3570.111 | 32.92877
3572.167 | 71.70752 | 3572.167 | 51.66209 | 3572.04 | 32.96358
3574.096 | 72.11812 | 3574.096 | 52.11462 | 3573.969 | 32.99836
3576.025 | 72.58175 | 3576.025 | 52.62012 | 3575.898 | 33.03314
3577.953 | 73.06396 | 3577.953 | 53.1402 | 3577.826 | 33.0723
3579.882 | 73.52283 | 3579.882 | 53.63145 | 3579.755 | 33.11147
3581.811 | 73.92925 | 3581.811 | 54.06601 | 3581.684 | 33.15945
3583.74 | 74.24698 | 3583.74 | 54.40795 | 3583.613 | 33.20741
3585.669 | 74.42065 | 3585.669 | 54.60064 | 3585.541 | 33.25979
3587.597 | 74.51878 | 3587.597 | 54.72352 | 3587.47 | 33.30771
3589.526 | 74.67877 | 3589.526 | 54.91888 | 3589.399 | 33.3556
3591.455 | 74.85114 | 3591.455 | 55.12775 | 3591.328 | 33.39459
3593.384 | 75.03094 | 3593.384 | 55.34739 | 3593.256 | 33.438
3595.313 | 75.34537 | 3595.313 | 55.71143 | 3595.185 | 33.47697
3597.241 | 75.8072 | 3597.241 | 56.22601 | 3597.114 | 33.51148
3599.17 | 76.30401 | 3599.17 | 56.77174 | 3599.042 | 33.54595
3601.099 | 76.73494 | 3601.099 | 57.24446 | 3600.971 | 33.57156
3603.028 | 77.14164 | 3603.028 | 57.69302 | 3602.9 | 33.60158
3604.957 | 77.56194 | 3604.957 | 58.15049 | 3604.829 | 33.63597
3606.886 | 77.92342 | 3606.886 | 58.54021 | 3606.758 | 33.67479
3608.814 | 78.23505 | 3608.814 | 58.87707 | 3608.686 | 33.71358
3610.743 | 78.51372 | 3610.743 | 59.17696 | 3610.615 | 33.75237
3612.672 | 78.7309 | 3612.672 | 59.41032 | 3612.544 | 33.79995
3614.601 | 78.95035 | 3614.601 | 59.64988 | 3614.473 | 33.84752
3616.53 | 79.17897 | 3616.53 | 59.89804 | 3616.401 | 33.89509
3618.458 | 79.31258 | 3618.458 | 60.04472 | 3618.33 | 33.93819
3620.387 | 79.38262 | 3620.387 | 60.12923 | 3620.259 | 33.96797
3622.316 | 79.46105 | 3622.316 | 60.22623 | 3622.188 | 33.99332
3624.245 | 79.58143 | 3624.245 | 60.36987 | 3624.116 | 34.01864
3626.174 | 79.7264 | 3626.174 | 60.54003 | 3626.045 | 34.04395
3628.103 | 79.82712 | 3628.103 | 60.66201 | 3627.974 | 34.06922
3630.031 | 80.07442 | 3630.031 | 60.94431 | 3629.903 | 34.0856
3631.96 | 80.58096 | 3631.96 | 61.489 | 3631.831 | 34.10641
3633.889 | 81.20496 | 3633.889 | 62.14601 | 3633.76 | 34.13165
3635.818 | 81.91574 | 3635.818 | 62.88558 | 3635.689 | 34.16567
3637.747 | 82.64809 | 3637.747 | 63.63487 | 3637.617 | 34.20411
3639.676 | 83.30094 | 3639.676 | 64.28933 | 3639.546 | 34.24694
3641.604 | 83.76727 | 3641.604 | 64.73846 | 3641.475 | 34.29418
3643.533 | 83.98032 | 3643.533 | 64.91846 | 3643.404 | 34.35023
3645.462 | 83.95232 | 3645.462 | 64.84666 | 3645.333 | 34.40185
3647.391 | 83.64779 | 3647.391 | 64.48766 | 3647.261 | 34.449
3649.32 | 83.22265 | 3649.32 | 64.01702 | 3649.19 | 34.47845
3651.248 | 83.03131 | 3651.248 | 63.80428 | 3651.119 | 34.4902
3653.177 | 83.11923 | 3653.177 | 63.88513 | 3653.047 | 34.49748
3655.106 | 83.38197 | 3655.106 | 64.14594 | 3654.976 | 34.50475
3657.035 | 83.9227 | 3657.035 | 64.70245 | 3656.905 | 34.50314
3658.964 | 84.7101 | 3658.964 | 65.5095 | 3658.834 | 34.50153
3660.893 | 85.48031 | 3660.893 | 66.29255 | 3660.762 | 34.49104
3662.821 | 86.15692 | 3662.821 | 66.97684 | 3662.691 | 34.48495
3664.75 | 86.72543 | 3664.75 | 67.54659 | 3664.62 | 34.48329
3666.679 | 87.11317 | 3666.679 | 67.92469 | 3666.549 | 34.49044
3668.608 | 87.20029 | 3668.608 | 67.98592 | 3668.478 | 34.50196
3670.537 | 87.04416 | 3670.537 | 67.79981 | 3670.406 | 34.52235
3672.465 | 86.71281 | 3672.465 | 67.4314 | 3672.335 | 34.54269
3674.394 | 86.12099 | 3674.394 | 66.79175 | 3674.264 | 34.57184
3676.323 | 85.61439 | 3676.323 | 66.26086 | 3676.192 | 34.59657
3678.252 | 85.52032 | 3678.252 | 66.16187 | 3678.121 | 34.61683
3680.181 | 85.64197 | 3680.181 | 66.28049 | 3680.05 | 34.62825
3682.109 | 85.8152 | 3682.109 | 66.44865 | 3681.979 | 34.63522
3684.038 | 85.97451 | 3684.038 | 66.60352 | 3683.907 | 34.64217
3685.967 | 86.08771 | 3685.967 | 66.71208 | 3685.836 | 34.64912
3687.896 | 86.12222 | 3687.896 | 66.74336 | 3687.765 | 34.6516
3689.825 | 86.20277 | 3689.825 | 66.8314 | 3689.694 | 34.64525
3691.753 | 86.42465 | 3691.753 | 67.07098 | 3691.622 | 34.63007
3693.682 | 86.70938 | 3693.682 | 67.37435 | 3693.551 | 34.6104
3695.611 | 86.94797 | 3695.611 | 67.6274 | 3695.48 | 34.59516
3697.54 | 87.1491 | 3697.54 | 67.84132 | 3697.409 | 34.58433
3699.469 | 87.27168 | 3699.469 | 67.96698 | 3699.337 | 34.57787
3701.398 | 87.31409 | 3701.398 | 68.00938 | 3701.266 | 34.5714
3703.326 | 87.47102 | 3703.326 | 68.17475 | 3703.195 | 34.56933
3705.255 | 87.68584 | 3705.255 | 68.38986 | 3705.124 | 34.57166
3707.184 | 87.71101 | 3707.184 | 68.39954 | 3707.052 | 34.56954
3709.113 | 87.49936 | 3709.113 | 68.1613 | 3708.981 | 34.57184
3711.042 | 87.2118 | 3711.042 | 67.84934 | 3710.91 | 34.56967
3712.97 | 87.08906 | 3712.97 | 67.71496 | 3712.839 | 34.56309
3714.899 | 87.18328 | 3714.899 | 67.80515 | 3714.767 | 34.55649
3716.828 | 87.35055 | 3716.828 | 67.96581 | 3716.696 | 34.55428
3718.757 | 87.58477 | 3718.757 | 68.19978 | 3718.625 | 34.55206
3720.686 | 87.86547 | 3720.686 | 68.47736 | 3720.554 | 34.54983
3722.615 | 88.06724 | 3722.615 | 68.66839 | 3722.482 | 34.54314
3724.543 | 88.20452 | 3724.543 | 68.79038 | 3724.411 | 34.54085
3726.472 | 88.3879 | 3726.472 | 68.96095 | 3726.34 | 34.53857
3728.401 | 88.67252 | 3728.401 | 69.23572 | 3728.269 | 34.54505
3730.33 | 88.88609 | 3730.33 | 69.42767 | 3730.197 | 34.55153
3732.259 | 88.841 | 3732.259 | 69.34792 | 3732.126 | 34.56241
3734.188 | 88.57528 | 3734.188 | 69.04472 | 3734.055 | 34.56884
3736.116 | 88.28249 | 3736.116 | 68.7225 | 3735.984 | 34.57084
3738.045 | 88.15043 | 3738.045 | 68.57457 | 3737.912 | 34.56843
3739.974 | 88.11684 | 3739.974 | 68.52927 | 3739.841 | 34.56158
3741.903 | 87.92871 | 3741.903 | 68.31944 | 3741.77 | 34.55029
3743.832 | 87.45996 | 3743.832 | 67.82306 | 3743.698 | 34.53459
3745.76 | 87.01867 | 3745.76 | 67.3735 | 3745.627 | 34.52769
3747.689 | 86.65194 | 3747.689 | 66.99645 | 3747.556 | 34.52077
3749.618 | 86.22398 | 3749.618 | 66.55643 | 3749.485 | 34.51822
3751.547 | 85.88751 | 3751.547 | 66.21484 | 3751.414 | 34.51126
3753.476 | 85.82955 | 3753.476 | 66.16633 | 3753.342 | 34.49548
3755.405 | 85.97425 | 3755.405 | 66.32158 | 3755.271 | 34.48847
3757.333 | 86.10519 | 3757.333 | 66.45671 | 3757.2 | 34.48145
3759.262 | 86.24445 | 3759.262 | 66.60354 | 3759.129 | 34.47441
3761.191 | 86.5173 | 3761.191 | 66.89176 | 3761.057 | 34.46736
3763.12 | 86.91172 | 3763.12 | 67.30066 | 3762.986 | 34.4647
3765.049 | 87.29955 | 3765.049 | 67.69672 | 3764.915 | 34.4576
3766.977 | 87.55875 | 3766.977 | 67.95369 | 3766.844 | 34.45049
3768.906 | 87.59995 | 3768.906 | 67.97861 | 3768.772 | 34.44775
3770.835 | 87.56413 | 3770.835 | 67.92914 | 3770.701 | 34.44061
3772.764 | 87.59308 | 3772.764 | 67.94563 | 3772.63 | 34.43345
3774.693 | 87.53217 | 3774.693 | 67.85915 | 3774.559 | 34.42625
3776.621 | 87.42266 | 3776.621 | 67.72686 | 3776.487 | 34.41905
3778.55 | 87.38339 | 3778.55 | 67.66747 | 3778.416 | 34.41183
3780.479 | 87.47775 | 3780.479 | 67.75127 | 3780.345 | 34.40459
3782.408 | 87.70939 | 3782.408 | 67.97569 | 3782.273 | 34.39293
3784.337 | 88.00018 | 3784.337 | 68.26044 | 3784.202 | 34.38566
3786.266 | 88.3639 | 3786.266 | 68.62046 | 3786.131 | 34.37836
3788.194 | 88.70878 | 3788.194 | 68.95541 | 3788.06 | 34.37105
3790.123 | 88.96647 | 3790.123 | 69.19857 | 3789.989 | 34.3681
3792.052 | 89.09785 | 3792.052 | 69.30914 | 3791.917 | 34.36514
3793.981 | 89.03526 | 3793.981 | 69.21671 | 3793.846 | 34.36657
3795.91 | 88.85175 | 3795.91 | 69.00427 | 3795.775 | 34.368
3797.838 | 88.68092 | 3797.838 | 68.80968 | 3797.704 | 34.36497
3799.767 | 88.44604 | 3799.767 | 68.54388 | 3799.632 | 34.36635
3801.696 | 88.16113 | 3801.696 | 68.23206 | 3801.561 | 34.36331
3803.625 | 87.99587 | 3803.625 | 68.04985 | 3803.49 | 34.35583
3805.554 | 87.86768 | 3805.554 | 67.90112 | 3805.418 | 34.35274
3807.482 | 87.82526 | 3807.482 | 67.84487 | 3807.347 | 34.34523
3809.411 | 87.93653 | 3809.411 | 67.9423 | 3809.276 | 34.33331
3811.34 | 88.05395 | 3811.34 | 68.03897 | 3811.205 | 34.32578
3813.269 | 88.12556 | 3813.269 | 68.08586 | 3813.134 | 34.31822
3815.198 | 88.10359 | 3815.198 | 68.03431 | 3815.062 | 34.31503
3817.126 | 88.09178 | 3817.126 | 68.00047 | 3816.991 | 34.30743
3819.055 | 88.09112 | 3819.055 | 67.97584 | 3818.92 | 34.30421
3820.984 | 88.04915 | 3820.984 | 67.91246 | 3820.848 | 34.30537
3822.913 | 88.13474 | 3822.913 | 67.99091 | 3822.777 | 34.29771
3824.842 | 88.20644 | 3824.842 | 68.04783 | 3824.706 | 34.29003
3826.771 | 88.09991 | 3826.771 | 67.92299 | 3826.635 | 34.28674
3828.699 | 88.07922 | 3828.699 | 67.89683 | 3828.563 | 34.28342
3830.628 | 88.20929 | 3830.628 | 68.02374 | 3830.492 | 34.28008
3832.557 | 88.36466 | 3832.557 | 68.17044 | 3832.421 | 34.27673
3834.486 | 88.49033 | 3834.486 | 68.2822 | 3834.35 | 34.27775
3836.415 | 88.50066 | 3836.415 | 68.26691 | 3836.279 | 34.27435
3838.344 | 88.37764 | 3838.344 | 68.11438 | 3838.207 | 34.26655
3840.272 | 88.26228 | 3840.272 | 67.97223 | 3840.136 | 34.25434
3842.201 | 88.1379 | 3842.201 | 67.81606 | 3842.065 | 34.23772
3844.13 | 88.08039 | 3844.13 | 67.73266 | 3843.993 | 34.22108
3846.059 | 88.09366 | 3846.059 | 67.71851 | 3845.922 | 34.20441
3847.988 | 88.10424 | 3847.988 | 67.7028 | 3847.851 | 34.18774
3849.917 | 88.07147 | 3849.917 | 67.6436 | 3849.78 | 34.17543
3851.845 | 87.77007 | 3851.845 | 67.30247 | 3851.708 | 34.15873
3853.774 | 87.35476 | 3853.774 | 66.85915 | 3853.637 | 34.14202
3855.703 | 87.29504 | 3855.703 | 66.79119 | 3855.566 | 34.12086
3857.632 | 87.42579 | 3857.632 | 66.9116 | 3857.495 | 34.10851
3859.561 | 87.57814 | 3859.561 | 67.05421 | 3859.423 | 34.1005
3861.489 | 87.68401 | 3861.489 | 67.14789 | 3861.352 | 34.10125
3863.418 | 87.6953 | 3863.418 | 67.1428 | 3863.281 | 34.09761
3865.347 | 87.72298 | 3865.347 | 67.161 | 3865.21 | 34.08955
3867.276 | 87.84775 | 3867.276 | 67.27795 | 3867.138 | 34.09025
3869.205 | 87.93979 | 3869.205 | 67.35445 | 3869.067 | 34.08654
3871.133 | 88.04646 | 3871.133 | 67.45015 | 3870.996 | 34.07841
3873.062 | 88.14065 | 3873.062 | 67.52791 | 3872.925 | 34.07028
3874.991 | 88.14519 | 3874.991 | 67.51416 | 3874.854 | 34.05776
3876.92 | 88.04762 | 3876.92 | 67.39436 | 3876.782 | 34.04959
3878.849 | 87.86002 | 3878.849 | 67.1812 | 3878.711 | 34.04578
3880.778 | 87.81078 | 3880.778 | 67.11704 | 3880.64 | 34.03757
3882.706 | 88.03413 | 3882.706 | 67.32874 | 3882.568 | 34.02935
3884.635 | 88.25516 | 3884.635 | 67.5275 | 3884.497 | 34.02111
3886.564 | 88.45192 | 3886.564 | 67.70556 | 3886.426 | 34.01285
3888.493 | 88.61234 | 3888.493 | 67.84147 | 3888.355 | 34.00895
3890.422 | 88.62746 | 3890.422 | 67.82555 | 3890.283 | 34.00503
3892.35 | 88.60356 | 3892.35 | 67.77714 | 3892.212 | 34.00546
3894.279 | 88.6024 | 3894.279 | 67.75264 | 3894.141 | 33.99713
3896.208 | 88.50806 | 3896.208 | 67.63051 | 3896.07 | 33.99317
3898.137 | 88.30513 | 3898.137 | 67.40202 | 3897.998 | 33.98917
3900.066 | 88.02867 | 3900.066 | 67.10307 | 3899.927 | 33.98516
3901.994 | 87.74033 | 3901.994 | 66.79781 | 3901.856 | 33.97675
3903.923 | 87.49471 | 3903.923 | 66.53802 | 3903.785 | 33.96394
3905.852 | 87.38094 | 3905.852 | 66.41637 | 3905.713 | 33.95113
3907.781 | 87.46593 | 3907.781 | 66.49905 | 3907.642 | 33.93828
3909.71 | 87.68595 | 3909.71 | 66.71482 | 3909.571 | 33.92542
3911.638 | 87.94088 | 3911.638 | 66.96252 | 3911.5 | 33.91691
3913.567 | 88.20534 | 3913.567 | 67.21845 | 3913.428 | 33.90839
3915.496 | 88.38538 | 3915.496 | 67.38062 | 3915.357 | 33.89986
3917.425 | 88.47485 | 3917.425 | 67.45121 | 3917.286 | 33.89568
3919.354 | 88.58425 | 3919.354 | 67.54348 | 3919.215 | 33.89149
3921.283 | 88.67545 | 3921.283 | 67.61261 | 3921.143 | 33.89164
3923.211 | 88.65038 | 3923.211 | 67.56001 | 3923.072 | 33.8874
3925.14 | 88.53691 | 3925.14 | 67.42103 | 3925.001 | 33.88754
3927.069 | 88.4269 | 3927.069 | 67.28979 | 3926.93 | 33.88324
3928.998 | 88.32818 | 3928.998 | 67.16982 | 3928.858 | 33.88333
3930.927 | 88.26025 | 3930.927 | 67.08294 | 3930.787 | 33.87466
3932.855 | 88.28934 | 3932.855 | 67.09743 | 3932.716 | 33.86594
3934.784 | 88.40156 | 3934.784 | 67.19609 | 3934.645 | 33.85284
3936.713 | 88.52708 | 3936.713 | 67.30595 | 3936.573 | 33.83973
3938.642 | 88.62148 | 3938.642 | 67.38337 | 3938.502 | 33.8266
3940.571 | 88.64652 | 3940.571 | 67.38805 | 3940.431 | 33.81345
3942.5 | 88.60167 | 3942.5 | 67.32182 | 3942.36 | 33.80027
3944.428 | 88.56313 | 3944.428 | 67.26414 | 3944.288 | 33.79147
3946.357 | 88.53373 | 3946.357 | 67.21333 | 3946.217 | 33.77827
3948.286 | 88.4846 | 3948.286 | 67.14227 | 3948.146 | 33.76942
3950.215 | 88.44803 | 3950.215 | 67.0859 | 3950.074 | 33.76055
3952.144 | 88.45602 | 3952.144 | 67.0752 | 3952.003 | 33.75166
3954.073 | 88.49261 | 3954.073 | 67.09151 | 3953.932 | 33.74276
3956.001 | 88.522 | 3956.001 | 67.09852 | 3955.861 | 33.73384
3957.93 | 88.55598 | 3957.93 | 67.11065 | 3957.79 | 33.7249
3959.859 | 88.6153 | 3959.859 | 67.14894 | 3959.718 | 33.71593
3961.788 | 88.68963 | 3961.788 | 67.20245 | 3961.647 | 33.70696
3963.717 | 88.7577 | 3963.717 | 67.24976 | 3963.576 | 33.6936
3965.645 | 88.80643 | 3965.645 | 67.27821 | 3965.505 | 33.68459
3967.574 | 88.82563 | 3967.574 | 67.27663 | 3967.433 | 33.67993
3969.503 | 88.82854 | 3969.503 | 67.26054 | 3969.362 | 33.67088
3971.432 | 88.83349 | 3971.432 | 67.24792 | 3971.291 | 33.66617
3973.361 | 88.82302 | 3973.361 | 67.22031 | 3973.219 | 33.65708
3975.29 | 88.81689 | 3975.29 | 67.198 | 3975.148 | 33.65236
3977.218 | 88.83161 | 3977.218 | 67.19552 | 3977.077 | 33.6476
3979.147 | 88.86407 | 3979.147 | 67.20792 | 3979.006 | 33.63846
3981.076 | 88.88521 | 3981.076 | 67.20685 | 3980.935 | 33.6293
3983.005 | 88.89105 | 3983.005 | 67.18768 | 3982.863 | 33.62012
3984.934 | 88.88403 | 3984.934 | 67.15285 | 3984.792 | 33.61092
3986.862 | 88.88592 | 3986.862 | 67.12656 | 3986.721 | 33.60171
3988.791 | 88.89095 | 3988.791 | 67.10166 | 3988.649 | 33.59249
3990.72 | 88.87681 | 3990.72 | 67.05582 | 3990.578 | 33.58323
3992.649 | 88.84467 | 3992.649 | 66.99592 | 3992.507 | 33.57397
3994.578 | 88.84137 | 3994.578 | 66.96459 | 3994.436 | 33.56468
3996.506 | 88.96299 | 3996.506 | 67.0667 | 3996.365 | 33.56721
-- | -- | -- | -- | -- | -59.98224
-- | -- | -- | -- | -- | -60

## Fihure 4
MC600 |  | MC800 |  | MC1000
2θ(°) | Intensity | 2θ(°) | Intensity | 2θ(°) | Intensity
5 | 23204 | 5 | 27905 | 5 | 90504
5.02 | 23340 | 5.02 | 27769 | 5.02 | 89833
5.04 | 22820 | 5.04 | 27490 | 5.04 | 89068
5.06 | 22726 | 5.06 | 27276 | 5.06 | 88565
5.08 | 22298 | 5.08 | 27011 | 5.08 | 87589
5.1 | 22335 | 5.1 | 26952 | 5.1 | 86491
5.12 | 22079 | 5.12 | 26711 | 5.12 | 86333
5.14 | 21906 | 5.14 | 26483 | 5.14 | 85245
5.16 | 21556 | 5.16 | 26167 | 5.16 | 84279
5.18 | 21420 | 5.18 | 25910 | 5.18 | 83987
5.2 | 21441 | 5.2 | 25717 | 5.2 | 83086
5.22 | 21009 | 5.22 | 25832 | 5.22 | 82433
5.24 | 21092 | 5.24 | 25067 | 5.24 | 81349
5.26 | 21087 | 5.26 | 25214 | 5.26 | 80875
5.28 | 20767 | 5.28 | 25194 | 5.28 | 80667
5.3 | 20646 | 5.3 | 24937 | 5.3 | 79197
5.32 | 20406 | 5.32 | 24647 | 5.32 | 78792
5.34 | 20224 | 5.34 | 24597 | 5.34 | 78754
5.36 | 20126 | 5.36 | 24368 | 5.36 | 77871
5.38 | 19809 | 5.38 | 24091 | 5.38 | 77079
5.4 | 19814 | 5.4 | 24048 | 5.4 | 76684
5.42 | 19768 | 5.42 | 23954 | 5.42 | 76326
5.44 | 19756 | 5.44 | 23710 | 5.44 | 75040
5.46 | 19117 | 5.46 | 23421 | 5.46 | 74800
5.48 | 19020 | 5.48 | 23336 | 5.48 | 73887
5.5 | 18864 | 5.5 | 23204 | 5.5 | 73868
5.52 | 18684 | 5.52 | 23055 | 5.52 | 73449
5.54 | 19047 | 5.54 | 22684 | 5.54 | 72005
5.56 | 18688 | 5.56 | 22828 | 5.56 | 72133
5.58 | 18653 | 5.58 | 22483 | 5.58 | 71278
5.6 | 18437 | 5.6 | 22340 | 5.6 | 70757
5.62 | 18355 | 5.62 | 22102 | 5.62 | 70357
5.64 | 17717 | 5.64 | 22000 | 5.64 | 69517
5.66 | 17862 | 5.66 | 21961 | 5.66 | 69062
5.68 | 17838 | 5.68 | 21926 | 5.68 | 68196
5.7 | 17501 | 5.7 | 21732 | 5.7 | 68524
5.72 | 17662 | 5.72 | 21698 | 5.72 | 67800
5.74 | 17702 | 5.74 | 21346 | 5.74 | 67446
5.76 | 17499 | 5.76 | 21434 | 5.76 | 67308
5.78 | 17445 | 5.78 | 21389 | 5.78 | 66645
5.8 | 17377 | 5.8 | 21251 | 5.8 | 66424
5.82 | 17411 | 5.82 | 21151 | 5.82 | 66094
5.84 | 17286 | 5.84 | 21043 | 5.84 | 66271
5.86 | 17407 | 5.86 | 21202 | 5.86 | 65824
5.88 | 17155 | 5.88 | 20895 | 5.88 | 65714
5.9 | 16905 | 5.9 | 20903 | 5.9 | 65475
5.92 | 17143 | 5.92 | 20813 | 5.92 | 64822
5.94 | 17000 | 5.94 | 20817 | 5.94 | 64539
5.96 | 16720 | 5.96 | 20835 | 5.96 | 64111
5.98 | 17022 | 5.98 | 20647 | 5.98 | 64135
6 | 16812 | 6 | 20619 | 6 | 64116
6.02 | 16743 | 6.02 | 20413 | 6.02 | 63629
6.04 | 16725 | 6.04 | 20488 | 6.04 | 63365
6.06 | 16694 | 6.06 | 20560 | 6.06 | 63057
6.08 | 16683 | 6.08 | 20481 | 6.08 | 62977
6.1 | 16310 | 6.1 | 20187 | 6.1 | 62033
6.12 | 16386 | 6.12 | 20176 | 6.12 | 61979
6.14 | 16458 | 6.14 | 20055 | 6.14 | 62493
6.16 | 16547 | 6.16 | 20144 | 6.16 | 61542
6.18 | 16440 | 6.18 | 20032 | 6.18 | 61071
6.2 | 16191 | 6.2 | 19725 | 6.2 | 61015
6.22 | 16279 | 6.22 | 19762 | 6.22 | 60549
6.24 | 16116 | 6.24 | 19568 | 6.24 | 60376
6.26 | 16057 | 6.26 | 19374 | 6.26 | 60329
6.28 | 16044 | 6.28 | 19525 | 6.28 | 59946
6.3 | 16115 | 6.3 | 19421 | 6.3 | 59987
6.32 | 15916 | 6.32 | 19389 | 6.32 | 59521
6.34 | 16038 | 6.34 | 19326 | 6.34 | 59154
6.36 | 15735 | 6.36 | 19394 | 6.36 | 58670
6.38 | 15832 | 6.38 | 19192 | 6.38 | 58394
6.4 | 15908 | 6.4 | 19164 | 6.4 | 58353
6.42 | 15705 | 6.42 | 19201 | 6.42 | 58098
6.44 | 15784 | 6.44 | 19010 | 6.44 | 57825
6.46 | 15540 | 6.46 | 18927 | 6.46 | 58130
6.48 | 15605 | 6.48 | 18936 | 6.48 | 57273
6.5 | 15494 | 6.5 | 18884 | 6.5 | 56966
6.52 | 15603 | 6.52 | 18682 | 6.52 | 56800
6.54 | 15405 | 6.54 | 18505 | 6.54 | 56362
6.56 | 15527 | 6.56 | 18634 | 6.56 | 56140
6.58 | 15262 | 6.58 | 18365 | 6.58 | 55889
6.6 | 15322 | 6.6 | 18274 | 6.6 | 55786
6.62 | 15133 | 6.62 | 18550 | 6.62 | 55780
6.64 | 15047 | 6.64 | 18247 | 6.64 | 55120
6.66 | 15226 | 6.66 | 18273 | 6.66 | 55046
6.68 | 14992 | 6.68 | 18250 | 6.68 | 54698
6.7 | 15015 | 6.7 | 18026 | 6.7 | 54525
6.72 | 15020 | 6.72 | 18015 | 6.72 | 54770
6.74 | 14946 | 6.74 | 18085 | 6.74 | 54095
6.76 | 14997 | 6.76 | 18118 | 6.76 | 54198
6.78 | 14818 | 6.78 | 17788 | 6.78 | 53798
6.8 | 14821 | 6.8 | 17956 | 6.8 | 53275
6.82 | 14822 | 6.82 | 18015 | 6.82 | 53236
6.84 | 14467 | 6.84 | 17729 | 6.84 | 52760
6.86 | 14674 | 6.86 | 17751 | 6.86 | 52579
6.88 | 14283 | 6.88 | 17707 | 6.88 | 52437
6.9 | 14612 | 6.9 | 17364 | 6.9 | 51907
6.92 | 14521 | 6.92 | 17745 | 6.92 | 52078
6.94 | 14378 | 6.94 | 17271 | 6.94 | 51817
6.96 | 14276 | 6.96 | 17451 | 6.96 | 51986
6.98 | 14449 | 6.98 | 17246 | 6.98 | 51524
7 | 14460 | 7 | 17155 | 7 | 51068
7.02 | 14209 | 7.02 | 17078 | 7.02 | 50338
7.04 | 14209 | 7.04 | 17231 | 7.04 | 50304
7.06 | 14174 | 7.06 | 17233 | 7.06 | 50161
7.08 | 14021 | 7.08 | 16863 | 7.08 | 50009
7.1 | 14068 | 7.1 | 16674 | 7.1 | 49588
7.12 | 13998 | 7.12 | 16846 | 7.12 | 49386
7.14 | 14009 | 7.14 | 16768 | 7.14 | 49249
7.16 | 14139 | 7.16 | 16527 | 7.16 | 49041
7.18 | 13999 | 7.18 | 16558 | 7.18 | 48976
7.2 | 13753 | 7.2 | 16505 | 7.2 | 48861
7.22 | 13558 | 7.22 | 16293 | 7.22 | 48408
7.24 | 13747 | 7.24 | 16436 | 7.24 | 48251
7.26 | 13524 | 7.26 | 16418 | 7.26 | 48098
7.28 | 13610 | 7.28 | 16326 | 7.28 | 47720
7.3 | 13668 | 7.3 | 16338 | 7.3 | 47900
7.32 | 13556 | 7.32 | 16074 | 7.32 | 47387
7.34 | 13567 | 7.34 | 16064 | 7.34 | 46950
7.36 | 13366 | 7.36 | 16265 | 7.36 | 47461
7.38 | 13342 | 7.38 | 16163 | 7.38 | 47125
7.4 | 13481 | 7.4 | 16084 | 7.4 | 46623
7.42 | 13046 | 7.42 | 15890 | 7.42 | 46461
7.44 | 13226 | 7.44 | 15884 | 7.44 | 46191
7.46 | 12961 | 7.46 | 15790 | 7.46 | 45980
7.48 | 12933 | 7.48 | 15579 | 7.48 | 45759
7.5 | 12932 | 7.5 | 15951 | 7.5 | 45870
7.52 | 12979 | 7.52 | 15487 | 7.52 | 45712
7.54 | 12967 | 7.54 | 15685 | 7.54 | 45130
7.56 | 13118 | 7.56 | 15647 | 7.56 | 45007
7.58 | 13112 | 7.58 | 15470 | 7.58 | 44961
7.6 | 12896 | 7.6 | 15409 | 7.6 | 44353
7.62 | 12825 | 7.62 | 15362 | 7.62 | 44722
7.64 | 12856 | 7.64 | 15388 | 7.64 | 44113
7.66 | 12815 | 7.66 | 15285 | 7.66 | 44019
7.68 | 12895 | 7.68 | 15266 | 7.68 | 44022
7.7 | 12898 | 7.7 | 15116 | 7.7 | 43291
7.72 | 12728 | 7.72 | 15074 | 7.72 | 43646
7.74 | 12671 | 7.74 | 14936 | 7.74 | 43797
7.76 | 12622 | 7.76 | 15059 | 7.76 | 43352
7.78 | 12416 | 7.78 | 15059 | 7.78 | 43082
7.8 | 12538 | 7.8 | 14859 | 7.8 | 42772
7.82 | 12567 | 7.82 | 14903 | 7.82 | 42155
7.84 | 12560 | 7.84 | 14888 | 7.84 | 42363
7.86 | 12536 | 7.86 | 14793 | 7.86 | 42072
7.88 | 12545 | 7.88 | 14888 | 7.88 | 42170
7.9 | 12535 | 7.9 | 14751 | 7.9 | 41788
7.92 | 12468 | 7.92 | 14663 | 7.92 | 41647
7.94 | 12465 | 7.94 | 14740 | 7.94 | 41455
7.96 | 12509 | 7.96 | 14463 | 7.96 | 41385
7.98 | 12338 | 7.98 | 14442 | 7.98 | 41305
8 | 12252 | 8 | 14562 | 8 | 41229
8.02 | 12211 | 8.02 | 14293 | 8.02 | 40833
8.04 | 12102 | 8.04 | 14291 | 8.04 | 40718
8.06 | 11993 | 8.06 | 14277 | 8.06 | 40551
8.08 | 12126 | 8.08 | 14284 | 8.08 | 40851
8.1 | 12303 | 8.1 | 14287 | 8.1 | 40250
8.12 | 12164 | 8.12 | 14290 | 8.12 | 40251
8.14 | 11877 | 8.14 | 14403 | 8.14 | 40040
8.16 | 12029 | 8.16 | 14075 | 8.16 | 40029
8.18 | 11991 | 8.18 | 13957 | 8.18 | 39676
8.2 | 11830 | 8.2 | 14028 | 8.2 | 39698
8.22 | 11982 | 8.22 | 14191 | 8.22 | 39598
8.24 | 11818 | 8.24 | 14150 | 8.24 | 39484
8.26 | 11894 | 8.26 | 13950 | 8.26 | 39127
8.28 | 11917 | 8.28 | 13839 | 8.28 | 39040
8.3 | 11772 | 8.3 | 13828 | 8.3 | 39220
8.32 | 11853 | 8.32 | 13831 | 8.32 | 38657
8.34 | 11847 | 8.34 | 13830 | 8.34 | 38577
8.36 | 11688 | 8.36 | 13854 | 8.36 | 38566
8.38 | 11569 | 8.38 | 13858 | 8.38 | 38322
8.4 | 11616 | 8.4 | 13811 | 8.4 | 38194
8.42 | 11446 | 8.42 | 13763 | 8.42 | 38123
8.44 | 11752 | 8.44 | 13664 | 8.44 | 38030
8.46 | 11537 | 8.46 | 13735 | 8.46 | 37964
8.48 | 11458 | 8.48 | 13859 | 8.48 | 37778
8.5 | 11571 | 8.5 | 13606 | 8.5 | 37804
8.52 | 11567 | 8.52 | 13551 | 8.52 | 37755
8.54 | 11551 | 8.54 | 13589 | 8.54 | 37455
8.56 | 11521 | 8.56 | 13670 | 8.56 | 37400
8.58 | 11470 | 8.58 | 13543 | 8.58 | 37341
8.6 | 11328 | 8.6 | 13353 | 8.6 | 36930
8.62 | 11386 | 8.62 | 13423 | 8.62 | 36916
8.64 | 11196 | 8.64 | 13643 | 8.64 | 36822
8.66 | 11351 | 8.66 | 13393 | 8.66 | 36434
8.68 | 11284 | 8.68 | 13678 | 8.68 | 36338
8.7 | 11387 | 8.7 | 13618 | 8.7 | 36610
8.72 | 11278 | 8.72 | 13300 | 8.72 | 36408
8.74 | 11323 | 8.74 | 13342 | 8.74 | 36118
8.76 | 11236 | 8.76 | 13241 | 8.76 | 36398
8.78 | 11406 | 8.78 | 13253 | 8.78 | 35920
8.8 | 11287 | 8.8 | 13239 | 8.8 | 35840
8.82 | 11272 | 8.82 | 13200 | 8.82 | 35497
8.84 | 11382 | 8.84 | 13162 | 8.84 | 35970
8.86 | 11277 | 8.86 | 13156 | 8.86 | 35589
8.88 | 11037 | 8.88 | 13220 | 8.88 | 35380
8.9 | 11079 | 8.9 | 13220 | 8.9 | 35164
8.92 | 10951 | 8.92 | 12992 | 8.92 | 35170
8.94 | 11039 | 8.94 | 12934 | 8.94 | 35224
8.96 | 11044 | 8.96 | 12993 | 8.96 | 35351
8.98 | 11179 | 8.98 | 12993 | 8.98 | 35017
9 | 11073 | 9 | 12900 | 9 | 34477
9.02 | 10969 | 9.02 | 12745 | 9.02 | 35047
9.04 | 10947 | 9.04 | 12701 | 9.04 | 34520
9.06 | 11075 | 9.06 | 12618 | 9.06 | 34561
9.08 | 10941 | 9.08 | 12836 | 9.08 | 34663
9.1 | 10997 | 9.1 | 12727 | 9.1 | 34374
9.12 | 11017 | 9.12 | 12679 | 9.12 | 34526
9.14 | 10923 | 9.14 | 12767 | 9.14 | 33780
9.16 | 11126 | 9.16 | 12771 | 9.16 | 33650
9.18 | 10730 | 9.18 | 12678 | 9.18 | 33968
9.2 | 10814 | 9.2 | 12555 | 9.2 | 33989
9.22 | 10903 | 9.22 | 12567 | 9.22 | 34084
9.24 | 10975 | 9.24 | 12519 | 9.24 | 33835
9.26 | 10666 | 9.26 | 12600 | 9.26 | 33872
9.28 | 10713 | 9.28 | 12470 | 9.28 | 33716
9.3 | 10771 | 9.3 | 12476 | 9.3 | 33565
9.32 | 10815 | 9.32 | 12443 | 9.32 | 33543
9.34 | 10837 | 9.34 | 12406 | 9.34 | 33369
9.36 | 10740 | 9.36 | 12393 | 9.36 | 33274
9.38 | 10745 | 9.38 | 12359 | 9.38 | 33213
9.4 | 10593 | 9.4 | 12556 | 9.4 | 33381
9.42 | 10877 | 9.42 | 12284 | 9.42 | 33220
9.44 | 10798 | 9.44 | 12333 | 9.44 | 33143
9.46 | 10922 | 9.46 | 12220 | 9.46 | 32960
9.48 | 10584 | 9.48 | 12421 | 9.48 | 32960
9.5 | 10670 | 9.5 | 12438 | 9.5 | 32879
9.52 | 10711 | 9.52 | 12394 | 9.52 | 32773
9.54 | 10577 | 9.54 | 12228 | 9.54 | 32561
9.56 | 10522 | 9.56 | 12244 | 9.56 | 32620
9.58 | 10573 | 9.58 | 12253 | 9.58 | 32426
9.6 | 10646 | 9.6 | 12179 | 9.6 | 32308
9.62 | 10601 | 9.62 | 12072 | 9.62 | 32263
9.64 | 10437 | 9.64 | 12115 | 9.64 | 32428
9.66 | 10517 | 9.66 | 11948 | 9.66 | 32183
9.68 | 10531 | 9.68 | 12018 | 9.68 | 32249
9.7 | 10570 | 9.7 | 12134 | 9.7 | 32182
9.72 | 10650 | 9.72 | 12071 | 9.72 | 31944
9.74 | 10616 | 9.74 | 11881 | 9.74 | 31988
9.76 | 10526 | 9.76 | 12056 | 9.76 | 31968
9.78 | 10597 | 9.78 | 12059 | 9.78 | 31712
9.8 | 10515 | 9.8 | 11955 | 9.8 | 31514
9.82 | 10531 | 9.82 | 12119 | 9.82 | 31638
9.84 | 10471 | 9.84 | 12012 | 9.84 | 31684
9.86 | 10548 | 9.86 | 11900 | 9.86 | 31273
9.88 | 10508 | 9.88 | 11866 | 9.88 | 31263
9.9 | 10503 | 9.9 | 11981 | 9.9 | 31366
9.92 | 10581 | 9.92 | 11955 | 9.92 | 31514
9.94 | 10564 | 9.94 | 11948 | 9.94 | 31428
9.96 | 10505 | 9.96 | 11745 | 9.96 | 31212
9.98 | 10439 | 9.98 | 11999 | 9.98 | 30855
10 | 10353 | 10 | 11779 | 10 | 31172
10.02 | 10518 | 10.02 | 11825 | 10.02 | 30831
10.04 | 10490 | 10.04 | 11849 | 10.04 | 30958
10.06 | 10263 | 10.06 | 11721 | 10.06 | 30840
10.08 | 10453 | 10.08 | 11785 | 10.08 | 31119
10.1 | 10467 | 10.1 | 11807 | 10.1 | 31030
10.12 | 10322 | 10.12 | 11657 | 10.12 | 30878
10.14 | 10290 | 10.14 | 11829 | 10.14 | 30767
10.16 | 10244 | 10.16 | 11944 | 10.16 | 30659
10.18 | 10173 | 10.18 | 11742 | 10.18 | 30174
10.2 | 10392 | 10.2 | 11728 | 10.2 | 30435
10.22 | 10391 | 10.22 | 11777 | 10.22 | 30453
10.24 | 10317 | 10.24 | 11751 | 10.24 | 30374
10.26 | 10231 | 10.26 | 11626 | 10.26 | 30370
10.28 | 10134 | 10.28 | 11745 | 10.28 | 30473
10.3 | 10387 | 10.3 | 11604 | 10.3 | 29802
10.32 | 10328 | 10.32 | 11572 | 10.32 | 30026
10.34 | 10138 | 10.34 | 11705 | 10.34 | 30179
10.36 | 10054 | 10.36 | 11560 | 10.36 | 30144
10.38 | 10327 | 10.38 | 11794 | 10.38 | 30262
10.4 | 10424 | 10.4 | 11461 | 10.4 | 29945
10.42 | 10165 | 10.42 | 11588 | 10.42 | 29897
10.44 | 10202 | 10.44 | 11510 | 10.44 | 30099
10.46 | 10207 | 10.46 | 11518 | 10.46 | 30013
10.48 | 10263 | 10.48 | 11399 | 10.48 | 30093
10.5 | 10238 | 10.5 | 11469 | 10.5 | 29815
10.52 | 10202 | 10.52 | 11420 | 10.52 | 30049
10.54 | 10141 | 10.54 | 11494 | 10.54 | 29778
10.56 | 10240 | 10.56 | 11373 | 10.56 | 29601
10.58 | 10216 | 10.58 | 11497 | 10.58 | 29681
10.6 | 10073 | 10.6 | 11341 | 10.6 | 29581
10.62 | 10115 | 10.62 | 11263 | 10.62 | 29597
10.64 | 10248 | 10.64 | 11542 | 10.64 | 29475
10.66 | 10155 | 10.66 | 11537 | 10.66 | 29495
10.68 | 10261 | 10.68 | 11550 | 10.68 | 29411
10.7 | 10220 | 10.7 | 11297 | 10.7 | 29361
10.72 | 10263 | 10.72 | 11454 | 10.72 | 29408
10.74 | 10086 | 10.74 | 11410 | 10.74 | 29397
10.76 | 10200 | 10.76 | 11492 | 10.76 | 29098
10.78 | 10034 | 10.78 | 11370 | 10.78 | 29196
10.8 | 10019 | 10.8 | 11245 | 10.8 | 29274
10.82 | 10275 | 10.82 | 11500 | 10.82 | 29208
10.84 | 10223 | 10.84 | 11371 | 10.84 | 29612
10.86 | 10346 | 10.86 | 11300 | 10.86 | 29189
10.88 | 10192 | 10.88 | 11379 | 10.88 | 28937
10.9 | 10093 | 10.9 | 11308 | 10.9 | 29108
10.92 | 10242 | 10.92 | 11498 | 10.92 | 29075
10.94 | 10251 | 10.94 | 11519 | 10.94 | 29063
10.96 | 10287 | 10.96 | 11540 | 10.96 | 29297
10.98 | 10152 | 10.98 | 11533 | 10.98 | 29258
11 | 10385 | 11 | 11245 | 11 | 29111
11.02 | 10388 | 11.02 | 11336 | 11.02 | 29421
11.04 | 10522 | 11.04 | 11522 | 11.04 | 29056
11.06 | 10229 | 11.06 | 11233 | 11.06 | 28769
11.08 | 10257 | 11.08 | 11436 | 11.08 | 28761
11.1 | 10173 | 11.1 | 11250 | 11.1 | 28888
11.12 | 10338 | 11.12 | 11364 | 11.12 | 28771
11.14 | 10232 | 11.14 | 11334 | 11.14 | 28674
11.16 | 10238 | 11.16 | 11373 | 11.16 | 28230
11.18 | 10070 | 11.18 | 11238 | 11.18 | 28396
11.2 | 10052 | 11.2 | 11352 | 11.2 | 28252
11.22 | 10172 | 11.22 | 11187 | 11.22 | 28128
11.24 | 10159 | 11.24 | 11188 | 11.24 | 28385
11.26 | 10098 | 11.26 | 11009 | 11.26 | 28066
11.28 | 10100 | 11.28 | 11005 | 11.28 | 27972
11.3 | 10007 | 11.3 | 11197 | 11.3 | 27892
11.32 | 9903 | 11.32 | 10855 | 11.32 | 27537
11.34 | 10095 | 11.34 | 11216 | 11.34 | 28025
11.36 | 10043 | 11.36 | 11142 | 11.36 | 28055
11.38 | 10056 | 11.38 | 11081 | 11.38 | 27680
11.4 | 9913 | 11.4 | 11028 | 11.4 | 27964
11.42 | 9952 | 11.42 | 10928 | 11.42 | 27407
11.44 | 9984 | 11.44 | 11027 | 11.44 | 27486
11.46 | 9894 | 11.46 | 11019 | 11.46 | 27521
11.48 | 9793 | 11.48 | 11045 | 11.48 | 27538
11.5 | 9903 | 11.5 | 11007 | 11.5 | 27452
11.52 | 9849 | 11.52 | 11062 | 11.52 | 27575
11.54 | 9957 | 11.54 | 10958 | 11.54 | 27436
11.56 | 9918 | 11.56 | 10888 | 11.56 | 27252
11.58 | 9719 | 11.58 | 10805 | 11.58 | 27386
11.6 | 9851 | 11.6 | 10918 | 11.6 | 27039
11.62 | 9982 | 11.62 | 10828 | 11.62 | 26734
11.64 | 9823 | 11.64 | 10865 | 11.64 | 26951
11.66 | 9815 | 11.66 | 10849 | 11.66 | 27149
11.68 | 10035 | 11.68 | 10883 | 11.68 | 26913
11.7 | 9923 | 11.7 | 10935 | 11.7 | 26927
11.72 | 9898 | 11.72 | 10789 | 11.72 | 27069
11.74 | 9920 | 11.74 | 10972 | 11.74 | 26822
11.76 | 9918 | 11.76 | 10744 | 11.76 | 26960
11.78 | 9809 | 11.78 | 10759 | 11.78 | 26694
11.8 | 9931 | 11.8 | 10614 | 11.8 | 26853
11.82 | 9694 | 11.82 | 10807 | 11.82 | 26992
11.84 | 9739 | 11.84 | 10732 | 11.84 | 26790
11.86 | 9891 | 11.86 | 10877 | 11.86 | 26656
11.88 | 9911 | 11.88 | 10765 | 11.88 | 26923
11.9 | 9952 | 11.9 | 10747 | 11.9 | 26506
11.92 | 9789 | 11.92 | 10991 | 11.92 | 26638
11.94 | 9886 | 11.94 | 10733 | 11.94 | 26332
11.96 | 9802 | 11.96 | 10844 | 11.96 | 26659
11.98 | 9859 | 11.98 | 10702 | 11.98 | 26667
12 | 9943 | 12 | 10858 | 12 | 26269
12.02 | 10042 | 12.02 | 10787 | 12.02 | 26253
12.04 | 9973 | 12.04 | 10746 | 12.04 | 26175
12.06 | 9799 | 12.06 | 10817 | 12.06 | 26270
12.08 | 9809 | 12.08 | 10631 | 12.08 | 26413
12.1 | 9760 | 12.1 | 10656 | 12.1 | 26134
12.12 | 9792 | 12.12 | 10720 | 12.12 | 26070
12.14 | 9790 | 12.14 | 10631 | 12.14 | 26194
12.16 | 9640 | 12.16 | 10808 | 12.16 | 25979
12.18 | 9709 | 12.18 | 10597 | 12.18 | 26173
12.2 | 9827 | 12.2 | 10759 | 12.2 | 25733
12.22 | 9754 | 12.22 | 10609 | 12.22 | 26019
12.24 | 9828 | 12.24 | 10693 | 12.24 | 25977
12.26 | 9686 | 12.26 | 10573 | 12.26 | 26101
12.28 | 9593 | 12.28 | 10588 | 12.28 | 25872
12.3 | 9582 | 12.3 | 10763 | 12.3 | 25891
12.32 | 9621 | 12.32 | 10701 | 12.32 | 25821
12.34 | 9638 | 12.34 | 10510 | 12.34 | 25836
12.36 | 9780 | 12.36 | 10535 | 12.36 | 25824
12.38 | 9786 | 12.38 | 10623 | 12.38 | 25789
12.4 | 9593 | 12.4 | 10614 | 12.4 | 25610
12.42 | 9624 | 12.42 | 10578 | 12.42 | 25668
12.44 | 9676 | 12.44 | 10616 | 12.44 | 25725
12.46 | 9739 | 12.46 | 10383 | 12.46 | 25688
12.48 | 9669 | 12.48 | 10471 | 12.48 | 25604
12.5 | 9540 | 12.5 | 10605 | 12.5 | 25330
12.52 | 9732 | 12.52 | 10387 | 12.52 | 25507
12.54 | 9499 | 12.54 | 10622 | 12.54 | 25608
12.56 | 9655 | 12.56 | 10647 | 12.56 | 25446
12.58 | 9877 | 12.58 | 10518 | 12.58 | 25623
12.6 | 9737 | 12.6 | 10740 | 12.6 | 25363
12.62 | 9559 | 12.62 | 10550 | 12.62 | 25387
12.64 | 9658 | 12.64 | 10672 | 12.64 | 25459
12.66 | 9568 | 12.66 | 10475 | 12.66 | 24889
12.68 | 9666 | 12.68 | 10426 | 12.68 | 25228
12.7 | 9570 | 12.7 | 10609 | 12.7 | 25055
12.72 | 9558 | 12.72 | 10356 | 12.72 | 25366
12.74 | 9545 | 12.74 | 10547 | 12.74 | 25066
12.76 | 9447 | 12.76 | 10520 | 12.76 | 25230
12.78 | 9569 | 12.78 | 10389 | 12.78 | 24969
12.8 | 9623 | 12.8 | 10515 | 12.8 | 24778
12.82 | 9590 | 12.82 | 10500 | 12.82 | 25309
12.84 | 9488 | 12.84 | 10395 | 12.84 | 25073
12.86 | 9595 | 12.86 | 10699 | 12.86 | 25268
12.88 | 9698 | 12.88 | 10526 | 12.88 | 24956
12.9 | 9572 | 12.9 | 10486 | 12.9 | 25028
12.92 | 9663 | 12.92 | 10498 | 12.92 | 24858
12.94 | 9635 | 12.94 | 10598 | 12.94 | 25102
12.96 | 9725 | 12.96 | 10444 | 12.96 | 25053
12.98 | 9659 | 12.98 | 10487 | 12.98 | 24734
13 | 9663 | 13 | 10421 | 13 | 24760
13.02 | 9819 | 13.02 | 10375 | 13.02 | 24854
13.04 | 9625 | 13.04 | 10615 | 13.04 | 24870
13.06 | 9589 | 13.06 | 10438 | 13.06 | 24839
13.08 | 9511 | 13.08 | 10427 | 13.08 | 24647
13.1 | 9740 | 13.1 | 10457 | 13.1 | 24828
13.12 | 9606 | 13.12 | 10145 | 13.12 | 24602
13.14 | 9709 | 13.14 | 10481 | 13.14 | 24521
13.16 | 9643 | 13.16 | 10233 | 13.16 | 24528
13.18 | 9674 | 13.18 | 10353 | 13.18 | 24844
13.2 | 9625 | 13.2 | 10338 | 13.2 | 24605
13.22 | 9546 | 13.22 | 10412 | 13.22 | 24610
13.24 | 9448 | 13.24 | 10358 | 13.24 | 24559
13.26 | 9472 | 13.26 | 10276 | 13.26 | 24558
13.28 | 9459 | 13.28 | 10203 | 13.28 | 24527
13.3 | 9636 | 13.3 | 10316 | 13.3 | 24446
13.32 | 9520 | 13.32 | 10606 | 13.32 | 24239
13.34 | 9587 | 13.34 | 10263 | 13.34 | 24460
13.36 | 9441 | 13.36 | 10352 | 13.36 | 24542
13.38 | 9490 | 13.38 | 10286 | 13.38 | 24157
13.4 | 9552 | 13.4 | 10368 | 13.4 | 24401
13.42 | 9632 | 13.42 | 10248 | 13.42 | 24394
13.44 | 9428 | 13.44 | 10497 | 13.44 | 24310
13.46 | 9431 | 13.46 | 10220 | 13.46 | 24099
13.48 | 9494 | 13.48 | 10298 | 13.48 | 24307
13.5 | 9376 | 13.5 | 10383 | 13.5 | 24166
13.52 | 9478 | 13.52 | 10223 | 13.52 | 24040
13.54 | 9433 | 13.54 | 10339 | 13.54 | 24247
13.56 | 9490 | 13.56 | 10440 | 13.56 | 24172
13.58 | 9434 | 13.58 | 10317 | 13.58 | 24116
13.6 | 9426 | 13.6 | 10311 | 13.6 | 23796
13.62 | 9334 | 13.62 | 10309 | 13.62 | 24019
13.64 | 9533 | 13.64 | 10217 | 13.64 | 23950
13.66 | 9515 | 13.66 | 10426 | 13.66 | 23935
13.68 | 9635 | 13.68 | 10340 | 13.68 | 23858
13.7 | 9552 | 13.7 | 10434 | 13.7 | 23888
13.72 | 9355 | 13.72 | 10391 | 13.72 | 23887
13.74 | 9751 | 13.74 | 10215 | 13.74 | 23795
13.76 | 9587 | 13.76 | 10359 | 13.76 | 23943
13.78 | 9361 | 13.78 | 10415 | 13.78 | 23766
13.8 | 9449 | 13.8 | 10301 | 13.8 | 23932
13.82 | 9450 | 13.82 | 10238 | 13.82 | 23555
13.84 | 9378 | 13.84 | 10271 | 13.84 | 23854
13.86 | 9361 | 13.86 | 10309 | 13.86 | 23638
13.88 | 9461 | 13.88 | 10043 | 13.88 | 23739
13.9 | 9505 | 13.9 | 10263 | 13.9 | 24052
13.92 | 9465 | 13.92 | 10327 | 13.92 | 23505
13.94 | 9444 | 13.94 | 10182 | 13.94 | 23639
13.96 | 9578 | 13.96 | 10205 | 13.96 | 23714
13.98 | 9488 | 13.98 | 10258 | 13.98 | 23480
14 | 9623 | 14 | 10228 | 14 | 23872
14.02 | 9260 | 14.02 | 10192 | 14.02 | 23372
14.04 | 9494 | 14.04 | 10379 | 14.04 | 23816
14.06 | 9507 | 14.06 | 10406 | 14.06 | 23678
14.08 | 9643 | 14.08 | 10200 | 14.08 | 23729
14.1 | 9345 | 14.1 | 10234 | 14.1 | 23496
14.12 | 9394 | 14.12 | 10187 | 14.12 | 23657
14.14 | 9346 | 14.14 | 10135 | 14.14 | 23730
14.16 | 9374 | 14.16 | 10250 | 14.16 | 23552
14.18 | 9472 | 14.18 | 10224 | 14.18 | 23394
14.2 | 9332 | 14.2 | 10227 | 14.2 | 23499
14.22 | 9437 | 14.22 | 10103 | 14.22 | 23545
14.24 | 9528 | 14.24 | 10277 | 14.24 | 23473
14.26 | 9307 | 14.26 | 10133 | 14.26 | 23355
14.28 | 9542 | 14.28 | 10135 | 14.28 | 23672
14.3 | 9503 | 14.3 | 10151 | 14.3 | 23478
14.32 | 9590 | 14.32 | 10269 | 14.32 | 23587
14.34 | 9397 | 14.34 | 10187 | 14.34 | 23491
14.36 | 9434 | 14.36 | 10209 | 14.36 | 23540
14.38 | 9318 | 14.38 | 10193 | 14.38 | 23208
14.4 | 9351 | 14.4 | 10134 | 14.4 | 23255
14.42 | 9500 | 14.42 | 10272 | 14.42 | 23261
14.44 | 9605 | 14.44 | 10133 | 14.44 | 23365
14.46 | 9538 | 14.46 | 10138 | 14.46 | 23165
14.48 | 9498 | 14.48 | 10196 | 14.48 | 23325
14.5 | 9373 | 14.5 | 10105 | 14.5 | 23200
14.52 | 9304 | 14.52 | 10289 | 14.52 | 23398
14.54 | 9338 | 14.54 | 10164 | 14.54 | 23058
14.56 | 9251 | 14.56 | 10129 | 14.56 | 23031
14.58 | 9253 | 14.58 | 10191 | 14.58 | 23017
14.6 | 9358 | 14.6 | 10151 | 14.6 | 22852
14.62 | 9335 | 14.62 | 10188 | 14.62 | 23122
14.64 | 9477 | 14.64 | 10028 | 14.64 | 23262
14.66 | 9481 | 14.66 | 10174 | 14.66 | 23186
14.68 | 9467 | 14.68 | 10108 | 14.68 | 23173
14.7 | 9466 | 14.7 | 10240 | 14.7 | 23222
14.72 | 9547 | 14.72 | 10189 | 14.72 | 23144
14.74 | 9281 | 14.74 | 10174 | 14.74 | 22781
14.76 | 9474 | 14.76 | 10205 | 14.76 | 22996
14.78 | 9355 | 14.78 | 10203 | 14.78 | 23265
14.8 | 9547 | 14.8 | 10126 | 14.8 | 22839
14.82 | 9344 | 14.82 | 10233 | 14.82 | 22798
14.84 | 9539 | 14.84 | 10197 | 14.84 | 22850
14.86 | 9462 | 14.86 | 10064 | 14.86 | 23005
14.88 | 9512 | 14.88 | 10166 | 14.88 | 22873
14.9 | 9362 | 14.9 | 10134 | 14.9 | 22645
14.92 | 9483 | 14.92 | 10199 | 14.92 | 22878
14.94 | 9463 | 14.94 | 10175 | 14.94 | 22740
14.96 | 9416 | 14.96 | 10100 | 14.96 | 22803
14.98 | 9331 | 14.98 | 10114 | 14.98 | 22752
15 | 9485 | 15 | 10204 | 15 | 22824
15.02 | 9371 | 15.02 | 10150 | 15.02 | 22725
15.04 | 9457 | 15.04 | 10012 | 15.04 | 22577
15.06 | 9494 | 15.06 | 10173 | 15.06 | 22680
15.08 | 9359 | 15.08 | 10069 | 15.08 | 22623
15.1 | 9401 | 15.1 | 10121 | 15.1 | 22812
15.12 | 9510 | 15.12 | 10237 | 15.12 | 23026
15.14 | 9559 | 15.14 | 10091 | 15.14 | 22900
15.16 | 9395 | 15.16 | 10117 | 15.16 | 22775
15.18 | 9339 | 15.18 | 10022 | 15.18 | 22879
15.2 | 9475 | 15.2 | 10065 | 15.2 | 22803
15.22 | 9489 | 15.22 | 10150 | 15.22 | 22414
15.24 | 9335 | 15.24 | 10117 | 15.24 | 22786
15.26 | 9510 | 15.26 | 10224 | 15.26 | 22662
15.28 | 9390 | 15.28 | 10235 | 15.28 | 22784
15.3 | 9520 | 15.3 | 10201 | 15.3 | 22493
15.32 | 9381 | 15.32 | 10249 | 15.32 | 22732
15.34 | 9544 | 15.34 | 10142 | 15.34 | 22488
15.36 | 9495 | 15.36 | 10154 | 15.36 | 22439
15.38 | 9419 | 15.38 | 10071 | 15.38 | 22507
15.4 | 9430 | 15.4 | 10226 | 15.4 | 22379
15.42 | 9376 | 15.42 | 10238 | 15.42 | 22559
15.44 | 9485 | 15.44 | 10246 | 15.44 | 22552
15.46 | 9304 | 15.46 | 10051 | 15.46 | 22722
15.48 | 9369 | 15.48 | 10045 | 15.48 | 22617
15.5 | 9461 | 15.5 | 10176 | 15.5 | 22649
15.52 | 9408 | 15.52 | 10094 | 15.52 | 22572
15.54 | 9358 | 15.54 | 10100 | 15.54 | 22167
15.56 | 9391 | 15.56 | 10016 | 15.56 | 22662
15.58 | 9442 | 15.58 | 10188 | 15.58 | 22493
15.6 | 9404 | 15.6 | 10089 | 15.6 | 22643
15.62 | 9411 | 15.62 | 9997 | 15.62 | 22226
15.64 | 9609 | 15.64 | 9883 | 15.64 | 22465
15.66 | 9370 | 15.66 | 10000 | 15.66 | 22532
15.68 | 9461 | 15.68 | 10255 | 15.68 | 22722
15.7 | 9566 | 15.7 | 10145 | 15.7 | 22739
15.72 | 9563 | 15.72 | 10106 | 15.72 | 22347
15.74 | 9438 | 15.74 | 10072 | 15.74 | 22276
15.76 | 9508 | 15.76 | 10011 | 15.76 | 22582
15.78 | 9472 | 15.78 | 10047 | 15.78 | 22424
15.8 | 9402 | 15.8 | 10190 | 15.8 | 22550
15.82 | 9435 | 15.82 | 10264 | 15.82 | 22456
15.84 | 9572 | 15.84 | 10026 | 15.84 | 22532
15.86 | 9652 | 15.86 | 10217 | 15.86 | 22518
15.88 | 9464 | 15.88 | 10220 | 15.88 | 22469
15.9 | 9553 | 15.9 | 10032 | 15.9 | 22507
15.92 | 9502 | 15.92 | 10030 | 15.92 | 22384
15.94 | 9549 | 15.94 | 10061 | 15.94 | 22301
15.96 | 9557 | 15.96 | 10314 | 15.96 | 22435
15.98 | 9494 | 15.98 | 10082 | 15.98 | 22394
16 | 9652 | 16 | 10095 | 16 | 22411
16.02 | 9433 | 16.02 | 10046 | 16.02 | 22513
16.04 | 9398 | 16.04 | 10151 | 16.04 | 22525
16.06 | 9357 | 16.06 | 10202 | 16.06 | 22417
16.08 | 9525 | 16.08 | 10261 | 16.08 | 22382
16.1 | 9589 | 16.1 | 10000 | 16.1 | 22249
16.12 | 9401 | 16.12 | 10172 | 16.12 | 22226
16.14 | 9425 | 16.14 | 10192 | 16.14 | 22476
16.16 | 9474 | 16.16 | 10049 | 16.16 | 22547
16.18 | 9584 | 16.18 | 10099 | 16.18 | 22471
16.2 | 9457 | 16.2 | 10212 | 16.2 | 22489
16.22 | 9657 | 16.22 | 10029 | 16.22 | 22578
16.24 | 9393 | 16.24 | 10190 | 16.24 | 22375
16.26 | 9530 | 16.26 | 10109 | 16.26 | 22432
16.28 | 9613 | 16.28 | 9953 | 16.28 | 22303
16.3 | 9496 | 16.3 | 10186 | 16.3 | 22372
16.32 | 9555 | 16.32 | 10045 | 16.32 | 22215
16.34 | 9486 | 16.34 | 10050 | 16.34 | 22403
16.36 | 9357 | 16.36 | 10184 | 16.36 | 22230
16.38 | 9497 | 16.38 | 9991 | 16.38 | 22341
16.4 | 9524 | 16.4 | 10062 | 16.4 | 22379
16.42 | 9571 | 16.42 | 10057 | 16.42 | 22491
16.44 | 9577 | 16.44 | 10024 | 16.44 | 22486
16.46 | 9506 | 16.46 | 10110 | 16.46 | 22387
16.48 | 9528 | 16.48 | 10147 | 16.48 | 22191
16.5 | 9378 | 16.5 | 10028 | 16.5 | 22412
16.52 | 9469 | 16.52 | 10054 | 16.52 | 22420
16.54 | 9668 | 16.54 | 10200 | 16.54 | 22264
16.56 | 9594 | 16.56 | 10176 | 16.56 | 22524
16.58 | 9520 | 16.58 | 10178 | 16.58 | 22383
16.6 | 9595 | 16.6 | 10126 | 16.6 | 22386
16.62 | 9446 | 16.62 | 10273 | 16.62 | 22316
16.64 | 9615 | 16.64 | 10161 | 16.64 | 22340
16.66 | 9579 | 16.66 | 10227 | 16.66 | 22595
16.68 | 9485 | 16.68 | 9941 | 16.68 | 22208
16.7 | 9565 | 16.7 | 10189 | 16.7 | 22535
16.72 | 9457 | 16.72 | 10183 | 16.72 | 22261
16.74 | 9392 | 16.74 | 10196 | 16.74 | 22250
16.76 | 9522 | 16.76 | 10175 | 16.76 | 22309
16.78 | 9626 | 16.78 | 10234 | 16.78 | 22235
16.8 | 9668 | 16.8 | 10150 | 16.8 | 22359
16.82 | 9448 | 16.82 | 10208 | 16.82 | 22573
16.84 | 9463 | 16.84 | 10383 | 16.84 | 22312
16.86 | 9433 | 16.86 | 10163 | 16.86 | 22672
16.88 | 9507 | 16.88 | 10244 | 16.88 | 22439
16.9 | 9679 | 16.9 | 10071 | 16.9 | 22230
16.92 | 9598 | 16.92 | 10178 | 16.92 | 22319
16.94 | 9420 | 16.94 | 10214 | 16.94 | 22305
16.96 | 9574 | 16.96 | 10254 | 16.96 | 22528
16.98 | 9434 | 16.98 | 10149 | 16.98 | 22295
17 | 9521 | 17 | 10090 | 17 | 22443
17.02 | 9609 | 17.02 | 10249 | 17.02 | 22335
17.04 | 9478 | 17.04 | 10286 | 17.04 | 22432
17.06 | 9498 | 17.06 | 10043 | 17.06 | 22463
17.08 | 9513 | 17.08 | 10071 | 17.08 | 22376
17.1 | 9628 | 17.1 | 10299 | 17.1 | 22490
17.12 | 9603 | 17.12 | 10364 | 17.12 | 22464
17.14 | 9745 | 17.14 | 10325 | 17.14 | 22556
17.16 | 9673 | 17.16 | 10263 | 17.16 | 22440
17.18 | 9647 | 17.18 | 10086 | 17.18 | 22665
17.2 | 9709 | 17.2 | 10186 | 17.2 | 22703
17.22 | 9393 | 17.22 | 10091 | 17.22 | 22038
17.24 | 9719 | 17.24 | 10162 | 17.24 | 22406
17.26 | 9643 | 17.26 | 10329 | 17.26 | 22485
17.28 | 9587 | 17.28 | 10237 | 17.28 | 22530
17.3 | 9657 | 17.3 | 10246 | 17.3 | 22294
17.32 | 9449 | 17.32 | 10230 | 17.32 | 22564
17.34 | 9479 | 17.34 | 10342 | 17.34 | 22173
17.36 | 9620 | 17.36 | 10334 | 17.36 | 22602
17.38 | 9574 | 17.38 | 10243 | 17.38 | 22385
17.4 | 9697 | 17.4 | 10192 | 17.4 | 22497
17.42 | 9673 | 17.42 | 10250 | 17.42 | 22440
17.44 | 9748 | 17.44 | 10271 | 17.44 | 22413
17.46 | 9489 | 17.46 | 10266 | 17.46 | 22416
17.48 | 9777 | 17.48 | 10225 | 17.48 | 22365
17.5 | 9745 | 17.5 | 10343 | 17.5 | 22444
17.52 | 9525 | 17.52 | 10374 | 17.52 | 22508
17.54 | 9599 | 17.54 | 10225 | 17.54 | 22751
17.56 | 9596 | 17.56 | 10311 | 17.56 | 22654
17.58 | 9669 | 17.58 | 10359 | 17.58 | 22397
17.6 | 9736 | 17.6 | 10463 | 17.6 | 22701
17.62 | 9584 | 17.62 | 10392 | 17.62 | 22523
17.64 | 9598 | 17.64 | 10278 | 17.64 | 22607
17.66 | 9585 | 17.66 | 10283 | 17.66 | 22526
17.68 | 9579 | 17.68 | 10171 | 17.68 | 22532
17.7 | 9603 | 17.7 | 10318 | 17.7 | 22583
17.72 | 9771 | 17.72 | 10313 | 17.72 | 22741
17.74 | 9700 | 17.74 | 10262 | 17.74 | 22471
17.76 | 9723 | 17.76 | 10329 | 17.76 | 22640
17.78 | 9754 | 17.78 | 10410 | 17.78 | 22662
17.8 | 9663 | 17.8 | 10277 | 17.8 | 22779
17.82 | 9775 | 17.82 | 10174 | 17.82 | 22550
17.84 | 9594 | 17.84 | 10325 | 17.84 | 22557
17.86 | 9654 | 17.86 | 10380 | 17.86 | 22576
17.88 | 9705 | 17.88 | 10539 | 17.88 | 22489
17.9 | 9772 | 17.9 | 10241 | 17.9 | 22619
17.92 | 9738 | 17.92 | 10289 | 17.92 | 22905
17.94 | 9872 | 17.94 | 10427 | 17.94 | 22769
17.96 | 9766 | 17.96 | 10246 | 17.96 | 22876
17.98 | 9640 | 17.98 | 10565 | 17.98 | 22756
18 | 9645 | 18 | 10489 | 18 | 22771
18.02 | 9783 | 18.02 | 10385 | 18.02 | 22844
18.04 | 9825 | 18.04 | 10502 | 18.04 | 22632
18.06 | 9730 | 18.06 | 10446 | 18.06 | 22849
18.08 | 9601 | 18.08 | 10434 | 18.08 | 22667
18.1 | 9762 | 18.1 | 10353 | 18.1 | 22572
18.12 | 9717 | 18.12 | 10588 | 18.12 | 22879
18.14 | 9710 | 18.14 | 10461 | 18.14 | 22640
18.16 | 9850 | 18.16 | 10227 | 18.16 | 22667
18.18 | 9825 | 18.18 | 10517 | 18.18 | 22957
18.2 | 9801 | 18.2 | 10270 | 18.2 | 22879
18.22 | 9911 | 18.22 | 10447 | 18.22 | 22978
18.24 | 9918 | 18.24 | 10318 | 18.24 | 22771
18.26 | 9732 | 18.26 | 10436 | 18.26 | 22763
18.28 | 9696 | 18.28 | 10377 | 18.28 | 22793
18.3 | 9760 | 18.3 | 10515 | 18.3 | 22572
18.32 | 9959 | 18.32 | 10499 | 18.32 | 23011
18.34 | 9729 | 18.34 | 10455 | 18.34 | 22755
18.36 | 9781 | 18.36 | 10443 | 18.36 | 23023
18.38 | 9871 | 18.38 | 10522 | 18.38 | 22899
18.4 | 10015 | 18.4 | 10462 | 18.4 | 22868
18.42 | 9799 | 18.42 | 10473 | 18.42 | 22887
18.44 | 9768 | 18.44 | 10720 | 18.44 | 23132
18.46 | 9857 | 18.46 | 10480 | 18.46 | 23044
18.48 | 9880 | 18.48 | 10307 | 18.48 | 22961
18.5 | 9831 | 18.5 | 10512 | 18.5 | 23039
18.52 | 9906 | 18.52 | 10544 | 18.52 | 22866
18.54 | 9931 | 18.54 | 10645 | 18.54 | 23032
18.56 | 9890 | 18.56 | 10673 | 18.56 | 23033
18.58 | 9736 | 18.58 | 10814 | 18.58 | 23273
18.6 | 9838 | 18.6 | 10469 | 18.6 | 22982
18.62 | 9874 | 18.62 | 10568 | 18.62 | 23195
18.64 | 9894 | 18.64 | 10726 | 18.64 | 23135
18.66 | 9722 | 18.66 | 10576 | 18.66 | 23148
18.68 | 9936 | 18.68 | 10702 | 18.68 | 23070
18.7 | 9717 | 18.7 | 10638 | 18.7 | 23122
18.72 | 10018 | 18.72 | 10715 | 18.72 | 23370
18.74 | 10021 | 18.74 | 10713 | 18.74 | 23270
18.76 | 10061 | 18.76 | 10666 | 18.76 | 23061
18.78 | 10212 | 18.78 | 10673 | 18.78 | 22963
18.8 | 9956 | 18.8 | 10883 | 18.8 | 23075
18.82 | 10156 | 18.82 | 10812 | 18.82 | 23075
18.84 | 10238 | 18.84 | 10829 | 18.84 | 22966
18.86 | 10086 | 18.86 | 10837 | 18.86 | 23348
18.88 | 10058 | 18.88 | 10798 | 18.88 | 23280
18.9 | 10034 | 18.9 | 10517 | 18.9 | 23368
18.92 | 9897 | 18.92 | 10618 | 18.92 | 23283
18.94 | 9978 | 18.94 | 10769 | 18.94 | 23375
18.96 | 9840 | 18.96 | 10745 | 18.96 | 23363
18.98 | 9832 | 18.98 | 10722 | 18.98 | 23317
19 | 9807 | 19 | 10940 | 19 | 23451
19.02 | 10107 | 19.02 | 10689 | 19.02 | 23279
19.04 | 10049 | 19.04 | 10724 | 19.04 | 23438
19.06 | 10113 | 19.06 | 10561 | 19.06 | 23281
19.08 | 10216 | 19.08 | 10690 | 19.08 | 23309
19.1 | 10031 | 19.1 | 10731 | 19.1 | 23237
19.12 | 9993 | 19.12 | 10737 | 19.12 | 23481
19.14 | 10000 | 19.14 | 10592 | 19.14 | 23785
19.16 | 9904 | 19.16 | 10638 | 19.16 | 23402
19.18 | 9917 | 19.18 | 10683 | 19.18 | 23514
19.2 | 10273 | 19.2 | 10739 | 19.2 | 23206
19.22 | 10269 | 19.22 | 10638 | 19.22 | 23248
19.24 | 10025 | 19.24 | 10821 | 19.24 | 23484
19.26 | 10176 | 19.26 | 10790 | 19.26 | 23501
19.28 | 10102 | 19.28 | 10697 | 19.28 | 23720
19.3 | 10142 | 19.3 | 10794 | 19.3 | 23573
19.32 | 10113 | 19.32 | 10653 | 19.32 | 23476
19.34 | 10098 | 19.34 | 10744 | 19.34 | 23376
19.36 | 10267 | 19.36 | 10896 | 19.36 | 23496
19.38 | 10084 | 19.38 | 10892 | 19.38 | 23547
19.4 | 10317 | 19.4 | 10882 | 19.4 | 23713
19.42 | 10191 | 19.42 | 10856 | 19.42 | 23370
19.44 | 10293 | 19.44 | 10720 | 19.44 | 23724
19.46 | 10339 | 19.46 | 10866 | 19.46 | 23774
19.48 | 10143 | 19.48 | 10738 | 19.48 | 23683
19.5 | 10179 | 19.5 | 10887 | 19.5 | 23949
19.52 | 10395 | 19.52 | 11085 | 19.52 | 23686
19.54 | 10156 | 19.54 | 11079 | 19.54 | 23690
19.56 | 10235 | 19.56 | 10992 | 19.56 | 23867
19.58 | 10201 | 19.58 | 10944 | 19.58 | 23717
19.6 | 10150 | 19.6 | 10954 | 19.6 | 23834
19.62 | 10272 | 19.62 | 11096 | 19.62 | 23722
19.64 | 10278 | 19.64 | 10905 | 19.64 | 23897
19.66 | 10188 | 19.66 | 10987 | 19.66 | 24039
19.68 | 10173 | 19.68 | 10866 | 19.68 | 23756
19.7 | 10297 | 19.7 | 11018 | 19.7 | 23912
19.72 | 10176 | 19.72 | 10933 | 19.72 | 23947
19.74 | 10059 | 19.74 | 10826 | 19.74 | 23925
19.76 | 10181 | 19.76 | 11014 | 19.76 | 23894
19.78 | 10411 | 19.78 | 10800 | 19.78 | 24082
19.8 | 10337 | 19.8 | 10913 | 19.8 | 24023
19.82 | 10190 | 19.82 | 11028 | 19.82 | 24032
19.84 | 10281 | 19.84 | 11110 | 19.84 | 24238
19.86 | 10384 | 19.86 | 10978 | 19.86 | 23965
19.88 | 10360 | 19.88 | 10839 | 19.88 | 24489
19.9 | 10384 | 19.9 | 11074 | 19.9 | 24197
19.92 | 10262 | 19.92 | 10842 | 19.92 | 24437
19.94 | 10241 | 19.94 | 11004 | 19.94 | 24036
19.96 | 10494 | 19.96 | 11027 | 19.96 | 24076
19.98 | 10265 | 19.98 | 10923 | 19.98 | 24614
20 | 10224 | 20 | 10903 | 20 | 24392
20.02 | 10193 | 20.02 | 10993 | 20.02 | 24559
20.04 | 10279 | 20.04 | 10826 | 20.04 | 24603
20.06 | 10288 | 20.06 | 10979 | 20.06 | 24961
20.08 | 10243 | 20.08 | 11025 | 20.08 | 24954
20.1 | 10468 | 20.1 | 11155 | 20.1 | 25096
20.12 | 10434 | 20.12 | 10892 | 20.12 | 24947
20.14 | 10410 | 20.14 | 10937 | 20.14 | 25405
20.16 | 10185 | 20.16 | 11006 | 20.16 | 25466
20.18 | 10436 | 20.18 | 11065 | 20.18 | 25537
20.2 | 10402 | 20.2 | 10940 | 20.2 | 25770
20.22 | 10574 | 20.22 | 11203 | 20.22 | 25523
20.24 | 10415 | 20.24 | 11236 | 20.24 | 25836
20.26 | 10406 | 20.26 | 11108 | 20.26 | 26180
20.28 | 10357 | 20.28 | 11030 | 20.28 | 26222
20.3 | 10544 | 20.3 | 11120 | 20.3 | 26711
20.32 | 10430 | 20.32 | 11172 | 20.32 | 26861
20.34 | 10397 | 20.34 | 11131 | 20.34 | 26830
20.36 | 10535 | 20.36 | 11410 | 20.36 | 26998
20.38 | 10572 | 20.38 | 11316 | 20.38 | 26909
20.4 | 10406 | 20.4 | 11365 | 20.4 | 27201
20.42 | 10400 | 20.42 | 11335 | 20.42 | 26964
20.44 | 10579 | 20.44 | 11402 | 20.44 | 27214
20.46 | 10494 | 20.46 | 11492 | 20.46 | 27293
20.48 | 10621 | 20.48 | 11404 | 20.48 | 27204
20.5 | 10523 | 20.5 | 11620 | 20.5 | 27256
20.52 | 10590 | 20.52 | 11421 | 20.52 | 27642
20.54 | 10604 | 20.54 | 11728 | 20.54 | 27539
20.56 | 10587 | 20.56 | 11592 | 20.56 | 27344
20.58 | 10563 | 20.58 | 11697 | 20.58 | 27245
20.6 | 10643 | 20.6 | 11677 | 20.6 | 27293
20.62 | 10649 | 20.62 | 11516 | 20.62 | 27206
20.64 | 10638 | 20.64 | 11827 | 20.64 | 27616
20.66 | 10557 | 20.66 | 11784 | 20.66 | 27512
20.68 | 10674 | 20.68 | 11753 | 20.68 | 27479
20.7 | 10668 | 20.7 | 11627 | 20.7 | 27751
20.72 | 10588 | 20.72 | 11731 | 20.72 | 27893
20.74 | 10545 | 20.74 | 11754 | 20.74 | 27833
20.76 | 10751 | 20.76 | 11806 | 20.76 | 27643
20.78 | 10593 | 20.78 | 11738 | 20.78 | 27989
20.8 | 10662 | 20.8 | 11755 | 20.8 | 27907
20.82 | 10613 | 20.82 | 11707 | 20.82 | 27871
20.84 | 10552 | 20.84 | 11803 | 20.84 | 28025
20.86 | 10670 | 20.86 | 11805 | 20.86 | 27917
20.88 | 10573 | 20.88 | 11690 | 20.88 | 28213
20.9 | 10815 | 20.9 | 11826 | 20.9 | 28296
20.92 | 10730 | 20.92 | 11841 | 20.92 | 28313
20.94 | 10614 | 20.94 | 11497 | 20.94 | 28427
20.96 | 10542 | 20.96 | 11572 | 20.96 | 28566
20.98 | 10673 | 20.98 | 11756 | 20.98 | 28928
21 | 10697 | 21 | 11794 | 21 | 29083
21.02 | 10548 | 21.02 | 11764 | 21.02 | 29308
21.04 | 10661 | 21.04 | 11775 | 21.04 | 29508
21.06 | 10541 | 21.06 | 11828 | 21.06 | 29677
21.08 | 10588 | 21.08 | 11987 | 21.08 | 30002
21.1 | 10534 | 21.1 | 11856 | 21.1 | 30472
21.12 | 10686 | 21.12 | 12055 | 21.12 | 30392
21.14 | 10642 | 21.14 | 11929 | 21.14 | 30841
21.16 | 10738 | 21.16 | 11952 | 21.16 | 31684
21.18 | 10638 | 21.18 | 11894 | 21.18 | 31975
21.2 | 10609 | 21.2 | 12006 | 21.2 | 32609
21.22 | 10571 | 21.22 | 12126 | 21.22 | 33069
21.24 | 10803 | 21.24 | 12023 | 21.24 | 33986
21.26 | 10498 | 21.26 | 12351 | 21.26 | 34928
21.28 | 10686 | 21.28 | 12312 | 21.28 | 35597
21.3 | 10715 | 21.3 | 12421 | 21.3 | 36359
21.32 | 10855 | 21.32 | 12558 | 21.32 | 37580
21.34 | 10707 | 21.34 | 12717 | 21.34 | 38101
21.36 | 10581 | 21.36 | 12696 | 21.36 | 39169
21.38 | 10651 | 21.38 | 13038 | 21.38 | 40203
21.4 | 10448 | 21.4 | 13225 | 21.4 | 41106
21.42 | 10607 | 21.42 | 13097 | 21.42 | 41809
21.44 | 10671 | 21.44 | 13388 | 21.44 | 42476
21.46 | 10573 | 21.46 | 13572 | 21.46 | 42919
21.48 | 10608 | 21.48 | 13845 | 21.48 | 43068
21.5 | 10667 | 21.5 | 14028 | 21.5 | 43016
21.52 | 10658 | 21.52 | 14223 | 21.52 | 43019
21.54 | 10525 | 21.54 | 14512 | 21.54 | 43262
21.56 | 10825 | 21.56 | 14658 | 21.56 | 42625
21.58 | 10565 | 21.58 | 14625 | 21.58 | 42135
21.6 | 10618 | 21.6 | 14903 | 21.6 | 41394
21.62 | 10695 | 21.62 | 15071 | 21.62 | 40933
21.64 | 10591 | 21.64 | 15126 | 21.64 | 39740
21.66 | 10530 | 21.66 | 15284 | 21.66 | 39210
21.68 | 10670 | 21.68 | 15094 | 21.68 | 37841
21.7 | 10846 | 21.7 | 15106 | 21.7 | 37338
21.72 | 10713 | 21.72 | 15196 | 21.72 | 36549
21.74 | 10507 | 21.74 | 15083 | 21.74 | 35539
21.76 | 10790 | 21.76 | 15144 | 21.76 | 34503
21.78 | 10668 | 21.78 | 15118 | 21.78 | 33413
21.8 | 10766 | 21.8 | 15069 | 21.8 | 33016
21.82 | 10786 | 21.82 | 14895 | 21.82 | 32133
21.84 | 10726 | 21.84 | 14455 | 21.84 | 31408
21.86 | 10683 | 21.86 | 14546 | 21.86 | 30924
21.88 | 10705 | 21.88 | 14166 | 21.88 | 30526
21.9 | 10729 | 21.9 | 14041 | 21.9 | 30032
21.92 | 10738 | 21.92 | 13769 | 21.92 | 29591
21.94 | 10678 | 21.94 | 13524 | 21.94 | 29424
21.96 | 10591 | 21.96 | 13465 | 21.96 | 29029
21.98 | 10729 | 21.98 | 13204 | 21.98 | 28702
22 | 10854 | 22 | 13010 | 22 | 28559
22.02 | 10900 | 22.02 | 12923 | 22.02 | 28505
22.04 | 10693 | 22.04 | 12784 | 22.04 | 28148
22.06 | 10763 | 22.06 | 12414 | 22.06 | 27895
22.08 | 10804 | 22.08 | 12359 | 22.08 | 27879
22.1 | 10610 | 22.1 | 12339 | 22.1 | 27959
22.12 | 10582 | 22.12 | 12370 | 22.12 | 27787
22.14 | 10781 | 22.14 | 12058 | 22.14 | 27647
22.16 | 10801 | 22.16 | 12055 | 22.16 | 27497
22.18 | 10645 | 22.18 | 12115 | 22.18 | 27669
22.2 | 10622 | 22.2 | 11994 | 22.2 | 27480
22.22 | 10616 | 22.22 | 11963 | 22.22 | 27548
22.24 | 10562 | 22.24 | 12029 | 22.24 | 27353
22.26 | 10829 | 22.26 | 11943 | 22.26 | 27204
22.28 | 10813 | 22.28 | 11742 | 22.28 | 27058
22.3 | 10713 | 22.3 | 11805 | 22.3 | 27292
22.32 | 10652 | 22.32 | 11866 | 22.32 | 27034
22.34 | 10546 | 22.34 | 11785 | 22.34 | 27001
22.36 | 10777 | 22.36 | 11791 | 22.36 | 27016
22.38 | 10678 | 22.38 | 11480 | 22.38 | 27012
22.4 | 10651 | 22.4 | 11658 | 22.4 | 27208
22.42 | 10602 | 22.42 | 11586 | 22.42 | 26694
22.44 | 10725 | 22.44 | 11727 | 22.44 | 26941
22.46 | 10594 | 22.46 | 11708 | 22.46 | 26895
22.48 | 10560 | 22.48 | 11667 | 22.48 | 26946
22.5 | 10821 | 22.5 | 11624 | 22.5 | 27029
22.52 | 10687 | 22.52 | 11699 | 22.52 | 26848
22.54 | 10593 | 22.54 | 11569 | 22.54 | 27101
22.56 | 10611 | 22.56 | 11692 | 22.56 | 26644
22.58 | 10618 | 22.58 | 11597 | 22.58 | 26789
22.6 | 10715 | 22.6 | 11756 | 22.6 | 26888
22.62 | 10820 | 22.62 | 11621 | 22.62 | 26592
22.64 | 10903 | 22.64 | 11484 | 22.64 | 26853
22.66 | 10489 | 22.66 | 11621 | 22.66 | 26686
22.68 | 10585 | 22.68 | 11608 | 22.68 | 26764
22.7 | 10567 | 22.7 | 11576 | 22.7 | 26801
22.72 | 10724 | 22.72 | 11556 | 22.72 | 26710
22.74 | 10952 | 22.74 | 11582 | 22.74 | 26456
22.76 | 10619 | 22.76 | 11642 | 22.76 | 26531
22.78 | 10788 | 22.78 | 11622 | 22.78 | 26457
22.8 | 10672 | 22.8 | 11402 | 22.8 | 26178
22.82 | 10647 | 22.82 | 11441 | 22.82 | 26411
22.84 | 10675 | 22.84 | 11410 | 22.84 | 26413
22.86 | 10585 | 22.86 | 11636 | 22.86 | 26440
22.88 | 10656 | 22.88 | 11631 | 22.88 | 26222
22.9 | 10623 | 22.9 | 11590 | 22.9 | 26269
22.92 | 10644 | 22.92 | 11443 | 22.92 | 26204
22.94 | 10699 | 22.94 | 11573 | 22.94 | 26137
22.96 | 10645 | 22.96 | 11411 | 22.96 | 26081
22.98 | 10635 | 22.98 | 11418 | 22.98 | 25993
23 | 10622 | 23 | 11507 | 23 | 26207
23.02 | 10779 | 23.02 | 11476 | 23.02 | 26221
23.04 | 10663 | 23.04 | 11357 | 23.04 | 26078
23.06 | 10575 | 23.06 | 11456 | 23.06 | 26225
23.08 | 10721 | 23.08 | 11345 | 23.08 | 26014
23.1 | 10489 | 23.1 | 11362 | 23.1 | 25699
23.12 | 10529 | 23.12 | 11514 | 23.12 | 26029
23.14 | 10446 | 23.14 | 11329 | 23.14 | 26000
23.16 | 10493 | 23.16 | 11326 | 23.16 | 26102
23.18 | 10528 | 23.18 | 11437 | 23.18 | 26237
23.2 | 10592 | 23.2 | 11354 | 23.2 | 25990
23.22 | 10540 | 23.22 | 11450 | 23.22 | 26094
23.24 | 10522 | 23.24 | 11256 | 23.24 | 26042
23.26 | 10488 | 23.26 | 11181 | 23.26 | 25883
23.28 | 10448 | 23.28 | 11227 | 23.28 | 26232
23.3 | 10414 | 23.3 | 11308 | 23.3 | 25706
23.32 | 10580 | 23.32 | 11296 | 23.32 | 25934
23.34 | 10467 | 23.34 | 11271 | 23.34 | 25961
23.36 | 10493 | 23.36 | 11304 | 23.36 | 25962
23.38 | 10651 | 23.38 | 11332 | 23.38 | 25854
23.4 | 10522 | 23.4 | 11101 | 23.4 | 25783
23.42 | 10523 | 23.42 | 11193 | 23.42 | 25953
23.44 | 10335 | 23.44 | 11273 | 23.44 | 25882
23.46 | 10541 | 23.46 | 11274 | 23.46 | 26008
23.48 | 10262 | 23.48 | 11245 | 23.48 | 25863
23.5 | 10446 | 23.5 | 11274 | 23.5 | 26061
23.52 | 10779 | 23.52 | 11334 | 23.52 | 25887
23.54 | 10447 | 23.54 | 11325 | 23.54 | 25658
23.56 | 10391 | 23.56 | 10902 | 23.56 | 25788
23.58 | 10522 | 23.58 | 11151 | 23.58 | 25552
23.6 | 10472 | 23.6 | 11004 | 23.6 | 25714
23.62 | 10509 | 23.62 | 11173 | 23.62 | 26045
23.64 | 10512 | 23.64 | 11279 | 23.64 | 25718
23.66 | 10139 | 23.66 | 11306 | 23.66 | 25872
23.68 | 10167 | 23.68 | 11100 | 23.68 | 25819
23.7 | 10423 | 23.7 | 11322 | 23.7 | 25920
23.72 | 10397 | 23.72 | 11261 | 23.72 | 25933
23.74 | 10506 | 23.74 | 11268 | 23.74 | 25606
23.76 | 10450 | 23.76 | 11172 | 23.76 | 25757
23.78 | 10279 | 23.78 | 11035 | 23.78 | 25773
23.8 | 10446 | 23.8 | 11121 | 23.8 | 25717
23.82 | 10444 | 23.82 | 11124 | 23.82 | 25693
23.84 | 10271 | 23.84 | 11131 | 23.84 | 25657
23.86 | 10380 | 23.86 | 11221 | 23.86 | 25616
23.88 | 10424 | 23.88 | 11193 | 23.88 | 25882
23.9 | 10243 | 23.9 | 11069 | 23.9 | 25695
23.92 | 10350 | 23.92 | 11100 | 23.92 | 25815
23.94 | 10390 | 23.94 | 11031 | 23.94 | 25840
23.96 | 10083 | 23.96 | 11098 | 23.96 | 25653
23.98 | 10231 | 23.98 | 11142 | 23.98 | 25700
24 | 10307 | 24 | 10905 | 24 | 25846
24.02 | 10260 | 24.02 | 11036 | 24.02 | 25751
24.04 | 10167 | 24.04 | 11065 | 24.04 | 25663
24.06 | 10359 | 24.06 | 11009 | 24.06 | 25452
24.08 | 10237 | 24.08 | 11144 | 24.08 | 25686
24.1 | 10226 | 24.1 | 11019 | 24.1 | 25685
24.12 | 10274 | 24.12 | 10935 | 24.12 | 25794
24.14 | 10207 | 24.14 | 10995 | 24.14 | 25771
24.16 | 10150 | 24.16 | 11196 | 24.16 | 25716
24.18 | 9991 | 24.18 | 10926 | 24.18 | 25745
24.2 | 10109 | 24.2 | 10981 | 24.2 | 25699
24.22 | 10215 | 24.22 | 11002 | 24.22 | 25612
24.24 | 9943 | 24.24 | 10997 | 24.24 | 25457
24.26 | 10116 | 24.26 | 11078 | 24.26 | 25538
24.28 | 10010 | 24.28 | 11001 | 24.28 | 25450
24.3 | 9975 | 24.3 | 10952 | 24.3 | 25510
24.32 | 9965 | 24.32 | 10927 | 24.32 | 25678
24.34 | 9951 | 24.34 | 11004 | 24.34 | 25481
24.36 | 9942 | 24.36 | 11038 | 24.36 | 25408
24.38 | 9984 | 24.38 | 10921 | 24.38 | 25349
24.4 | 9956 | 24.4 | 11147 | 24.4 | 25402
24.42 | 10031 | 24.42 | 11021 | 24.42 | 25529
24.44 | 10150 | 24.44 | 11127 | 24.44 | 25221
24.46 | 10184 | 24.46 | 11108 | 24.46 | 25246
24.48 | 9989 | 24.48 | 11006 | 24.48 | 25135
24.5 | 9992 | 24.5 | 11053 | 24.5 | 25223
24.52 | 10024 | 24.52 | 10911 | 24.52 | 25299
24.54 | 9844 | 24.54 | 10981 | 24.54 | 24967
24.56 | 10061 | 24.56 | 10949 | 24.56 | 25111
24.58 | 9891 | 24.58 | 11025 | 24.58 | 24947
24.6 | 10102 | 24.6 | 10929 | 24.6 | 25125
24.62 | 9844 | 24.62 | 10923 | 24.62 | 24990
24.64 | 9862 | 24.64 | 10857 | 24.64 | 25073
24.66 | 9886 | 24.66 | 11066 | 24.66 | 25286
24.68 | 9879 | 24.68 | 10894 | 24.68 | 25011
24.7 | 9845 | 24.7 | 10759 | 24.7 | 25149
24.72 | 9901 | 24.72 | 11021 | 24.72 | 25005
24.74 | 9630 | 24.74 | 10806 | 24.74 | 24887
24.76 | 9799 | 24.76 | 10747 | 24.76 | 25014
24.78 | 9883 | 24.78 | 10657 | 24.78 | 25303
24.8 | 9919 | 24.8 | 10741 | 24.8 | 25034
24.82 | 9958 | 24.82 | 10773 | 24.82 | 24944
24.84 | 9813 | 24.84 | 10755 | 24.84 | 25172
24.86 | 9741 | 24.86 | 10584 | 24.86 | 24980
24.88 | 9786 | 24.88 | 10678 | 24.88 | 25019
24.9 | 9741 | 24.9 | 10812 | 24.9 | 24960
24.92 | 9811 | 24.92 | 10760 | 24.92 | 24891
24.94 | 9620 | 24.94 | 10588 | 24.94 | 25082
24.96 | 9786 | 24.96 | 10620 | 24.96 | 24864
24.98 | 9813 | 24.98 | 10505 | 24.98 | 24869
25 | 9694 | 25 | 10639 | 25 | 24812
25.02 | 9548 | 25.02 | 10640 | 25.02 | 24964
25.04 | 9789 | 25.04 | 10623 | 25.04 | 25050
25.06 | 9653 | 25.06 | 10676 | 25.06 | 24873
25.08 | 9527 | 25.08 | 10500 | 25.08 | 24683
25.1 | 9586 | 25.1 | 10513 | 25.1 | 24795
25.12 | 9606 | 25.12 | 10637 | 25.12 | 24619
25.14 | 9594 | 25.14 | 10641 | 25.14 | 24796
25.16 | 9560 | 25.16 | 10516 | 25.16 | 25112
25.18 | 9609 | 25.18 | 10534 | 25.18 | 24848
25.2 | 9636 | 25.2 | 10573 | 25.2 | 24944
25.22 | 9483 | 25.22 | 10591 | 25.22 | 25036
25.24 | 9655 | 25.24 | 10595 | 25.24 | 24727
25.26 | 9663 | 25.26 | 10649 | 25.26 | 24906
25.28 | 9641 | 25.28 | 10557 | 25.28 | 25268
25.3 | 9558 | 25.3 | 10565 | 25.3 | 25143
25.32 | 9572 | 25.32 | 10518 | 25.32 | 25227
25.34 | 9509 | 25.34 | 10574 | 25.34 | 25349
25.36 | 9566 | 25.36 | 10444 | 25.36 | 25318
25.38 | 9602 | 25.38 | 10586 | 25.38 | 25353
25.4 | 9379 | 25.4 | 10411 | 25.4 | 25622
25.42 | 9381 | 25.42 | 10527 | 25.42 | 25428
25.44 | 9428 | 25.44 | 10438 | 25.44 | 25303
25.46 | 9478 | 25.46 | 10374 | 25.46 | 25389
25.48 | 9401 | 25.48 | 10367 | 25.48 | 25538
25.5 | 9448 | 25.5 | 10375 | 25.5 | 25524
25.52 | 9224 | 25.52 | 10436 | 25.52 | 25449
25.54 | 9312 | 25.54 | 10330 | 25.54 | 25337
25.56 | 9359 | 25.56 | 10430 | 25.56 | 25210
25.58 | 9251 | 25.58 | 10456 | 25.58 | 25239
25.6 | 9267 | 25.6 | 10473 | 25.6 | 25136
25.62 | 9162 | 25.62 | 10432 | 25.62 | 25147
25.64 | 9247 | 25.64 | 10318 | 25.64 | 24910
25.66 | 9124 | 25.66 | 10505 | 25.66 | 24906
25.68 | 9207 | 25.68 | 10393 | 25.68 | 24839
25.7 | 9111 | 25.7 | 10457 | 25.7 | 24522
25.72 | 9230 | 25.72 | 10415 | 25.72 | 24707
25.74 | 9167 | 25.74 | 10568 | 25.74 | 24417
25.76 | 9100 | 25.76 | 10510 | 25.76 | 24400
25.78 | 9191 | 25.78 | 10477 | 25.78 | 24114
25.8 | 9032 | 25.8 | 10460 | 25.8 | 24190
25.82 | 8973 | 25.82 | 10541 | 25.82 | 24159
25.84 | 9195 | 25.84 | 10389 | 25.84 | 23916
25.86 | 8974 | 25.86 | 10256 | 25.86 | 23915
25.88 | 8928 | 25.88 | 10294 | 25.88 | 24030
25.9 | 9004 | 25.9 | 10218 | 25.9 | 24277
25.92 | 9217 | 25.92 | 10243 | 25.92 | 23870
25.94 | 9115 | 25.94 | 10428 | 25.94 | 24131
25.96 | 8878 | 25.96 | 10138 | 25.96 | 23975
25.98 | 8961 | 25.98 | 10128 | 25.98 | 23978
26 | 9087 | 26 | 10223 | 26 | 24018
26.02 | 8827 | 26.02 | 10189 | 26.02 | 23922
26.04 | 8800 | 26.04 | 10220 | 26.04 | 24252
26.06 | 9018 | 26.06 | 10187 | 26.06 | 24103
26.08 | 9028 | 26.08 | 10056 | 26.08 | 24467
26.1 | 8915 | 26.1 | 10137 | 26.1 | 24844
26.12 | 8820 | 26.12 | 10098 | 26.12 | 24620
26.14 | 8827 | 26.14 | 10106 | 26.14 | 24585
26.16 | 9026 | 26.16 | 10064 | 26.16 | 25145
26.18 | 8975 | 26.18 | 10109 | 26.18 | 25305
26.2 | 8852 | 26.2 | 10038 | 26.2 | 25322
26.22 | 8993 | 26.22 | 10209 | 26.22 | 25616
26.24 | 8858 | 26.24 | 10322 | 26.24 | 25620
26.26 | 9019 | 26.26 | 10388 | 26.26 | 25771
26.28 | 9219 | 26.28 | 10327 | 26.28 | 25635
26.3 | 9172 | 26.3 | 10272 | 26.3 | 25819
26.32 | 9162 | 26.32 | 10608 | 26.32 | 25773
26.34 | 9130 | 26.34 | 10531 | 26.34 | 25594
26.36 | 9207 | 26.36 | 10616 | 26.36 | 25468
26.38 | 9342 | 26.38 | 10606 | 26.38 | 25060
26.4 | 9178 | 26.4 | 10523 | 26.4 | 24687
26.42 | 9001 | 26.42 | 10719 | 26.42 | 24867
26.44 | 9145 | 26.44 | 10756 | 26.44 | 24865
26.46 | 9222 | 26.46 | 10723 | 26.46 | 24482
26.48 | 9142 | 26.48 | 10772 | 26.48 | 24292
26.5 | 9058 | 26.5 | 10677 | 26.5 | 24203
26.52 | 8973 | 26.52 | 10632 | 26.52 | 23959
26.54 | 8961 | 26.54 | 10648 | 26.54 | 23720
26.56 | 9063 | 26.56 | 10572 | 26.56 | 23360
26.58 | 8875 | 26.58 | 10559 | 26.58 | 23259
26.6 | 8923 | 26.6 | 10525 | 26.6 | 23092
26.62 | 8831 | 26.62 | 10482 | 26.62 | 23120
26.64 | 8971 | 26.64 | 10492 | 26.64 | 22808
26.66 | 8698 | 26.66 | 10400 | 26.66 | 22805
26.68 | 8648 | 26.68 | 10291 | 26.68 | 22751
26.7 | 8992 | 26.7 | 10332 | 26.7 | 22746
26.72 | 8782 | 26.72 | 10156 | 26.72 | 22819
26.74 | 8688 | 26.74 | 9967 | 26.74 | 22735
26.76 | 8666 | 26.76 | 10011 | 26.76 | 22605
26.78 | 8406 | 26.78 | 9766 | 26.78 | 22621
26.8 | 8359 | 26.8 | 9749 | 26.8 | 22425
26.82 | 8205 | 26.82 | 9749 | 26.82 | 22524
26.84 | 8135 | 26.84 | 9685 | 26.84 | 22224
26.86 | 8277 | 26.86 | 9602 | 26.86 | 22261
26.88 | 8289 | 26.88 | 9488 | 26.88 | 22270
26.9 | 8229 | 26.9 | 9451 | 26.9 | 22288
26.92 | 8169 | 26.92 | 9379 | 26.92 | 22508
26.94 | 7994 | 26.94 | 9437 | 26.94 | 22457
26.96 | 8092 | 26.96 | 9440 | 26.96 | 22420
26.98 | 8090 | 26.98 | 9451 | 26.98 | 22465
27 | 8000 | 27 | 9431 | 27 | 22201
27.02 | 7998 | 27.02 | 9360 | 27.02 | 22327
27.04 | 8013 | 27.04 | 9222 | 27.04 | 22310
27.06 | 8085 | 27.06 | 9447 | 27.06 | 22236
27.08 | 7973 | 27.08 | 9366 | 27.08 | 22538
27.1 | 7910 | 27.1 | 9310 | 27.1 | 22174
27.12 | 7901 | 27.12 | 9254 | 27.12 | 22317
27.14 | 7860 | 27.14 | 9300 | 27.14 | 22059
27.16 | 7918 | 27.16 | 9341 | 27.16 | 22323
27.18 | 7977 | 27.18 | 9247 | 27.18 | 22157
27.2 | 7882 | 27.2 | 9386 | 27.2 | 22437
27.22 | 7859 | 27.22 | 9195 | 27.22 | 22314
27.24 | 7861 | 27.24 | 9251 | 27.24 | 22194
27.26 | 7963 | 27.26 | 9215 | 27.26 | 22008
27.28 | 7960 | 27.28 | 9290 | 27.28 | 22242
27.3 | 7885 | 27.3 | 9186 | 27.3 | 22144
27.32 | 7797 | 27.32 | 9262 | 27.32 | 22036
27.34 | 7777 | 27.34 | 9228 | 27.34 | 22024
27.36 | 7793 | 27.36 | 9170 | 27.36 | 21936
27.38 | 7758 | 27.38 | 9166 | 27.38 | 21802
27.4 | 7693 | 27.4 | 9137 | 27.4 | 21820
27.42 | 7720 | 27.42 | 9167 | 27.42 | 21562
27.44 | 7680 | 27.44 | 9152 | 27.44 | 21713
27.46 | 7659 | 27.46 | 9146 | 27.46 | 21916
27.48 | 7728 | 27.48 | 9229 | 27.48 | 21780
27.5 | 7701 | 27.5 | 9277 | 27.5 | 22023
27.52 | 7693 | 27.52 | 9202 | 27.52 | 22150
27.54 | 7612 | 27.54 | 9114 | 27.54 | 21931
27.56 | 7551 | 27.56 | 9070 | 27.56 | 21929
27.58 | 7784 | 27.58 | 9304 | 27.58 | 21887
27.6 | 7651 | 27.6 | 9069 | 27.6 | 22062
27.62 | 7813 | 27.62 | 9178 | 27.62 | 21966
27.64 | 7424 | 27.64 | 9043 | 27.64 | 21832
27.66 | 7482 | 27.66 | 9175 | 27.66 | 22033
27.68 | 7439 | 27.68 | 9063 | 27.68 | 22071
27.7 | 7507 | 27.7 | 9172 | 27.7 | 22112
27.72 | 7530 | 27.72 | 8978 | 27.72 | 21965
27.74 | 7536 | 27.74 | 9148 | 27.74 | 22047
27.76 | 7526 | 27.76 | 9137 | 27.76 | 22214
27.78 | 7485 | 27.78 | 9275 | 27.78 | 21882
27.8 | 7548 | 27.8 | 9229 | 27.8 | 21707
27.82 | 7513 | 27.82 | 9397 | 27.82 | 22001
27.84 | 7481 | 27.84 | 9327 | 27.84 | 21884
27.86 | 7443 | 27.86 | 9363 | 27.86 | 21847
27.88 | 7470 | 27.88 | 9459 | 27.88 | 21769
27.9 | 7493 | 27.9 | 9399 | 27.9 | 21770
27.92 | 7505 | 27.92 | 9564 | 27.92 | 21756
27.94 | 7472 | 27.94 | 9677 | 27.94 | 21689
27.96 | 7493 | 27.96 | 9642 | 27.96 | 21636
27.98 | 7382 | 27.98 | 9686 | 27.98 | 21669
28 | 7416 | 28 | 9784 | 28 | 21168
28.02 | 7431 | 28.02 | 9933 | 28.02 | 21237
28.04 | 7351 | 28.04 | 10031 | 28.04 | 21376
28.06 | 7438 | 28.06 | 10188 | 28.06 | 21313
28.08 | 7247 | 28.08 | 10101 | 28.08 | 21348
28.1 | 7359 | 28.1 | 10011 | 28.1 | 21135
28.12 | 7361 | 28.12 | 10109 | 28.12 | 21137
28.14 | 7173 | 28.14 | 10114 | 28.14 | 21038
28.16 | 7376 | 28.16 | 10115 | 28.16 | 21025
28.18 | 7308 | 28.18 | 10081 | 28.18 | 20965
28.2 | 7210 | 28.2 | 10074 | 28.2 | 20801
28.22 | 7277 | 28.22 | 10104 | 28.22 | 20885
28.24 | 7178 | 28.24 | 10050 | 28.24 | 20639
28.26 | 7081 | 28.26 | 10005 | 28.26 | 20830
28.28 | 7149 | 28.28 | 9831 | 28.28 | 20429
28.3 | 7107 | 28.3 | 9828 | 28.3 | 20434
28.32 | 7044 | 28.32 | 9855 | 28.32 | 20680
28.34 | 7204 | 28.34 | 9596 | 28.34 | 20767
28.36 | 7178 | 28.36 | 9557 | 28.36 | 20426
28.38 | 7056 | 28.38 | 9584 | 28.38 | 20332
28.4 | 7006 | 28.4 | 9354 | 28.4 | 20249
28.42 | 6991 | 28.42 | 9292 | 28.42 | 20131
28.44 | 7016 | 28.44 | 9099 | 28.44 | 20412
28.46 | 6934 | 28.46 | 9149 | 28.46 | 20157
28.48 | 6917 | 28.48 | 8865 | 28.48 | 20319
28.5 | 6929 | 28.5 | 9052 | 28.5 | 20408
28.52 | 6775 | 28.52 | 8917 | 28.52 | 20004
28.54 | 6769 | 28.54 | 8883 | 28.54 | 20140
28.56 | 6787 | 28.56 | 8904 | 28.56 | 20022
28.58 | 6872 | 28.58 | 8834 | 28.58 | 20064
28.6 | 6915 | 28.6 | 8640 | 28.6 | 19832
28.62 | 6867 | 28.62 | 8711 | 28.62 | 19901
28.64 | 6744 | 28.64 | 8726 | 28.64 | 19929
28.66 | 6685 | 28.66 | 8547 | 28.66 | 19927
28.68 | 6730 | 28.68 | 8587 | 28.68 | 19784
28.7 | 6752 | 28.7 | 8456 | 28.7 | 19398
28.72 | 6766 | 28.72 | 8455 | 28.72 | 19784
28.74 | 6683 | 28.74 | 8370 | 28.74 | 19812
28.76 | 6638 | 28.76 | 8472 | 28.76 | 19729
28.78 | 6606 | 28.78 | 8377 | 28.78 | 19628
28.8 | 6668 | 28.8 | 8296 | 28.8 | 19764
28.82 | 6647 | 28.82 | 8397 | 28.82 | 19498
28.84 | 6660 | 28.84 | 8234 | 28.84 | 19421
28.86 | 6572 | 28.86 | 8244 | 28.86 | 19318
28.88 | 6512 | 28.88 | 8234 | 28.88 | 18992
28.9 | 6672 | 28.9 | 8361 | 28.9 | 19275
28.92 | 6638 | 28.92 | 8124 | 28.92 | 19181
28.94 | 6570 | 28.94 | 8242 | 28.94 | 19236
28.96 | 6687 | 28.96 | 8101 | 28.96 | 19269
28.98 | 6557 | 28.98 | 8131 | 28.98 | 19081
29 | 6699 | 29 | 8142 | 29 | 18881
29.02 | 6604 | 29.02 | 8208 | 29.02 | 18641
29.04 | 6692 | 29.04 | 8201 | 29.04 | 18715
29.06 | 6827 | 29.06 | 7927 | 29.06 | 18622
29.08 | 6858 | 29.08 | 8231 | 29.08 | 18764
29.1 | 6765 | 29.1 | 8104 | 29.1 | 18729
29.12 | 6754 | 29.12 | 7948 | 29.12 | 18799
29.14 | 6797 | 29.14 | 7774 | 29.14 | 18643
29.16 | 6773 | 29.16 | 7925 | 29.16 | 18688
29.18 | 6693 | 29.18 | 7917 | 29.18 | 18528
29.2 | 6735 | 29.2 | 7943 | 29.2 | 18483
29.22 | 6832 | 29.22 | 7914 | 29.22 | 18591
29.24 | 6758 | 29.24 | 7880 | 29.24 | 18478
29.26 | 6809 | 29.26 | 7890 | 29.26 | 18250
29.28 | 6707 | 29.28 | 7725 | 29.28 | 18729
29.3 | 6610 | 29.3 | 7961 | 29.3 | 18572
29.32 | 6769 | 29.32 | 7784 | 29.32 | 18762
29.34 | 6620 | 29.34 | 7818 | 29.34 | 18522
29.36 | 6617 | 29.36 | 7783 | 29.36 | 18683
29.38 | 6623 | 29.38 | 7814 | 29.38 | 18743
29.4 | 6679 | 29.4 | 7778 | 29.4 | 18668
29.42 | 6521 | 29.42 | 7757 | 29.42 | 18346
29.44 | 6664 | 29.44 | 7803 | 29.44 | 18315
29.46 | 6560 | 29.46 | 7688 | 29.46 | 18476
29.48 | 6425 | 29.48 | 7779 | 29.48 | 18257
29.5 | 6450 | 29.5 | 7767 | 29.5 | 18156
29.52 | 6441 | 29.52 | 7757 | 29.52 | 18556
29.54 | 6313 | 29.54 | 7699 | 29.54 | 18223
29.56 | 6371 | 29.56 | 7699 | 29.56 | 18194
29.58 | 6259 | 29.58 | 7715 | 29.58 | 18372
29.6 | 6235 | 29.6 | 7637 | 29.6 | 18231
29.62 | 6361 | 29.62 | 7698 | 29.62 | 18132
29.64 | 6261 | 29.64 | 7687 | 29.64 | 18116
29.66 | 6214 | 29.66 | 7638 | 29.66 | 17929
29.68 | 6264 | 29.68 | 7606 | 29.68 | 18077
29.7 | 6195 | 29.7 | 7561 | 29.7 | 18083
29.72 | 6176 | 29.72 | 7536 | 29.72 | 18068
29.74 | 6231 | 29.74 | 7575 | 29.74 | 17932
29.76 | 6028 | 29.76 | 7678 | 29.76 | 17957
29.78 | 6031 | 29.78 | 7634 | 29.78 | 17988
29.8 | 5963 | 29.8 | 7594 | 29.8 | 17928
29.82 | 5925 | 29.82 | 7474 | 29.82 | 17682
29.84 | 5958 | 29.84 | 7495 | 29.84 | 17894
29.86 | 5994 | 29.86 | 7424 | 29.86 | 17677
29.88 | 6114 | 29.88 | 7487 | 29.88 | 17887
29.9 | 5883 | 29.9 | 7522 | 29.9 | 17646
29.92 | 6109 | 29.92 | 7386 | 29.92 | 17621
29.94 | 5899 | 29.94 | 7418 | 29.94 | 17545
29.96 | 5975 | 29.96 | 7401 | 29.96 | 17543
29.98 | 5958 | 29.98 | 7362 | 29.98 | 17867
30 | 5947 | 30 | 7397 | 30 | 17625
30.02 | 5918 | 30.02 | 7370 | 30.02 | 17607
30.04 | 5916 | 30.04 | 7400 | 30.04 | 17558
30.06 | 5856 | 30.06 | 7344 | 30.06 | 17420
30.08 | 6001 | 30.08 | 7405 | 30.08 | 17428
30.1 | 5820 | 30.1 | 7366 | 30.1 | 17535
30.12 | 5821 | 30.12 | 7409 | 30.12 | 17511
30.14 | 5852 | 30.14 | 7295 | 30.14 | 17467
30.16 | 5813 | 30.16 | 7329 | 30.16 | 17541
30.18 | 5825 | 30.18 | 7333 | 30.18 | 17343
30.2 | 5697 | 30.2 | 7401 | 30.2 | 17247
30.22 | 5747 | 30.22 | 7403 | 30.22 | 17206
30.24 | 5835 | 30.24 | 7409 | 30.24 | 17182
30.26 | 5891 | 30.26 | 7401 | 30.26 | 17093
30.28 | 5779 | 30.28 | 7293 | 30.28 | 17120
30.3 | 5772 | 30.3 | 7268 | 30.3 | 17352
30.32 | 5872 | 30.32 | 7269 | 30.32 | 17288
30.34 | 5751 | 30.34 | 7194 | 30.34 | 17074
30.36 | 5596 | 30.36 | 7179 | 30.36 | 17155
30.38 | 5747 | 30.38 | 7251 | 30.38 | 17083
30.4 | 5562 | 30.4 | 7223 | 30.4 | 16909
30.42 | 5675 | 30.42 | 7282 | 30.42 | 16965
30.44 | 5743 | 30.44 | 7260 | 30.44 | 17010
30.46 | 5668 | 30.46 | 7143 | 30.46 | 16921
30.48 | 5642 | 30.48 | 7216 | 30.48 | 17006
30.5 | 5674 | 30.5 | 7183 | 30.5 | 17075
30.52 | 5615 | 30.52 | 7151 | 30.52 | 17045
30.54 | 5659 | 30.54 | 7336 | 30.54 | 17134
30.56 | 5733 | 30.56 | 7206 | 30.56 | 16923
30.58 | 5716 | 30.58 | 7208 | 30.58 | 17075
30.6 | 5521 | 30.6 | 7285 | 30.6 | 17077
30.62 | 5590 | 30.62 | 7279 | 30.62 | 16955
30.64 | 5534 | 30.64 | 7288 | 30.64 | 16911
30.66 | 5707 | 30.66 | 7293 | 30.66 | 17033
30.68 | 5672 | 30.68 | 7331 | 30.68 | 17049
30.7 | 5548 | 30.7 | 7448 | 30.7 | 17055
30.72 | 5619 | 30.72 | 7341 | 30.72 | 17191
30.74 | 5624 | 30.74 | 7479 | 30.74 | 17092
30.76 | 5654 | 30.76 | 7362 | 30.76 | 17185
30.78 | 5378 | 30.78 | 7337 | 30.78 | 17305
30.8 | 5325 | 30.8 | 7515 | 30.8 | 17203
30.82 | 5617 | 30.82 | 7429 | 30.82 | 17027
30.84 | 5609 | 30.84 | 7508 | 30.84 | 17334
30.86 | 5414 | 30.86 | 7299 | 30.86 | 17428
30.88 | 5533 | 30.88 | 7454 | 30.88 | 17106
30.9 | 5535 | 30.9 | 7510 | 30.9 | 17358
30.92 | 5425 | 30.92 | 7538 | 30.92 | 17121
30.94 | 5486 | 30.94 | 7485 | 30.94 | 17213
30.96 | 5412 | 30.96 | 7389 | 30.96 | 17068
30.98 | 5475 | 30.98 | 7535 | 30.98 | 17195
31 | 5540 | 31 | 7518 | 31 | 17079
31.02 | 5562 | 31.02 | 7463 | 31.02 | 17017
31.04 | 5480 | 31.04 | 7429 | 31.04 | 16834
31.06 | 5390 | 31.06 | 7628 | 31.06 | 16980
31.08 | 5445 | 31.08 | 7473 | 31.08 | 16780
31.1 | 5385 | 31.1 | 7493 | 31.1 | 16768
31.12 | 5441 | 31.12 | 7451 | 31.12 | 16849
31.14 | 5457 | 31.14 | 7518 | 31.14 | 16627
31.16 | 5399 | 31.16 | 7463 | 31.16 | 16663
31.18 | 5377 | 31.18 | 7352 | 31.18 | 16495
31.2 | 5228 | 31.2 | 7401 | 31.2 | 16598
31.22 | 5405 | 31.22 | 7336 | 31.22 | 16409
31.24 | 5469 | 31.24 | 7440 | 31.24 | 16445
31.26 | 5373 | 31.26 | 7496 | 31.26 | 16546
31.28 | 5299 | 31.28 | 7315 | 31.28 | 16708
31.3 | 5255 | 31.3 | 7423 | 31.3 | 16692
31.32 | 5282 | 31.32 | 7217 | 31.32 | 16795
31.34 | 5255 | 31.34 | 7322 | 31.34 | 16688
31.36 | 5346 | 31.36 | 7276 | 31.36 | 16965
31.38 | 5375 | 31.38 | 7190 | 31.38 | 17017
31.4 | 5265 | 31.4 | 7207 | 31.4 | 17437
31.42 | 5277 | 31.42 | 7158 | 31.42 | 17450
31.44 | 5318 | 31.44 | 7269 | 31.44 | 17806
31.46 | 5398 | 31.46 | 7272 | 31.46 | 18016
31.48 | 5272 | 31.48 | 7179 | 31.48 | 17985
31.5 | 5117 | 31.5 | 7174 | 31.5 | 18359
31.52 | 5177 | 31.52 | 7275 | 31.52 | 18396
31.54 | 5426 | 31.54 | 7127 | 31.54 | 18312
31.56 | 5247 | 31.56 | 7144 | 31.56 | 18744
31.58 | 5276 | 31.58 | 7100 | 31.58 | 18336
31.6 | 5240 | 31.6 | 7238 | 31.6 | 18612
31.62 | 5232 | 31.62 | 7271 | 31.62 | 18504
31.64 | 5264 | 31.64 | 7138 | 31.64 | 18356
31.66 | 5278 | 31.66 | 7221 | 31.66 | 18224
31.68 | 5141 | 31.68 | 7325 | 31.68 | 18120
31.7 | 5199 | 31.7 | 7238 | 31.7 | 18108
31.72 | 5083 | 31.72 | 7218 | 31.72 | 18025
31.74 | 5137 | 31.74 | 7310 | 31.74 | 17925
31.76 | 5078 | 31.76 | 7276 | 31.76 | 17644
31.78 | 5141 | 31.78 | 7223 | 31.78 | 17578
31.8 | 4954 | 31.8 | 7286 | 31.8 | 17332
31.82 | 5081 | 31.82 | 7214 | 31.82 | 17328
31.84 | 5049 | 31.84 | 7290 | 31.84 | 17439
31.86 | 5095 | 31.86 | 7217 | 31.86 | 17029
31.88 | 5123 | 31.88 | 7182 | 31.88 | 17003
31.9 | 4995 | 31.9 | 7146 | 31.9 | 16775
31.92 | 5118 | 31.92 | 7125 | 31.92 | 16507
31.94 | 5128 | 31.94 | 7241 | 31.94 | 16401
31.96 | 5021 | 31.96 | 7234 | 31.96 | 16319
31.98 | 4957 | 31.98 | 7142 | 31.98 | 16412
32 | 4977 | 32 | 7014 | 32 | 16349
32.02 | 5056 | 32.02 | 6967 | 32.02 | 15950
32.04 | 4935 | 32.04 | 7027 | 32.04 | 15943
32.06 | 4930 | 32.06 | 6890 | 32.06 | 15902
32.08 | 4934 | 32.08 | 6940 | 32.08 | 15642
32.1 | 4905 | 32.1 | 6914 | 32.1 | 15690
32.12 | 4936 | 32.12 | 6860 | 32.12 | 15462
32.14 | 4928 | 32.14 | 6833 | 32.14 | 15605
32.16 | 4909 | 32.16 | 6918 | 32.16 | 15484
32.18 | 4915 | 32.18 | 6894 | 32.18 | 15180
32.2 | 5040 | 32.2 | 6788 | 32.2 | 15181
32.22 | 4889 | 32.22 | 6657 | 32.22 | 14932
32.24 | 4850 | 32.24 | 6768 | 32.24 | 14981
32.26 | 4965 | 32.26 | 6712 | 32.26 | 14922
32.28 | 4973 | 32.28 | 6630 | 32.28 | 14828
32.3 | 4741 | 32.3 | 6630 | 32.3 | 15213
32.32 | 4851 | 32.32 | 6590 | 32.32 | 14979
32.34 | 4874 | 32.34 | 6568 | 32.34 | 14865
32.36 | 4863 | 32.36 | 6570 | 32.36 | 14735
32.38 | 4829 | 32.38 | 6551 | 32.38 | 14843
32.4 | 4846 | 32.4 | 6464 | 32.4 | 14712
32.42 | 4809 | 32.42 | 6442 | 32.42 | 14906
32.44 | 4705 | 32.44 | 6369 | 32.44 | 14779
32.46 | 4705 | 32.46 | 6503 | 32.46 | 14879
32.48 | 4766 | 32.48 | 6391 | 32.48 | 14899
32.5 | 4714 | 32.5 | 6428 | 32.5 | 14826
32.52 | 4720 | 32.52 | 6289 | 32.52 | 15208
32.54 | 4793 | 32.54 | 6380 | 32.54 | 15239
32.56 | 4797 | 32.56 | 6320 | 32.56 | 15122
32.58 | 4731 | 32.58 | 6339 | 32.58 | 15259
32.6 | 4698 | 32.6 | 6331 | 32.6 | 15515
32.62 | 4684 | 32.62 | 6263 | 32.62 | 15810
32.64 | 4830 | 32.64 | 6513 | 32.64 | 15715
32.66 | 4689 | 32.66 | 6277 | 32.66 | 15663
32.68 | 4636 | 32.68 | 6340 | 32.68 | 15933
32.7 | 4676 | 32.7 | 6288 | 32.7 | 15984
32.72 | 4713 | 32.72 | 6368 | 32.72 | 15699
32.74 | 4661 | 32.74 | 6256 | 32.74 | 15929
32.76 | 4640 | 32.76 | 6350 | 32.76 | 15873
32.78 | 4591 | 32.78 | 6291 | 32.78 | 15849
32.8 | 4545 | 32.8 | 6476 | 32.8 | 16070
32.82 | 4764 | 32.82 | 6274 | 32.82 | 16048
32.84 | 4612 | 32.84 | 6362 | 32.84 | 16177
32.86 | 4562 | 32.86 | 6391 | 32.86 | 16186
32.88 | 4564 | 32.88 | 6438 | 32.88 | 16215
32.9 | 4549 | 32.9 | 6422 | 32.9 | 16043
32.92 | 4615 | 32.92 | 6540 | 32.92 | 16091
32.94 | 4615 | 32.94 | 6486 | 32.94 | 16095
32.96 | 4593 | 32.96 | 6433 | 32.96 | 16026
32.98 | 4588 | 32.98 | 6513 | 32.98 | 15874
33 | 4671 | 33 | 6409 | 33 | 15993
33.02 | 4553 | 33.02 | 6420 | 33.02 | 15901
33.04 | 4550 | 33.04 | 6407 | 33.04 | 15730
33.06 | 4368 | 33.06 | 6462 | 33.06 | 15805
33.08 | 4559 | 33.08 | 6349 | 33.08 | 15957
33.1 | 4516 | 33.1 | 6369 | 33.1 | 15894
33.12 | 4602 | 33.12 | 6327 | 33.12 | 15780
33.14 | 4411 | 33.14 | 6296 | 33.14 | 15810
33.16 | 4418 | 33.16 | 6313 | 33.16 | 15466
33.18 | 4519 | 33.18 | 6358 | 33.18 | 15336
33.2 | 4463 | 33.2 | 6198 | 33.2 | 15324
33.22 | 4475 | 33.22 | 6327 | 33.22 | 15518
33.24 | 4484 | 33.24 | 6212 | 33.24 | 15202
33.26 | 4409 | 33.26 | 6219 | 33.26 | 15391
33.28 | 4409 | 33.28 | 6151 | 33.28 | 15340
33.3 | 4390 | 33.3 | 6141 | 33.3 | 14813
33.32 | 4466 | 33.32 | 6061 | 33.32 | 14803
33.34 | 4540 | 33.34 | 6148 | 33.34 | 14649
33.36 | 4425 | 33.36 | 6093 | 33.36 | 14656
33.38 | 4464 | 33.38 | 6106 | 33.38 | 14661
33.4 | 4442 | 33.4 | 6055 | 33.4 | 14511
33.42 | 4366 | 33.42 | 6232 | 33.42 | 14296
33.44 | 4390 | 33.44 | 6028 | 33.44 | 14243
33.46 | 4448 | 33.46 | 6114 | 33.46 | 14273
33.48 | 4349 | 33.48 | 5936 | 33.48 | 14278
33.5 | 4302 | 33.5 | 6022 | 33.5 | 14172
33.52 | 4382 | 33.52 | 6072 | 33.52 | 14018
33.54 | 4326 | 33.54 | 6071 | 33.54 | 14122
33.56 | 4349 | 33.56 | 5952 | 33.56 | 13826
33.58 | 4429 | 33.58 | 5996 | 33.58 | 13803
33.6 | 4387 | 33.6 | 5894 | 33.6 | 13976
33.62 | 4244 | 33.62 | 5912 | 33.62 | 13920
33.64 | 4281 | 33.64 | 5889 | 33.64 | 13471
33.66 | 4342 | 33.66 | 5913 | 33.66 | 13592
33.68 | 4232 | 33.68 | 5904 | 33.68 | 13684
33.7 | 4227 | 33.7 | 5882 | 33.7 | 13869
33.72 | 4311 | 33.72 | 5909 | 33.72 | 13971
33.74 | 4265 | 33.74 | 5881 | 33.74 | 13671
33.76 | 4282 | 33.76 | 5806 | 33.76 | 13555
33.78 | 4369 | 33.78 | 5838 | 33.78 | 13428
33.8 | 4260 | 33.8 | 5896 | 33.8 | 13550
33.82 | 4193 | 33.82 | 6008 | 33.82 | 13575
33.84 | 4307 | 33.84 | 5879 | 33.84 | 13452
33.86 | 4193 | 33.86 | 5980 | 33.86 | 13505
33.88 | 4209 | 33.88 | 5905 | 33.88 | 13201
33.9 | 4212 | 33.9 | 5947 | 33.9 | 13325
33.92 | 4292 | 33.92 | 6115 | 33.92 | 13285
33.94 | 4191 | 33.94 | 5915 | 33.94 | 13131
33.96 | 4187 | 33.96 | 5914 | 33.96 | 13169
33.98 | 4143 | 33.98 | 5941 | 33.98 | 12953
34 | 4192 | 34 | 5962 | 34 | 12932
34.02 | 4283 | 34.02 | 5910 | 34.02 | 13042
34.04 | 4215 | 34.04 | 5943 | 34.04 | 12977
34.06 | 4278 | 34.06 | 6026 | 34.06 | 12989
34.08 | 4184 | 34.08 | 5982 | 34.08 | 13054
34.1 | 4251 | 34.1 | 6048 | 34.1 | 13018
34.12 | 4175 | 34.12 | 6121 | 34.12 | 12936
34.14 | 4176 | 34.14 | 6116 | 34.14 | 13027
34.16 | 4159 | 34.16 | 6085 | 34.16 | 12949
34.18 | 4227 | 34.18 | 6052 | 34.18 | 12746
34.2 | 4258 | 34.2 | 6108 | 34.2 | 12734
34.22 | 4161 | 34.22 | 6131 | 34.22 | 12733
34.24 | 4191 | 34.24 | 6154 | 34.24 | 12634
34.26 | 4172 | 34.26 | 6242 | 34.26 | 12911
34.28 | 4242 | 34.28 | 6164 | 34.28 | 12656
34.3 | 4188 | 34.3 | 6166 | 34.3 | 12849
34.32 | 4185 | 34.32 | 6102 | 34.32 | 12684
34.34 | 4137 | 34.34 | 6096 | 34.34 | 12698
34.36 | 4070 | 34.36 | 6177 | 34.36 | 12558
34.38 | 4139 | 34.38 | 6105 | 34.38 | 12520
34.4 | 4123 | 34.4 | 6151 | 34.4 | 12595
34.42 | 4097 | 34.42 | 6101 | 34.42 | 12598
34.44 | 4165 | 34.44 | 6188 | 34.44 | 12568
34.46 | 4145 | 34.46 | 6236 | 34.46 | 12438
34.48 | 4132 | 34.48 | 6077 | 34.48 | 12287
34.5 | 4069 | 34.5 | 6078 | 34.5 | 12496
34.52 | 4002 | 34.52 | 6206 | 34.52 | 12573
34.54 | 4045 | 34.54 | 6065 | 34.54 | 12194
34.56 | 4044 | 34.56 | 6187 | 34.56 | 12209
34.58 | 4141 | 34.58 | 6155 | 34.58 | 12132
34.6 | 4021 | 34.6 | 6119 | 34.6 | 12233
34.62 | 4165 | 34.62 | 6041 | 34.62 | 12225
34.64 | 4053 | 34.64 | 6116 | 34.64 | 12076
34.66 | 3930 | 34.66 | 6054 | 34.66 | 12058
34.68 | 4051 | 34.68 | 6025 | 34.68 | 12262
34.7 | 4043 | 34.7 | 6089 | 34.7 | 12124
34.72 | 4110 | 34.72 | 6068 | 34.72 | 12030
34.74 | 3998 | 34.74 | 5979 | 34.74 | 12190
34.76 | 3972 | 34.76 | 5913 | 34.76 | 12050
34.78 | 3992 | 34.78 | 5953 | 34.78 | 12086
34.8 | 4019 | 34.8 | 5854 | 34.8 | 12007
34.82 | 4062 | 34.82 | 5764 | 34.82 | 12176
34.84 | 3994 | 34.84 | 5827 | 34.84 | 11981
34.86 | 3926 | 34.86 | 5850 | 34.86 | 12191
34.88 | 3867 | 34.88 | 5947 | 34.88 | 12016
34.9 | 3940 | 34.9 | 5810 | 34.9 | 12069
34.92 | 3984 | 34.92 | 5716 | 34.92 | 12323
34.94 | 3988 | 34.94 | 5646 | 34.94 | 11921
34.96 | 4010 | 34.96 | 5669 | 34.96 | 12175
34.98 | 3901 | 34.98 | 5750 | 34.98 | 12110
35 | 3964 | 35 | 5641 | 35 | 12404
35.02 | 3992 | 35.02 | 5563 | 35.02 | 12226
35.04 | 3866 | 35.04 | 5572 | 35.04 | 12165
35.06 | 3958 | 35.06 | 5540 | 35.06 | 12336
35.08 | 3967 | 35.08 | 5659 | 35.08 | 12456
35.1 | 4020 | 35.1 | 5625 | 35.1 | 12470
35.12 | 3990 | 35.12 | 5608 | 35.12 | 12281
35.14 | 3979 | 35.14 | 5675 | 35.14 | 12291
35.16 | 3979 | 35.16 | 5576 | 35.16 | 12431
35.18 | 3919 | 35.18 | 5674 | 35.18 | 12635
35.2 | 3900 | 35.2 | 5680 | 35.2 | 12656
35.22 | 3950 | 35.22 | 5612 | 35.22 | 12720
35.24 | 4015 | 35.24 | 5610 | 35.24 | 12502
35.26 | 3941 | 35.26 | 5598 | 35.26 | 12651
35.28 | 3884 | 35.28 | 5660 | 35.28 | 12769
35.3 | 3959 | 35.3 | 5639 | 35.3 | 12731
35.32 | 3957 | 35.32 | 5617 | 35.32 | 12678
35.34 | 3922 | 35.34 | 5628 | 35.34 | 12877
35.36 | 3952 | 35.36 | 5642 | 35.36 | 12954
35.38 | 3959 | 35.38 | 5580 | 35.38 | 12969
35.4 | 3899 | 35.4 | 5624 | 35.4 | 13150
35.42 | 3941 | 35.42 | 5650 | 35.42 | 13066
35.44 | 3974 | 35.44 | 5704 | 35.44 | 13293
35.46 | 4051 | 35.46 | 5639 | 35.46 | 13581
35.48 | 3934 | 35.48 | 5681 | 35.48 | 13477
35.5 | 3920 | 35.5 | 5790 | 35.5 | 13676
35.52 | 3948 | 35.52 | 5707 | 35.52 | 13838
35.54 | 3932 | 35.54 | 5684 | 35.54 | 13922
35.56 | 3912 | 35.56 | 5751 | 35.56 | 14042
35.58 | 3981 | 35.58 | 5767 | 35.58 | 14092
35.6 | 3871 | 35.6 | 5783 | 35.6 | 14124
35.62 | 3867 | 35.62 | 5883 | 35.62 | 14091
35.64 | 3973 | 35.64 | 5733 | 35.64 | 14231
35.66 | 3891 | 35.66 | 5839 | 35.66 | 14078
35.68 | 3814 | 35.68 | 5815 | 35.68 | 14259
35.7 | 3873 | 35.7 | 5940 | 35.7 | 14197
35.72 | 3856 | 35.72 | 5925 | 35.72 | 14185
35.74 | 3831 | 35.74 | 5927 | 35.74 | 13956
35.76 | 3855 | 35.76 | 6114 | 35.76 | 13815
35.78 | 3881 | 35.78 | 5995 | 35.78 | 13727
35.8 | 3834 | 35.8 | 6006 | 35.8 | 13836
35.82 | 3931 | 35.82 | 6093 | 35.82 | 13494
35.84 | 3790 | 35.84 | 5986 | 35.84 | 13168
35.86 | 3858 | 35.86 | 6025 | 35.86 | 13167
35.88 | 3864 | 35.88 | 6041 | 35.88 | 13236
35.9 | 3802 | 35.9 | 6019 | 35.9 | 12952
35.92 | 3872 | 35.92 | 5960 | 35.92 | 12737
35.94 | 3787 | 35.94 | 5991 | 35.94 | 12666
35.96 | 3951 | 35.96 | 6023 | 35.96 | 12535
35.98 | 3780 | 35.98 | 5932 | 35.98 | 12440
36 | 3773 | 36 | 5915 | 36 | 12070
36.02 | 3676 | 36.02 | 5837 | 36.02 | 12007
36.04 | 3798 | 36.04 | 5817 | 36.04 | 12255
36.06 | 3789 | 36.06 | 5791 | 36.06 | 12067
36.08 | 3836 | 36.08 | 5593 | 36.08 | 12019
36.1 | 3729 | 36.1 | 5751 | 36.1 | 11908
36.12 | 3755 | 36.12 | 5733 | 36.12 | 11812
36.14 | 3710 | 36.14 | 5645 | 36.14 | 11843
36.16 | 3752 | 36.16 | 5669 | 36.16 | 11602
36.18 | 3843 | 36.18 | 5577 | 36.18 | 11439
36.2 | 3657 | 36.2 | 5597 | 36.2 | 11593
36.22 | 3648 | 36.22 | 5562 | 36.22 | 11383
36.24 | 3698 | 36.24 | 5480 | 36.24 | 11388
36.26 | 3686 | 36.26 | 5509 | 36.26 | 11450
36.28 | 3689 | 36.28 | 5496 | 36.28 | 11444
36.3 | 3662 | 36.3 | 5481 | 36.3 | 11270
36.32 | 3733 | 36.32 | 5408 | 36.32 | 11130
36.34 | 3760 | 36.34 | 5556 | 36.34 | 11442
36.36 | 3666 | 36.36 | 5399 | 36.36 | 11153
36.38 | 3654 | 36.38 | 5463 | 36.38 | 11275
36.4 | 3738 | 36.4 | 5431 | 36.4 | 11261
36.42 | 3699 | 36.42 | 5502 | 36.42 | 11142
36.44 | 3732 | 36.44 | 5376 | 36.44 | 10943
36.46 | 3714 | 36.46 | 5396 | 36.46 | 10906
36.48 | 3694 | 36.48 | 5381 | 36.48 | 11136
36.5 | 3739 | 36.5 | 5266 | 36.5 | 11094
36.52 | 3673 | 36.52 | 5436 | 36.52 | 11128
36.54 | 3687 | 36.54 | 5370 | 36.54 | 10866
36.56 | 3601 | 36.56 | 5340 | 36.56 | 10807
36.58 | 3729 | 36.58 | 5391 | 36.58 | 10817
36.6 | 3732 | 36.6 | 5311 | 36.6 | 10836
36.62 | 3572 | 36.62 | 5364 | 36.62 | 10854
36.64 | 3741 | 36.64 | 5269 | 36.64 | 10798
36.66 | 3551 | 36.66 | 5418 | 36.66 | 10738
36.68 | 3610 | 36.68 | 5337 | 36.68 | 10848
36.7 | 3587 | 36.7 | 5352 | 36.7 | 10670
36.72 | 3625 | 36.72 | 5246 | 36.72 | 10815
36.74 | 3661 | 36.74 | 5260 | 36.74 | 10842
36.76 | 3532 | 36.76 | 5275 | 36.76 | 10814
36.78 | 3583 | 36.78 | 5292 | 36.78 | 10780
36.8 | 3642 | 36.8 | 5240 | 36.8 | 10838
36.82 | 3602 | 36.82 | 5269 | 36.82 | 10723
36.84 | 3525 | 36.84 | 5242 | 36.84 | 10800
36.86 | 3660 | 36.86 | 5245 | 36.86 | 10594
36.88 | 3670 | 36.88 | 5334 | 36.88 | 10826
36.9 | 3582 | 36.9 | 5271 | 36.9 | 10830
36.92 | 3590 | 36.92 | 5311 | 36.92 | 10683
36.94 | 3668 | 36.94 | 5304 | 36.94 | 10664
36.96 | 3535 | 36.96 | 5303 | 36.96 | 10369
36.98 | 3582 | 36.98 | 5303 | 36.98 | 10484
37 | 3557 | 37 | 5333 | 37 | 10598
37.02 | 3588 | 37.02 | 5243 | 37.02 | 10718
37.04 | 3579 | 37.04 | 5257 | 37.04 | 10734
37.06 | 3606 | 37.06 | 5336 | 37.06 | 10681
37.08 | 3618 | 37.08 | 5273 | 37.08 | 10685
37.1 | 3607 | 37.1 | 5309 | 37.1 | 10770
37.12 | 3544 | 37.12 | 5336 | 37.12 | 10680
37.14 | 3595 | 37.14 | 5352 | 37.14 | 10581
37.16 | 3603 | 37.16 | 5255 | 37.16 | 10537
37.18 | 3598 | 37.18 | 5456 | 37.18 | 10715
37.2 | 3500 | 37.2 | 5402 | 37.2 | 10582
37.22 | 3627 | 37.22 | 5439 | 37.22 | 10516
37.24 | 3578 | 37.24 | 5415 | 37.24 | 10656
37.26 | 3478 | 37.26 | 5413 | 37.26 | 10663
37.28 | 3535 | 37.28 | 5369 | 37.28 | 10553
37.3 | 3511 | 37.3 | 5438 | 37.3 | 10435
37.32 | 3499 | 37.32 | 5457 | 37.32 | 10656
37.34 | 3610 | 37.34 | 5459 | 37.34 | 10334
37.36 | 3475 | 37.36 | 5533 | 37.36 | 10539
37.38 | 3518 | 37.38 | 5496 | 37.38 | 10405
37.4 | 3516 | 37.4 | 5391 | 37.4 | 10592
37.42 | 3457 | 37.42 | 5438 | 37.42 | 10403
37.44 | 3452 | 37.44 | 5425 | 37.44 | 10361
37.46 | 3505 | 37.46 | 5481 | 37.46 | 10329
37.48 | 3587 | 37.48 | 5453 | 37.48 | 10363
37.5 | 3545 | 37.5 | 5506 | 37.5 | 10364
37.52 | 3418 | 37.52 | 5373 | 37.52 | 10400
37.54 | 3626 | 37.54 | 5412 | 37.54 | 10335
37.56 | 3532 | 37.56 | 5430 | 37.56 | 10261
37.58 | 3459 | 37.58 | 5319 | 37.58 | 10358
37.6 | 3478 | 37.6 | 5324 | 37.6 | 10383
37.62 | 3468 | 37.62 | 5384 | 37.62 | 10472
37.64 | 3519 | 37.64 | 5222 | 37.64 | 10338
37.66 | 3573 | 37.66 | 5173 | 37.66 | 10319
37.68 | 3444 | 37.68 | 5192 | 37.68 | 10251
37.7 | 3474 | 37.7 | 5182 | 37.7 | 10323
37.72 | 3473 | 37.72 | 5197 | 37.72 | 10127
37.74 | 3515 | 37.74 | 5244 | 37.74 | 10309
37.76 | 3518 | 37.76 | 5213 | 37.76 | 10351
37.78 | 3512 | 37.78 | 5297 | 37.78 | 10284
37.8 | 3545 | 37.8 | 5283 | 37.8 | 10272
37.82 | 3484 | 37.82 | 5220 | 37.82 | 10154
37.84 | 3463 | 37.84 | 5149 | 37.84 | 10159
37.86 | 3554 | 37.86 | 5075 | 37.86 | 10018
37.88 | 3495 | 37.88 | 5219 | 37.88 | 10156
37.9 | 3465 | 37.9 | 5152 | 37.9 | 10238
37.92 | 3477 | 37.92 | 5185 | 37.92 | 10226
37.94 | 3519 | 37.94 | 5187 | 37.94 | 10058
37.96 | 3454 | 37.96 | 5177 | 37.96 | 10179
37.98 | 3434 | 37.98 | 5150 | 37.98 | 9930
38 | 3465 | 38 | 5195 | 38 | 10010
38.02 | 3498 | 38.02 | 5219 | 38.02 | 10242
38.04 | 3581 | 38.04 | 5235 | 38.04 | 10152
38.06 | 3475 | 38.06 | 5227 | 38.06 | 10165
38.08 | 3428 | 38.08 | 5283 | 38.08 | 10032
38.1 | 3552 | 38.1 | 5201 | 38.1 | 10020
38.12 | 3511 | 38.12 | 5258 | 38.12 | 10151
38.14 | 3452 | 38.14 | 5276 | 38.14 | 9997
38.16 | 3504 | 38.16 | 5364 | 38.16 | 10101
38.18 | 3537 | 38.18 | 5334 | 38.18 | 9974
38.2 | 3515 | 38.2 | 5310 | 38.2 | 10093
38.22 | 3503 | 38.22 | 5351 | 38.22 | 10082
38.24 | 3407 | 38.24 | 5355 | 38.24 | 10078
38.26 | 3471 | 38.26 | 5356 | 38.26 | 10276
38.28 | 3398 | 38.28 | 5310 | 38.28 | 10022
38.3 | 3479 | 38.3 | 5420 | 38.3 | 10182
38.32 | 3474 | 38.32 | 5399 | 38.32 | 10074
38.34 | 3420 | 38.34 | 5337 | 38.34 | 10360
38.36 | 3510 | 38.36 | 5252 | 38.36 | 10054
38.38 | 3518 | 38.38 | 5302 | 38.38 | 10113
38.4 | 3521 | 38.4 | 5228 | 38.4 | 10007
38.42 | 3524 | 38.42 | 5343 | 38.42 | 10071
38.44 | 3468 | 38.44 | 5301 | 38.44 | 10300
38.46 | 3416 | 38.46 | 5346 | 38.46 | 10239
38.48 | 3519 | 38.48 | 5318 | 38.48 | 10230
38.5 | 3502 | 38.5 | 5148 | 38.5 | 10145
38.52 | 3445 | 38.52 | 5339 | 38.52 | 10190
38.54 | 3586 | 38.54 | 5261 | 38.54 | 10051
38.56 | 3445 | 38.56 | 5273 | 38.56 | 10287
38.58 | 3486 | 38.58 | 5253 | 38.58 | 10223
38.6 | 3492 | 38.6 | 5283 | 38.6 | 10033
38.62 | 3448 | 38.62 | 5254 | 38.62 | 10299
38.64 | 3513 | 38.64 | 5268 | 38.64 | 9951
38.66 | 3506 | 38.66 | 5294 | 38.66 | 10190
38.68 | 3487 | 38.68 | 5376 | 38.68 | 10125
38.7 | 3431 | 38.7 | 5319 | 38.7 | 10303
38.72 | 3363 | 38.72 | 5417 | 38.72 | 10052
38.74 | 3510 | 38.74 | 5318 | 38.74 | 10186
38.76 | 3537 | 38.76 | 5283 | 38.76 | 10314
38.78 | 3471 | 38.78 | 5279 | 38.78 | 10168
38.8 | 3534 | 38.8 | 5256 | 38.8 | 10273
38.82 | 3455 | 38.82 | 5333 | 38.82 | 10292
38.84 | 3453 | 38.84 | 5287 | 38.84 | 10197
38.86 | 3585 | 38.86 | 5288 | 38.86 | 10282
38.88 | 3601 | 38.88 | 5196 | 38.88 | 10171
38.9 | 3499 | 38.9 | 5181 | 38.9 | 10338
38.92 | 3511 | 38.92 | 5265 | 38.92 | 10356
38.94 | 3447 | 38.94 | 5203 | 38.94 | 10172
38.96 | 3573 | 38.96 | 5173 | 38.96 | 10295
38.98 | 3598 | 38.98 | 5202 | 38.98 | 10217
39 | 3551 | 39 | 5183 | 39 | 10229
39.02 | 3433 | 39.02 | 5225 | 39.02 | 10383
39.04 | 3465 | 39.04 | 5242 | 39.04 | 10239
39.06 | 3522 | 39.06 | 5063 | 39.06 | 10385
39.08 | 3490 | 39.08 | 5147 | 39.08 | 10464
39.1 | 3580 | 39.1 | 5252 | 39.1 | 10430
39.12 | 3525 | 39.12 | 5185 | 39.12 | 10356
39.14 | 3511 | 39.14 | 5145 | 39.14 | 10366
39.16 | 3607 | 39.16 | 5167 | 39.16 | 10272
39.18 | 3616 | 39.18 | 5230 | 39.18 | 10224
39.2 | 3593 | 39.2 | 5203 | 39.2 | 10277
39.22 | 3583 | 39.22 | 5228 | 39.22 | 10502
39.24 | 3475 | 39.24 | 5190 | 39.24 | 10148
39.26 | 3638 | 39.26 | 5144 | 39.26 | 10273
39.28 | 3577 | 39.28 | 5257 | 39.28 | 10355
39.3 | 3571 | 39.3 | 5259 | 39.3 | 10284
39.32 | 3552 | 39.32 | 5163 | 39.32 | 10219
39.34 | 3620 | 39.34 | 5124 | 39.34 | 10171
39.36 | 3595 | 39.36 | 5225 | 39.36 | 10290
39.38 | 3564 | 39.38 | 5295 | 39.38 | 10218
39.4 | 3481 | 39.4 | 5144 | 39.4 | 10240
39.42 | 3616 | 39.42 | 5204 | 39.42 | 10469
39.44 | 3660 | 39.44 | 5265 | 39.44 | 10321
39.46 | 3621 | 39.46 | 5171 | 39.46 | 10332
39.48 | 3562 | 39.48 | 5291 | 39.48 | 10349
39.5 | 3563 | 39.5 | 5099 | 39.5 | 10503
39.52 | 3463 | 39.52 | 5196 | 39.52 | 10451
39.54 | 3606 | 39.54 | 5171 | 39.54 | 10579
39.56 | 3479 | 39.56 | 5223 | 39.56 | 10597
39.58 | 3530 | 39.58 | 5100 | 39.58 | 10666
39.6 | 3560 | 39.6 | 5267 | 39.6 | 10814
39.62 | 3543 | 39.62 | 5166 | 39.62 | 10737
39.64 | 3546 | 39.64 | 5286 | 39.64 | 10693
39.66 | 3506 | 39.66 | 5275 | 39.66 | 10878
39.68 | 3570 | 39.68 | 5216 | 39.68 | 10860
39.7 | 3531 | 39.7 | 5178 | 39.7 | 10723
39.72 | 3520 | 39.72 | 5243 | 39.72 | 10799
39.74 | 3523 | 39.74 | 5238 | 39.74 | 10672
39.76 | 3616 | 39.76 | 5272 | 39.76 | 10709
39.78 | 3559 | 39.78 | 5308 | 39.78 | 10684
39.8 | 3501 | 39.8 | 5311 | 39.8 | 10632
39.82 | 3460 | 39.82 | 5343 | 39.82 | 10644
39.84 | 3586 | 39.84 | 5326 | 39.84 | 10587
39.86 | 3409 | 39.86 | 5282 | 39.86 | 10630
39.88 | 3460 | 39.88 | 5296 | 39.88 | 10524
39.9 | 3484 | 39.9 | 5366 | 39.9 | 10469
39.92 | 3556 | 39.92 | 5318 | 39.92 | 10665
39.94 | 3489 | 39.94 | 5384 | 39.94 | 10500
39.96 | 3551 | 39.96 | 5417 | 39.96 | 10628
39.98 | 3448 | 39.98 | 5272 | 39.98 | 10297
40 | 3494 | 40 | 5267 | 40 | 10380
40.02 | 3451 | 40.02 | 5285 | 40.02 | 10470
40.04 | 3537 | 40.04 | 5329 | 40.04 | 10407
40.06 | 3563 | 40.06 | 5286 | 40.06 | 10362
40.08 | 3509 | 40.08 | 5420 | 40.08 | 10412
40.1 | 3533 | 40.1 | 5245 | 40.1 | 10464
40.12 | 3561 | 40.12 | 5330 | 40.12 | 10360
40.14 | 3540 | 40.14 | 5401 | 40.14 | 10460
40.16 | 3627 | 40.16 | 5434 | 40.16 | 10450
40.18 | 3477 | 40.18 | 5300 | 40.18 | 10526
40.2 | 3526 | 40.2 | 5272 | 40.2 | 10603
40.22 | 3440 | 40.22 | 5285 | 40.22 | 10432
40.24 | 3563 | 40.24 | 5267 | 40.24 | 10593
40.26 | 3514 | 40.26 | 5233 | 40.26 | 10588
40.28 | 3575 | 40.28 | 5331 | 40.28 | 10626
40.3 | 3534 | 40.3 | 5319 | 40.3 | 10676
40.32 | 3502 | 40.32 | 5156 | 40.32 | 10482
40.34 | 3448 | 40.34 | 5306 | 40.34 | 10479
40.36 | 3523 | 40.36 | 5176 | 40.36 | 10612
40.38 | 3565 | 40.38 | 5274 | 40.38 | 10577
40.4 | 3457 | 40.4 | 5207 | 40.4 | 10498
40.42 | 3469 | 40.42 | 5329 | 40.42 | 10723
40.44 | 3452 | 40.44 | 5251 | 40.44 | 10589
40.46 | 3522 | 40.46 | 5392 | 40.46 | 10718
40.48 | 3537 | 40.48 | 5268 | 40.48 | 10734
40.5 | 3503 | 40.5 | 5287 | 40.5 | 10569
40.52 | 3539 | 40.52 | 5225 | 40.52 | 10717
40.54 | 3539 | 40.54 | 5240 | 40.54 | 10635
40.56 | 3518 | 40.56 | 5274 | 40.56 | 10553
40.58 | 3565 | 40.58 | 5239 | 40.58 | 10442
40.6 | 3555 | 40.6 | 5296 | 40.6 | 10340
40.62 | 3559 | 40.62 | 5188 | 40.62 | 10413
40.64 | 3583 | 40.64 | 5231 | 40.64 | 10456
40.66 | 3560 | 40.66 | 5318 | 40.66 | 10368
40.68 | 3574 | 40.68 | 5440 | 40.68 | 10305
40.7 | 3364 | 40.7 | 5366 | 40.7 | 10302
40.72 | 3519 | 40.72 | 5336 | 40.72 | 10476
40.74 | 3651 | 40.74 | 5349 | 40.74 | 10359
40.76 | 3586 | 40.76 | 5317 | 40.76 | 10378
40.78 | 3552 | 40.78 | 5199 | 40.78 | 10368
40.8 | 3564 | 40.8 | 5355 | 40.8 | 10418
40.82 | 3602 | 40.82 | 5334 | 40.82 | 10244
40.84 | 3501 | 40.84 | 5301 | 40.84 | 10329
40.86 | 3492 | 40.86 | 5298 | 40.86 | 10434
40.88 | 3496 | 40.88 | 5302 | 40.88 | 10405
40.9 | 3516 | 40.9 | 5355 | 40.9 | 10573
40.92 | 3598 | 40.92 | 5285 | 40.92 | 10318
40.94 | 3429 | 40.94 | 5355 | 40.94 | 10510
40.96 | 3418 | 40.96 | 5418 | 40.96 | 10413
40.98 | 3457 | 40.98 | 5282 | 40.98 | 10637
41 | 3439 | 41 | 5336 | 41 | 10548
41.02 | 3534 | 41.02 | 5393 | 41.02 | 10727
41.04 | 3487 | 41.04 | 5414 | 41.04 | 10604
41.06 | 3451 | 41.06 | 5314 | 41.06 | 10596
41.08 | 3479 | 41.08 | 5365 | 41.08 | 10577
41.1 | 3468 | 41.1 | 5441 | 41.1 | 10740
41.12 | 3459 | 41.12 | 5384 | 41.12 | 10636
41.14 | 3550 | 41.14 | 5415 | 41.14 | 10642
41.16 | 3569 | 41.16 | 5287 | 41.16 | 10586
41.18 | 3544 | 41.18 | 5378 | 41.18 | 10536
41.2 | 3526 | 41.2 | 5328 | 41.2 | 10677
41.22 | 3476 | 41.22 | 5352 | 41.22 | 10944
41.24 | 3590 | 41.24 | 5400 | 41.24 | 10784
41.26 | 3524 | 41.26 | 5465 | 41.26 | 10822
41.28 | 3537 | 41.28 | 5429 | 41.28 | 10545
41.3 | 3548 | 41.3 | 5464 | 41.3 | 10956
41.32 | 3548 | 41.32 | 5333 | 41.32 | 10596
41.34 | 3475 | 41.34 | 5424 | 41.34 | 10762
41.36 | 3480 | 41.36 | 5367 | 41.36 | 10932
41.38 | 3538 | 41.38 | 5392 | 41.38 | 10878
41.4 | 3579 | 41.4 | 5445 | 41.4 | 10921
41.42 | 3352 | 41.42 | 5486 | 41.42 | 11048
41.44 | 3486 | 41.44 | 5415 | 41.44 | 10875
41.46 | 3639 | 41.46 | 5496 | 41.46 | 11047
41.48 | 3487 | 41.48 | 5480 | 41.48 | 11008
41.5 | 3536 | 41.5 | 5537 | 41.5 | 11190
41.52 | 3501 | 41.52 | 5513 | 41.52 | 10905
41.54 | 3617 | 41.54 | 5482 | 41.54 | 10663
41.56 | 3571 | 41.56 | 5486 | 41.56 | 10799
41.58 | 3547 | 41.58 | 5560 | 41.58 | 10988
41.6 | 3578 | 41.6 | 5365 | 41.6 | 11006
41.62 | 3592 | 41.62 | 5565 | 41.62 | 10982
41.64 | 3616 | 41.64 | 5645 | 41.64 | 11185
41.66 | 3574 | 41.66 | 5428 | 41.66 | 11028
41.68 | 3536 | 41.68 | 5582 | 41.68 | 11126
41.7 | 3539 | 41.7 | 5563 | 41.7 | 10946
41.72 | 3622 | 41.72 | 5625 | 41.72 | 11196
41.74 | 3638 | 41.74 | 5553 | 41.74 | 11205
41.76 | 3558 | 41.76 | 5551 | 41.76 | 11007
41.78 | 3578 | 41.78 | 5574 | 41.78 | 11282
41.8 | 3482 | 41.8 | 5643 | 41.8 | 11305
41.82 | 3560 | 41.82 | 5596 | 41.82 | 11271
41.84 | 3611 | 41.84 | 5682 | 41.84 | 11142
41.86 | 3532 | 41.86 | 5617 | 41.86 | 11276
41.88 | 3488 | 41.88 | 5514 | 41.88 | 11539
41.9 | 3480 | 41.9 | 5612 | 41.9 | 11345
41.92 | 3533 | 41.92 | 5662 | 41.92 | 11339
41.94 | 3522 | 41.94 | 5720 | 41.94 | 11440
41.96 | 3642 | 41.96 | 5773 | 41.96 | 11528
41.98 | 3544 | 41.98 | 5785 | 41.98 | 11531
42 | 3441 | 42 | 5783 | 42 | 11575
42.02 | 3522 | 42.02 | 5674 | 42.02 | 11671
42.04 | 3601 | 42.04 | 5850 | 42.04 | 11709
42.06 | 3623 | 42.06 | 5811 | 42.06 | 11647
42.08 | 3619 | 42.08 | 5747 | 42.08 | 11696
42.1 | 3595 | 42.1 | 5851 | 42.1 | 11775
42.12 | 3604 | 42.12 | 5795 | 42.12 | 11815
42.14 | 3483 | 42.14 | 5730 | 42.14 | 11659
42.16 | 3490 | 42.16 | 5804 | 42.16 | 11815
42.18 | 3574 | 42.18 | 5727 | 42.18 | 11621
42.2 | 3568 | 42.2 | 5941 | 42.2 | 11800
42.22 | 3562 | 42.22 | 5843 | 42.22 | 11749
42.24 | 3490 | 42.24 | 5743 | 42.24 | 11742
42.26 | 3538 | 42.26 | 5815 | 42.26 | 11740
42.28 | 3568 | 42.28 | 5797 | 42.28 | 11907
42.3 | 3570 | 42.3 | 5704 | 42.3 | 11948
42.32 | 3544 | 42.32 | 5723 | 42.32 | 11999
42.34 | 3670 | 42.34 | 5824 | 42.34 | 12082
42.36 | 3552 | 42.36 | 5700 | 42.36 | 12092
42.38 | 3595 | 42.38 | 5856 | 42.38 | 11953
42.4 | 3534 | 42.4 | 5840 | 42.4 | 11942
42.42 | 3548 | 42.42 | 5866 | 42.42 | 11988
42.44 | 3661 | 42.44 | 5787 | 42.44 | 11892
42.46 | 3584 | 42.46 | 5727 | 42.46 | 11991
42.48 | 3658 | 42.48 | 5781 | 42.48 | 11937
42.5 | 3580 | 42.5 | 5722 | 42.5 | 12100
42.52 | 3621 | 42.52 | 5716 | 42.52 | 11945
42.54 | 3610 | 42.54 | 5820 | 42.54 | 11867
42.56 | 3530 | 42.56 | 5762 | 42.56 | 12014
42.58 | 3499 | 42.58 | 5831 | 42.58 | 11920
42.6 | 3662 | 42.6 | 5874 | 42.6 | 12103
42.62 | 3584 | 42.62 | 5912 | 42.62 | 11884
42.64 | 3536 | 42.64 | 5762 | 42.64 | 12109
42.66 | 3547 | 42.66 | 5731 | 42.66 | 12053
42.68 | 3573 | 42.68 | 5796 | 42.68 | 12160
42.7 | 3595 | 42.7 | 5806 | 42.7 | 11988
42.72 | 3490 | 42.72 | 5758 | 42.72 | 11864
42.74 | 3518 | 42.74 | 5742 | 42.74 | 11913
42.76 | 3618 | 42.76 | 5686 | 42.76 | 11871
42.78 | 3572 | 42.78 | 5732 | 42.78 | 11804
42.8 | 3555 | 42.8 | 5660 | 42.8 | 11747
42.82 | 3580 | 42.82 | 5682 | 42.82 | 11735
42.84 | 3683 | 42.84 | 5682 | 42.84 | 11778
42.86 | 3501 | 42.86 | 5796 | 42.86 | 11931
42.88 | 3539 | 42.88 | 5820 | 42.88 | 11941
42.9 | 3595 | 42.9 | 5830 | 42.9 | 11644
42.92 | 3693 | 42.92 | 5681 | 42.92 | 11606
42.94 | 3525 | 42.94 | 5705 | 42.94 | 11612
42.96 | 3521 | 42.96 | 5712 | 42.96 | 11748
42.98 | 3626 | 42.98 | 5729 | 42.98 | 11613
43 | 3565 | 43 | 5729 | 43 | 11681
43.02 | 3629 | 43.02 | 5867 | 43.02 | 11523
43.04 | 3502 | 43.04 | 5853 | 43.04 | 11685
43.06 | 3579 | 43.06 | 5578 | 43.06 | 11615
43.08 | 3434 | 43.08 | 5825 | 43.08 | 11770
43.1 | 3680 | 43.1 | 5778 | 43.1 | 11689
43.12 | 3662 | 43.12 | 5739 | 43.12 | 11650
43.14 | 3652 | 43.14 | 5738 | 43.14 | 11465
43.16 | 3553 | 43.16 | 5763 | 43.16 | 11518
43.18 | 3577 | 43.18 | 5715 | 43.18 | 11523
43.2 | 3563 | 43.2 | 5707 | 43.2 | 11479
43.22 | 3707 | 43.22 | 5616 | 43.22 | 11547
43.24 | 3608 | 43.24 | 5733 | 43.24 | 11578
43.26 | 3638 | 43.26 | 5686 | 43.26 | 11528
43.28 | 3589 | 43.28 | 5860 | 43.28 | 11441
43.3 | 3600 | 43.3 | 5763 | 43.3 | 11406
43.32 | 3633 | 43.32 | 5748 | 43.32 | 11575
43.34 | 3538 | 43.34 | 5794 | 43.34 | 11362
43.36 | 3569 | 43.36 | 5810 | 43.36 | 11510
43.38 | 3571 | 43.38 | 5805 | 43.38 | 11560
43.4 | 3618 | 43.4 | 5803 | 43.4 | 11649
43.42 | 3599 | 43.42 | 5730 | 43.42 | 11539
43.44 | 3576 | 43.44 | 5740 | 43.44 | 11403
43.46 | 3527 | 43.46 | 5814 | 43.46 | 11504
43.48 | 3549 | 43.48 | 5718 | 43.48 | 11393
43.5 | 3508 | 43.5 | 5741 | 43.5 | 11636
43.52 | 3529 | 43.52 | 5695 | 43.52 | 11587
43.54 | 3474 | 43.54 | 5806 | 43.54 | 11433
43.56 | 3546 | 43.56 | 5702 | 43.56 | 11434
43.58 | 3438 | 43.58 | 5766 | 43.58 | 11569
43.6 | 3522 | 43.6 | 5734 | 43.6 | 11633
43.62 | 3478 | 43.62 | 5791 | 43.62 | 11409
43.64 | 3532 | 43.64 | 5803 | 43.64 | 11501
43.66 | 3457 | 43.66 | 5853 | 43.66 | 11482
43.68 | 3471 | 43.68 | 5713 | 43.68 | 11544
43.7 | 3377 | 43.7 | 5759 | 43.7 | 11403
43.72 | 3427 | 43.72 | 5774 | 43.72 | 11617
43.74 | 3524 | 43.74 | 5764 | 43.74 | 11536
43.76 | 3506 | 43.76 | 5838 | 43.76 | 11329
43.78 | 3518 | 43.78 | 5865 | 43.78 | 11426
43.8 | 3496 | 43.8 | 5767 | 43.8 | 11469
43.82 | 3500 | 43.82 | 5734 | 43.82 | 11286
43.84 | 3497 | 43.84 | 5724 | 43.84 | 11197
43.86 | 3400 | 43.86 | 5791 | 43.86 | 11419
43.88 | 3453 | 43.88 | 5807 | 43.88 | 11432
43.9 | 3507 | 43.9 | 5747 | 43.9 | 11145
43.92 | 3417 | 43.92 | 5885 | 43.92 | 11249
43.94 | 3424 | 43.94 | 5807 | 43.94 | 11340
43.96 | 3500 | 43.96 | 5748 | 43.96 | 11543
43.98 | 3446 | 43.98 | 5843 | 43.98 | 11380
44 | 3466 | 44 | 5898 | 44 | 11321
44.02 | 3347 | 44.02 | 5841 | 44.02 | 11406
44.04 | 3457 | 44.04 | 5865 | 44.04 | 11267
44.06 | 3458 | 44.06 | 5704 | 44.06 | 11291
44.08 | 3424 | 44.08 | 5957 | 44.08 | 11287
44.1 | 3413 | 44.1 | 5908 | 44.1 | 11365
44.12 | 3405 | 44.12 | 5780 | 44.12 | 11352
44.14 | 3375 | 44.14 | 5890 | 44.14 | 11506
44.16 | 3389 | 44.16 | 5913 | 44.16 | 11412
44.18 | 3407 | 44.18 | 5872 | 44.18 | 11387
44.2 | 3514 | 44.2 | 5866 | 44.2 | 11365
44.22 | 3484 | 44.22 | 5944 | 44.22 | 11289
44.24 | 3497 | 44.24 | 5900 | 44.24 | 11490
44.26 | 3322 | 44.26 | 5890 | 44.26 | 11337
44.28 | 3448 | 44.28 | 5884 | 44.28 | 11297
44.3 | 3353 | 44.3 | 5946 | 44.3 | 11356
44.32 | 3370 | 44.32 | 5962 | 44.32 | 11247
44.34 | 3550 | 44.34 | 5919 | 44.34 | 11213
44.36 | 3382 | 44.36 | 5929 | 44.36 | 11192
44.38 | 3484 | 44.38 | 5956 | 44.38 | 11146
44.4 | 3502 | 44.4 | 5917 | 44.4 | 11170
44.42 | 3427 | 44.42 | 5931 | 44.42 | 11298
44.44 | 3394 | 44.44 | 6035 | 44.44 | 11159
44.46 | 3485 | 44.46 | 5965 | 44.46 | 11131
44.48 | 3256 | 44.48 | 6000 | 44.48 | 11173
44.5 | 3388 | 44.5 | 6021 | 44.5 | 11174
44.52 | 3422 | 44.52 | 5918 | 44.52 | 10964
44.54 | 3556 | 44.54 | 5908 | 44.54 | 11006
44.56 | 3399 | 44.56 | 5785 | 44.56 | 10843
44.58 | 3398 | 44.58 | 5840 | 44.58 | 10755
44.6 | 3427 | 44.6 | 5893 | 44.6 | 10726
44.62 | 3404 | 44.62 | 6025 | 44.62 | 10787
44.64 | 3533 | 44.64 | 5975 | 44.64 | 10915
44.66 | 3436 | 44.66 | 5982 | 44.66 | 10614
44.68 | 3431 | 44.68 | 5836 | 44.68 | 10683
44.7 | 3266 | 44.7 | 5859 | 44.7 | 10536
44.72 | 3383 | 44.72 | 5855 | 44.72 | 10702
44.74 | 3344 | 44.74 | 5782 | 44.74 | 10607
44.76 | 3369 | 44.76 | 5858 | 44.76 | 10573
44.78 | 3351 | 44.78 | 5853 | 44.78 | 10623
44.8 | 3274 | 44.8 | 5864 | 44.8 | 10463
44.82 | 3401 | 44.82 | 5872 | 44.82 | 10394
44.84 | 3457 | 44.84 | 5824 | 44.84 | 10391
44.86 | 3399 | 44.86 | 5822 | 44.86 | 10435
44.88 | 3332 | 44.88 | 5833 | 44.88 | 10466
44.9 | 3325 | 44.9 | 5906 | 44.9 | 10362
44.92 | 3345 | 44.92 | 5847 | 44.92 | 10427
44.94 | 3317 | 44.94 | 5853 | 44.94 | 10503
44.96 | 3308 | 44.96 | 5828 | 44.96 | 10376
44.98 | 3278 | 44.98 | 5791 | 44.98 | 10512
45 | 3334 | 45 | 5975 | 45 | 10427
45.02 | 3417 | 45.02 | 5913 | 45.02 | 10360
45.04 | 3401 | 45.04 | 5891 | 45.04 | 10461
45.06 | 3329 | 45.06 | 5838 | 45.06 | 10317
45.08 | 3326 | 45.08 | 5975 | 45.08 | 10225
45.1 | 3414 | 45.1 | 5891 | 45.1 | 10214
45.12 | 3362 | 45.12 | 5768 | 45.12 | 10112
45.14 | 3300 | 45.14 | 5913 | 45.14 | 10397
45.16 | 3385 | 45.16 | 5839 | 45.16 | 10064
45.18 | 3256 | 45.18 | 5773 | 45.18 | 10047
45.2 | 3290 | 45.2 | 5814 | 45.2 | 10211
45.22 | 3333 | 45.22 | 5787 | 45.22 | 10267
45.24 | 3390 | 45.24 | 5708 | 45.24 | 10168
45.26 | 3254 | 45.26 | 5704 | 45.26 | 10077
45.28 | 3253 | 45.28 | 5857 | 45.28 | 10083
45.3 | 3340 | 45.3 | 5696 | 45.3 | 10126
45.32 | 3279 | 45.32 | 5727 | 45.32 | 10120
45.34 | 3263 | 45.34 | 5677 | 45.34 | 10037
45.36 | 3321 | 45.36 | 5721 | 45.36 | 10063
45.38 | 3207 | 45.38 | 5784 | 45.38 | 9979
45.4 | 3374 | 45.4 | 5543 | 45.4 | 10010
45.42 | 3411 | 45.42 | 5622 | 45.42 | 9892
45.44 | 3283 | 45.44 | 5625 | 45.44 | 9891
45.46 | 3318 | 45.46 | 5752 | 45.46 | 9876
45.48 | 3325 | 45.48 | 5558 | 45.48 | 9882
45.5 | 3273 | 45.5 | 5613 | 45.5 | 10003
45.52 | 3315 | 45.52 | 5573 | 45.52 | 9813
45.54 | 3255 | 45.54 | 5554 | 45.54 | 9890
45.56 | 3203 | 45.56 | 5565 | 45.56 | 9790
45.58 | 3200 | 45.58 | 5530 | 45.58 | 9885
45.6 | 3195 | 45.6 | 5451 | 45.6 | 9767
45.62 | 3228 | 45.62 | 5579 | 45.62 | 9658
45.64 | 3179 | 45.64 | 5510 | 45.64 | 9837
45.66 | 3196 | 45.66 | 5662 | 45.66 | 9771
45.68 | 3285 | 45.68 | 5481 | 45.68 | 9733
45.7 | 3186 | 45.7 | 5467 | 45.7 | 9657
45.72 | 3188 | 45.72 | 5494 | 45.72 | 9754
45.74 | 3215 | 45.74 | 5518 | 45.74 | 9739
45.76 | 3275 | 45.76 | 5408 | 45.76 | 9691
45.78 | 3210 | 45.78 | 5358 | 45.78 | 9797
45.8 | 3195 | 45.8 | 5507 | 45.8 | 9829
45.82 | 3186 | 45.82 | 5458 | 45.82 | 9680
45.84 | 3154 | 45.84 | 5357 | 45.84 | 9855
45.86 | 3166 | 45.86 | 5438 | 45.86 | 9738
45.88 | 3189 | 45.88 | 5452 | 45.88 | 9572
45.9 | 3119 | 45.9 | 5413 | 45.9 | 9522
45.92 | 3170 | 45.92 | 5443 | 45.92 | 9709
45.94 | 3166 | 45.94 | 5393 | 45.94 | 9396
45.96 | 3207 | 45.96 | 5435 | 45.96 | 9419
45.98 | 3054 | 45.98 | 5351 | 45.98 | 9657
46 | 3144 | 46 | 5316 | 46 | 9571
46.02 | 3049 | 46.02 | 5340 | 46.02 | 9440
46.04 | 3130 | 46.04 | 5431 | 46.04 | 9759
46.06 | 3162 | 46.06 | 5378 | 46.06 | 9450
46.08 | 3162 | 46.08 | 5411 | 46.08 | 9548
46.1 | 3162 | 46.1 | 5377 | 46.1 | 9668
46.12 | 3134 | 46.12 | 5413 | 46.12 | 9547
46.14 | 3119 | 46.14 | 5280 | 46.14 | 9489
46.16 | 3196 | 46.16 | 5319 | 46.16 | 9538
46.18 | 3150 | 46.18 | 5346 | 46.18 | 9686
46.2 | 3164 | 46.2 | 5443 | 46.2 | 9531
46.22 | 3152 | 46.22 | 5401 | 46.22 | 9779
46.24 | 3136 | 46.24 | 5324 | 46.24 | 9749
46.26 | 3161 | 46.26 | 5477 | 46.26 | 9551
46.28 | 3180 | 46.28 | 5294 | 46.28 | 9864
46.3 | 3070 | 46.3 | 5328 | 46.3 | 9776
46.32 | 3161 | 46.32 | 5359 | 46.32 | 9875
46.34 | 3187 | 46.34 | 5407 | 46.34 | 9798
46.36 | 3107 | 46.36 | 5303 | 46.36 | 9872
46.38 | 3102 | 46.38 | 5436 | 46.38 | 9888
46.4 | 3045 | 46.4 | 5411 | 46.4 | 9987
46.42 | 3017 | 46.42 | 5466 | 46.42 | 10060
46.44 | 3131 | 46.44 | 5460 | 46.44 | 9929
46.46 | 3094 | 46.46 | 5523 | 46.46 | 9923
46.48 | 3124 | 46.48 | 5474 | 46.48 | 10257
46.5 | 3121 | 46.5 | 5428 | 46.5 | 10026
46.52 | 3070 | 46.52 | 5484 | 46.52 | 10303
46.54 | 3139 | 46.54 | 5605 | 46.54 | 10286
46.56 | 3119 | 46.56 | 5695 | 46.56 | 10219
46.58 | 3123 | 46.58 | 5575 | 46.58 | 10005
46.6 | 3066 | 46.6 | 5647 | 46.6 | 9985
46.62 | 3039 | 46.62 | 5622 | 46.62 | 9970
46.64 | 3068 | 46.64 | 5855 | 46.64 | 10059
46.66 | 3152 | 46.66 | 5902 | 46.66 | 9889
46.68 | 3022 | 46.68 | 5919 | 46.68 | 9895
46.7 | 3090 | 46.7 | 5927 | 46.7 | 9613
46.72 | 3131 | 46.72 | 6133 | 46.72 | 9553
46.74 | 3307 | 46.74 | 6135 | 46.74 | 9557
46.76 | 3121 | 46.76 | 6228 | 46.76 | 9624
46.78 | 3086 | 46.78 | 6271 | 46.78 | 9450
46.8 | 3147 | 46.8 | 6412 | 46.8 | 9342
46.82 | 3068 | 46.82 | 6407 | 46.82 | 9475
46.84 | 3106 | 46.84 | 6500 | 46.84 | 9260
46.86 | 3248 | 46.86 | 6450 | 46.86 | 9259
46.88 | 3124 | 46.88 | 6477 | 46.88 | 9321
46.9 | 3085 | 46.9 | 6441 | 46.9 | 9187
46.92 | 3070 | 46.92 | 6347 | 46.92 | 9065
46.94 | 3210 | 46.94 | 6397 | 46.94 | 9130
46.96 | 3138 | 46.96 | 6435 | 46.96 | 9178
46.98 | 3179 | 46.98 | 6412 | 46.98 | 9195
47 | 3082 | 47 | 6476 | 47 | 9146
47.02 | 3068 | 47.02 | 6388 | 47.02 | 8940
47.04 | 3153 | 47.04 | 6292 | 47.04 | 9135
47.06 | 3165 | 47.06 | 6144 | 47.06 | 9131
47.08 | 3093 | 47.08 | 6137 | 47.08 | 8966
47.1 | 3071 | 47.1 | 6009 | 47.1 | 8964
47.12 | 3024 | 47.12 | 6013 | 47.12 | 9173
47.14 | 3039 | 47.14 | 5964 | 47.14 | 9224
47.16 | 3071 | 47.16 | 5825 | 47.16 | 9107
47.18 | 2992 | 47.18 | 5728 | 47.18 | 9118
47.2 | 2994 | 47.2 | 5445 | 47.2 | 9096
47.22 | 3013 | 47.22 | 5470 | 47.22 | 9177
47.24 | 3149 | 47.24 | 5455 | 47.24 | 9125
47.26 | 3124 | 47.26 | 5453 | 47.26 | 9134
47.28 | 3043 | 47.28 | 5321 | 47.28 | 9231
47.3 | 3062 | 47.3 | 5290 | 47.3 | 9053
47.32 | 2927 | 47.32 | 5287 | 47.32 | 9288
47.34 | 3020 | 47.34 | 5289 | 47.34 | 9195
47.36 | 2904 | 47.36 | 5179 | 47.36 | 9171
47.38 | 2959 | 47.38 | 5126 | 47.38 | 9254
47.4 | 3054 | 47.4 | 5195 | 47.4 | 9160
47.42 | 3053 | 47.42 | 5191 | 47.42 | 9011
47.44 | 3012 | 47.44 | 5039 | 47.44 | 8870
47.46 | 2987 | 47.46 | 5075 | 47.46 | 8998
47.48 | 2982 | 47.48 | 5086 | 47.48 | 8803
47.5 | 3008 | 47.5 | 5034 | 47.5 | 8901
47.52 | 2929 | 47.52 | 5169 | 47.52 | 8800
47.54 | 2846 | 47.54 | 5130 | 47.54 | 8870
47.56 | 2955 | 47.56 | 5029 | 47.56 | 8780
47.58 | 2905 | 47.58 | 5030 | 47.58 | 8814
47.6 | 2851 | 47.6 | 5076 | 47.6 | 8638
47.62 | 2962 | 47.62 | 5042 | 47.62 | 8639
47.64 | 2791 | 47.64 | 4951 | 47.64 | 8613
47.66 | 2926 | 47.66 | 4985 | 47.66 | 8629
47.68 | 2916 | 47.68 | 4991 | 47.68 | 8742
47.7 | 2964 | 47.7 | 4971 | 47.7 | 8833
47.72 | 2837 | 47.72 | 5009 | 47.72 | 8795
47.74 | 2906 | 47.74 | 5000 | 47.74 | 8922
47.76 | 2838 | 47.76 | 4858 | 47.76 | 8801
47.78 | 2851 | 47.78 | 4876 | 47.78 | 8879
47.8 | 2931 | 47.8 | 4888 | 47.8 | 8887
47.82 | 2849 | 47.82 | 4902 | 47.82 | 8893
47.84 | 2815 | 47.84 | 4811 | 47.84 | 8951
47.86 | 2832 | 47.86 | 4822 | 47.86 | 8924
47.88 | 2795 | 47.88 | 4837 | 47.88 | 8949
47.9 | 2797 | 47.9 | 4928 | 47.9 | 8940
47.92 | 2836 | 47.92 | 4895 | 47.92 | 9315
47.94 | 2926 | 47.94 | 4836 | 47.94 | 9183
47.96 | 2894 | 47.96 | 4916 | 47.96 | 9096
47.98 | 2885 | 47.98 | 4934 | 47.98 | 9183
48 | 2824 | 48 | 4856 | 48 | 9139
48.02 | 2762 | 48.02 | 4798 | 48.02 | 9098
48.04 | 2819 | 48.04 | 4876 | 48.04 | 9214
48.06 | 2804 | 48.06 | 4921 | 48.06 | 9074
48.08 | 2932 | 48.08 | 4894 | 48.08 | 9049
48.1 | 2762 | 48.1 | 4858 | 48.1 | 9121
48.12 | 2854 | 48.12 | 5008 | 48.12 | 9074
48.14 | 2765 | 48.14 | 4940 | 48.14 | 8996
48.16 | 2808 | 48.16 | 4977 | 48.16 | 8880
48.18 | 2821 | 48.18 | 4925 | 48.18 | 9047
48.2 | 2779 | 48.2 | 4913 | 48.2 | 9015
48.22 | 2887 | 48.22 | 4958 | 48.22 | 8773
48.24 | 2755 | 48.24 | 4930 | 48.24 | 8908
48.26 | 2797 | 48.26 | 4876 | 48.26 | 8866
48.28 | 2801 | 48.28 | 4839 | 48.28 | 8782
48.3 | 2836 | 48.3 | 4898 | 48.3 | 8590
48.32 | 2892 | 48.32 | 4869 | 48.32 | 8625
48.34 | 2855 | 48.34 | 4793 | 48.34 | 8806
48.36 | 2826 | 48.36 | 4893 | 48.36 | 8698
48.38 | 2837 | 48.38 | 4909 | 48.38 | 8472
48.4 | 2809 | 48.4 | 4916 | 48.4 | 8715
48.42 | 2773 | 48.42 | 4877 | 48.42 | 8588
48.44 | 2774 | 48.44 | 4815 | 48.44 | 8449
48.46 | 2721 | 48.46 | 4854 | 48.46 | 8337
48.48 | 2705 | 48.48 | 4906 | 48.48 | 8445
48.5 | 2863 | 48.5 | 4798 | 48.5 | 8332
48.52 | 2860 | 48.52 | 4851 | 48.52 | 8358
48.54 | 2800 | 48.54 | 4760 | 48.54 | 8383
48.56 | 2713 | 48.56 | 4842 | 48.56 | 8337
48.58 | 2645 | 48.58 | 4782 | 48.58 | 8555
48.6 | 2708 | 48.6 | 4733 | 48.6 | 8272
48.62 | 2690 | 48.62 | 4791 | 48.62 | 8146
48.64 | 2675 | 48.64 | 4747 | 48.64 | 8163
48.66 | 2759 | 48.66 | 4828 | 48.66 | 8178
48.68 | 2817 | 48.68 | 4706 | 48.68 | 8279
48.7 | 2739 | 48.7 | 4726 | 48.7 | 8173
48.72 | 2688 | 48.72 | 4615 | 48.72 | 8271
48.74 | 2752 | 48.74 | 4713 | 48.74 | 8130
48.76 | 2803 | 48.76 | 4745 | 48.76 | 8193
48.78 | 2884 | 48.78 | 4682 | 48.78 | 8050
48.8 | 2691 | 48.8 | 4547 | 48.8 | 8077
48.82 | 2718 | 48.82 | 4679 | 48.82 | 8199
48.84 | 2783 | 48.84 | 4638 | 48.84 | 8036
48.86 | 2796 | 48.86 | 4750 | 48.86 | 8034
48.88 | 2704 | 48.88 | 4644 | 48.88 | 8134
48.9 | 2695 | 48.9 | 4618 | 48.9 | 8056
48.92 | 2666 | 48.92 | 4656 | 48.92 | 8155
48.94 | 2662 | 48.94 | 4734 | 48.94 | 8292
48.96 | 2648 | 48.96 | 4698 | 48.96 | 8344
48.98 | 2706 | 48.98 | 4668 | 48.98 | 8164
49 | 2650 | 49 | 4629 | 49 | 8223
49.02 | 2734 | 49.02 | 4666 | 49.02 | 8220
49.04 | 2642 | 49.04 | 4609 | 49.04 | 8423
49.06 | 2678 | 49.06 | 4639 | 49.06 | 8433
49.08 | 2675 | 49.08 | 4596 | 49.08 | 8359
49.1 | 2656 | 49.1 | 4554 | 49.1 | 8521
49.12 | 2589 | 49.12 | 4577 | 49.12 | 8615
49.14 | 2604 | 49.14 | 4610 | 49.14 | 8536
49.16 | 2670 | 49.16 | 4633 | 49.16 | 8664
49.18 | 2691 | 49.18 | 4614 | 49.18 | 8471
49.2 | 2574 | 49.2 | 4660 | 49.2 | 8585
49.22 | 2658 | 49.22 | 4539 | 49.22 | 8711
49.24 | 2746 | 49.24 | 4659 | 49.24 | 8671
49.26 | 2635 | 49.26 | 4587 | 49.26 | 8574
49.28 | 2660 | 49.28 | 4620 | 49.28 | 8721
49.3 | 2612 | 49.3 | 4580 | 49.3 | 8699
49.32 | 2631 | 49.32 | 4608 | 49.32 | 8635
49.34 | 2632 | 49.34 | 4715 | 49.34 | 8518
49.36 | 2650 | 49.36 | 4659 | 49.36 | 8499
49.38 | 2588 | 49.38 | 4672 | 49.38 | 8424
49.4 | 2643 | 49.4 | 4688 | 49.4 | 8463
49.42 | 2596 | 49.42 | 4730 | 49.42 | 8404
49.44 | 2646 | 49.44 | 4753 | 49.44 | 8363
49.46 | 2685 | 49.46 | 4694 | 49.46 | 8279
49.48 | 2682 | 49.48 | 4779 | 49.48 | 8169
49.5 | 2567 | 49.5 | 4741 | 49.5 | 8114
49.52 | 2629 | 49.52 | 4617 | 49.52 | 8355
49.54 | 2611 | 49.54 | 4684 | 49.54 | 8150
49.56 | 2583 | 49.56 | 4824 | 49.56 | 7933
49.58 | 2524 | 49.58 | 4748 | 49.58 | 8063
49.6 | 2601 | 49.6 | 4664 | 49.6 | 8139
49.62 | 2660 | 49.62 | 4661 | 49.62 | 8060
49.64 | 2558 | 49.64 | 4679 | 49.64 | 8121
49.66 | 2594 | 49.66 | 4622 | 49.66 | 8017
49.68 | 2579 | 49.68 | 4686 | 49.68 | 8011
49.7 | 2571 | 49.7 | 4650 | 49.7 | 8095
49.72 | 2542 | 49.72 | 4657 | 49.72 | 8172
49.74 | 2559 | 49.74 | 4628 | 49.74 | 8106
49.76 | 2603 | 49.76 | 4627 | 49.76 | 8301
49.78 | 2667 | 49.78 | 4595 | 49.78 | 8226
49.8 | 2597 | 49.8 | 4606 | 49.8 | 8164
49.82 | 2575 | 49.82 | 4637 | 49.82 | 8193
49.84 | 2518 | 49.84 | 4710 | 49.84 | 8169
49.86 | 2542 | 49.86 | 4536 | 49.86 | 8144
49.88 | 2550 | 49.88 | 4620 | 49.88 | 8180
49.9 | 2588 | 49.9 | 4597 | 49.9 | 8181
49.92 | 2645 | 49.92 | 4589 | 49.92 | 7947
49.94 | 2691 | 49.94 | 4600 | 49.94 | 8000
49.96 | 2544 | 49.96 | 4658 | 49.96 | 8026
49.98 | 2588 | 49.98 | 4536 | 49.98 | 7806
50 | 2558 | 50 | 4549 | 50 | 7916
50.02 | 2569 | 50.02 | 4496 | 50.02 | 8022
50.04 | 2587 | 50.04 | 4503 | 50.04 | 7891
50.06 | 2565 | 50.06 | 4630 | 50.06 | 7810
50.08 | 2598 | 50.08 | 4584 | 50.08 | 7790
50.1 | 2668 | 50.1 | 4573 | 50.1 | 7878
50.12 | 2545 | 50.12 | 4591 | 50.12 | 7706
50.14 | 2534 | 50.14 | 4611 | 50.14 | 7596
50.16 | 2563 | 50.16 | 4529 | 50.16 | 7735
50.18 | 2521 | 50.18 | 4566 | 50.18 | 7833
50.2 | 2589 | 50.2 | 4576 | 50.2 | 7697
50.22 | 2488 | 50.22 | 4676 | 50.22 | 7550
50.24 | 2548 | 50.24 | 4506 | 50.24 | 7853
50.26 | 2529 | 50.26 | 4506 | 50.26 | 7767
50.28 | 2497 | 50.28 | 4502 | 50.28 | 7777
50.3 | 2523 | 50.3 | 4474 | 50.3 | 7764
50.32 | 2465 | 50.32 | 4444 | 50.32 | 7840
50.34 | 2532 | 50.34 | 4480 | 50.34 | 7868
50.36 | 2487 | 50.36 | 4460 | 50.36 | 7923
50.38 | 2471 | 50.38 | 4539 | 50.38 | 7796
50.4 | 2487 | 50.4 | 4546 | 50.4 | 7817
50.42 | 2519 | 50.42 | 4486 | 50.42 | 8048
50.44 | 2443 | 50.44 | 4511 | 50.44 | 8069
50.46 | 2516 | 50.46 | 4456 | 50.46 | 7929
50.48 | 2516 | 50.48 | 4445 | 50.48 | 7872
50.5 | 2441 | 50.5 | 4495 | 50.5 | 7883
50.52 | 2491 | 50.52 | 4532 | 50.52 | 7835
50.54 | 2504 | 50.54 | 4489 | 50.54 | 7849
50.56 | 2467 | 50.56 | 4473 | 50.56 | 7751
50.58 | 2468 | 50.58 | 4467 | 50.58 | 7785
50.6 | 2438 | 50.6 | 4573 | 50.6 | 7824
50.62 | 2494 | 50.62 | 4486 | 50.62 | 7728
50.64 | 2446 | 50.64 | 4561 | 50.64 | 7723
50.66 | 2523 | 50.66 | 4595 | 50.66 | 7719
50.68 | 2488 | 50.68 | 4533 | 50.68 | 7744
50.7 | 2384 | 50.7 | 4504 | 50.7 | 7481
50.72 | 2518 | 50.72 | 4568 | 50.72 | 7531
50.74 | 2501 | 50.74 | 4503 | 50.74 | 7531
50.76 | 2455 | 50.76 | 4421 | 50.76 | 7599
50.78 | 2479 | 50.78 | 4497 | 50.78 | 7538
50.8 | 2442 | 50.8 | 4486 | 50.8 | 7523
50.82 | 2506 | 50.82 | 4511 | 50.82 | 7560
50.84 | 2407 | 50.84 | 4406 | 50.84 | 7471
50.86 | 2419 | 50.86 | 4448 | 50.86 | 7629
50.88 | 2377 | 50.88 | 4526 | 50.88 | 7504
50.9 | 2410 | 50.9 | 4548 | 50.9 | 7373
50.92 | 2490 | 50.92 | 4522 | 50.92 | 7425
50.94 | 2403 | 50.94 | 4465 | 50.94 | 7544
50.96 | 2409 | 50.96 | 4424 | 50.96 | 7588
50.98 | 2372 | 50.98 | 4385 | 50.98 | 7485
51 | 2399 | 51 | 4350 | 51 | 7589
51.02 | 2371 | 51.02 | 4433 | 51.02 | 7577
51.04 | 2408 | 51.04 | 4383 | 51.04 | 7647
51.06 | 2484 | 51.06 | 4336 | 51.06 | 7501
51.08 | 2359 | 51.08 | 4363 | 51.08 | 7602
51.1 | 2425 | 51.1 | 4401 | 51.1 | 7607
51.12 | 2424 | 51.12 | 4432 | 51.12 | 7540
51.14 | 2469 | 51.14 | 4460 | 51.14 | 7690
51.16 | 2406 | 51.16 | 4409 | 51.16 | 7753
51.18 | 2408 | 51.18 | 4386 | 51.18 | 7686
51.2 | 2441 | 51.2 | 4426 | 51.2 | 7645
51.22 | 2330 | 51.22 | 4439 | 51.22 | 7765
51.24 | 2459 | 51.24 | 4428 | 51.24 | 7725
51.26 | 2384 | 51.26 | 4340 | 51.26 | 7733
51.28 | 2337 | 51.28 | 4468 | 51.28 | 7636
51.3 | 2409 | 51.3 | 4378 | 51.3 | 7755
51.32 | 2403 | 51.32 | 4423 | 51.32 | 7575
51.34 | 2437 | 51.34 | 4453 | 51.34 | 7715
51.36 | 2356 | 51.36 | 4436 | 51.36 | 7615
51.38 | 2307 | 51.38 | 4435 | 51.38 | 7631
51.4 | 2370 | 51.4 | 4533 | 51.4 | 7623
51.42 | 2325 | 51.42 | 4446 | 51.42 | 7573
51.44 | 2379 | 51.44 | 4432 | 51.44 | 7585
51.46 | 2381 | 51.46 | 4580 | 51.46 | 7569
51.48 | 2297 | 51.48 | 4515 | 51.48 | 7604
51.5 | 2333 | 51.5 | 4395 | 51.5 | 7594
51.52 | 2393 | 51.52 | 4436 | 51.52 | 7311
51.54 | 2369 | 51.54 | 4361 | 51.54 | 7424
51.56 | 2384 | 51.56 | 4451 | 51.56 | 7464
51.58 | 2474 | 51.58 | 4412 | 51.58 | 7604
51.6 | 2383 | 51.6 | 4382 | 51.6 | 7335
51.62 | 2329 | 51.62 | 4368 | 51.62 | 7444
51.64 | 2477 | 51.64 | 4417 | 51.64 | 7393
51.66 | 2420 | 51.66 | 4422 | 51.66 | 7378
51.68 | 2289 | 51.68 | 4388 | 51.68 | 7391
51.7 | 2335 | 51.7 | 4398 | 51.7 | 7416
51.72 | 2283 | 51.72 | 4337 | 51.72 | 7531
51.74 | 2448 | 51.74 | 4359 | 51.74 | 7421
51.76 | 2306 | 51.76 | 4279 | 51.76 | 7575
51.78 | 2379 | 51.78 | 4431 | 51.78 | 7444
51.8 | 2324 | 51.8 | 4376 | 51.8 | 7444
51.82 | 2356 | 51.82 | 4356 | 51.82 | 7486
51.84 | 2394 | 51.84 | 4427 | 51.84 | 7632
51.86 | 2337 | 51.86 | 4376 | 51.86 | 7563
51.88 | 2359 | 51.88 | 4335 | 51.88 | 7602
51.9 | 2349 | 51.9 | 4437 | 51.9 | 7701
51.92 | 2358 | 51.92 | 4389 | 51.92 | 7659
51.94 | 2348 | 51.94 | 4329 | 51.94 | 7532
51.96 | 2320 | 51.96 | 4351 | 51.96 | 7592
51.98 | 2402 | 51.98 | 4382 | 51.98 | 7596
52 | 2368 | 52 | 4312 | 52 | 7680
52.02 | 2273 | 52.02 | 4340 | 52.02 | 7811
52.04 | 2354 | 52.04 | 4360 | 52.04 | 7512
52.06 | 2343 | 52.06 | 4248 | 52.06 | 7521
52.08 | 2396 | 52.08 | 4396 | 52.08 | 7602
52.1 | 2370 | 52.1 | 4424 | 52.1 | 7613
52.12 | 2320 | 52.12 | 4350 | 52.12 | 7438
52.14 | 2285 | 52.14 | 4416 | 52.14 | 7339
52.16 | 2385 | 52.16 | 4374 | 52.16 | 7510
52.18 | 2300 | 52.18 | 4351 | 52.18 | 7247
52.2 | 2260 | 52.2 | 4411 | 52.2 | 7432
52.22 | 2325 | 52.22 | 4387 | 52.22 | 7428
52.24 | 2324 | 52.24 | 4340 | 52.24 | 7527
52.26 | 2346 | 52.26 | 4443 | 52.26 | 7187
52.28 | 2305 | 52.28 | 4349 | 52.28 | 7334
52.3 | 2321 | 52.3 | 4412 | 52.3 | 7366
52.32 | 2323 | 52.32 | 4391 | 52.32 | 7375
52.34 | 2313 | 52.34 | 4335 | 52.34 | 7418
52.36 | 2335 | 52.36 | 4326 | 52.36 | 7282
52.38 | 2290 | 52.38 | 4303 | 52.38 | 7241
52.4 | 2183 | 52.4 | 4337 | 52.4 | 7220
52.42 | 2306 | 52.42 | 4367 | 52.42 | 7187
52.44 | 2325 | 52.44 | 4352 | 52.44 | 7167
52.46 | 2286 | 52.46 | 4334 | 52.46 | 7216
52.48 | 2268 | 52.48 | 4356 | 52.48 | 7235
52.5 | 2272 | 52.5 | 4379 | 52.5 | 7285
52.52 | 2267 | 52.52 | 4393 | 52.52 | 7259
52.54 | 2283 | 52.54 | 4303 | 52.54 | 7292
52.56 | 2263 | 52.56 | 4329 | 52.56 | 7229
52.58 | 2193 | 52.58 | 4387 | 52.58 | 7390
52.6 | 2327 | 52.6 | 4382 | 52.6 | 7415
52.62 | 2184 | 52.62 | 4291 | 52.62 | 7453
52.64 | 2254 | 52.64 | 4387 | 52.64 | 7451
52.66 | 2224 | 52.66 | 4348 | 52.66 | 7323
52.68 | 2266 | 52.68 | 4318 | 52.68 | 7411
52.7 | 2234 | 52.7 | 4251 | 52.7 | 7448
52.72 | 2274 | 52.72 | 4394 | 52.72 | 7517
52.74 | 2262 | 52.74 | 4285 | 52.74 | 7342
52.76 | 2214 | 52.76 | 4291 | 52.76 | 7383
52.78 | 2270 | 52.78 | 4276 | 52.78 | 7626
52.8 | 2227 | 52.8 | 4222 | 52.8 | 7512
52.82 | 2292 | 52.82 | 4217 | 52.82 | 7635
52.84 | 2357 | 52.84 | 4389 | 52.84 | 7471
52.86 | 2344 | 52.86 | 4315 | 52.86 | 7607
52.88 | 2327 | 52.88 | 4313 | 52.88 | 7571
52.9 | 2296 | 52.9 | 4331 | 52.9 | 7483
52.92 | 2259 | 52.92 | 4397 | 52.92 | 7591
52.94 | 2277 | 52.94 | 4263 | 52.94 | 7371
52.96 | 2232 | 52.96 | 4286 | 52.96 | 7462
52.98 | 2327 | 52.98 | 4275 | 52.98 | 7398
53 | 2271 | 53 | 4382 | 53 | 7555
53.02 | 2289 | 53.02 | 4382 | 53.02 | 7378
53.04 | 2267 | 53.04 | 4352 | 53.04 | 7258
53.06 | 2260 | 53.06 | 4367 | 53.06 | 7383
53.08 | 2210 | 53.08 | 4428 | 53.08 | 7375
53.1 | 2210 | 53.1 | 4259 | 53.1 | 7241
53.12 | 2279 | 53.12 | 4353 | 53.12 | 7171
53.14 | 2284 | 53.14 | 4317 | 53.14 | 7296
53.16 | 2268 | 53.16 | 4386 | 53.16 | 7217
53.18 | 2284 | 53.18 | 4344 | 53.18 | 7272
53.2 | 2235 | 53.2 | 4317 | 53.2 | 7083
53.22 | 2267 | 53.22 | 4351 | 53.22 | 7328
53.24 | 2294 | 53.24 | 4305 | 53.24 | 7162
53.26 | 2297 | 53.26 | 4332 | 53.26 | 7053
53.28 | 2188 | 53.28 | 4306 | 53.28 | 7369
53.3 | 2310 | 53.3 | 4347 | 53.3 | 7281
53.32 | 2190 | 53.32 | 4359 | 53.32 | 7223
53.34 | 2291 | 53.34 | 4375 | 53.34 | 7229
53.36 | 2208 | 53.36 | 4331 | 53.36 | 7454
53.38 | 2228 | 53.38 | 4317 | 53.38 | 7227
53.4 | 2295 | 53.4 | 4237 | 53.4 | 7086
53.42 | 2154 | 53.42 | 4267 | 53.42 | 7058
53.44 | 2304 | 53.44 | 4284 | 53.44 | 7121
53.46 | 2287 | 53.46 | 4253 | 53.46 | 7124
53.48 | 2241 | 53.48 | 4272 | 53.48 | 7118
53.5 | 2270 | 53.5 | 4303 | 53.5 | 7245
53.52 | 2305 | 53.52 | 4279 | 53.52 | 7069
53.54 | 2199 | 53.54 | 4280 | 53.54 | 7252
53.56 | 2265 | 53.56 | 4369 | 53.56 | 7058
53.58 | 2210 | 53.58 | 4293 | 53.58 | 7170
53.6 | 2155 | 53.6 | 4327 | 53.6 | 7166
53.62 | 2204 | 53.62 | 4346 | 53.62 | 7142
53.64 | 2290 | 53.64 | 4292 | 53.64 | 7239
53.66 | 2196 | 53.66 | 4284 | 53.66 | 7111
53.68 | 2224 | 53.68 | 4279 | 53.68 | 7092
53.7 | 2202 | 53.7 | 4326 | 53.7 | 7272
53.72 | 2153 | 53.72 | 4294 | 53.72 | 7152
53.74 | 2167 | 53.74 | 4328 | 53.74 | 7049
53.76 | 2162 | 53.76 | 4244 | 53.76 | 7020
53.78 | 2291 | 53.78 | 4290 | 53.78 | 7122
53.8 | 2237 | 53.8 | 4286 | 53.8 | 7162
53.82 | 2250 | 53.82 | 4298 | 53.82 | 7070
53.84 | 2214 | 53.84 | 4218 | 53.84 | 7084
53.86 | 2226 | 53.86 | 4309 | 53.86 | 7057
53.88 | 2241 | 53.88 | 4185 | 53.88 | 7097
53.9 | 2203 | 53.9 | 4213 | 53.9 | 7173
53.92 | 2148 | 53.92 | 4238 | 53.92 | 6984
53.94 | 2163 | 53.94 | 4261 | 53.94 | 7111
53.96 | 2180 | 53.96 | 4314 | 53.96 | 7023
53.98 | 2235 | 53.98 | 4225 | 53.98 | 6929
54 | 2215 | 54 | 4241 | 54 | 6842
54.02 | 2116 | 54.02 | 4170 | 54.02 | 6865
54.04 | 2223 | 54.04 | 4269 | 54.04 | 7036
54.06 | 2182 | 54.06 | 4319 | 54.06 | 6842
54.08 | 2178 | 54.08 | 4268 | 54.08 | 6946
54.1 | 2232 | 54.1 | 4288 | 54.1 | 6941
54.12 | 2145 | 54.12 | 4249 | 54.12 | 6879
54.14 | 2183 | 54.14 | 4204 | 54.14 | 7036
54.16 | 2169 | 54.16 | 4167 | 54.16 | 6957
54.18 | 2239 | 54.18 | 4292 | 54.18 | 6858
54.2 | 2165 | 54.2 | 4323 | 54.2 | 6959
54.22 | 2216 | 54.22 | 4213 | 54.22 | 6859
54.24 | 2236 | 54.24 | 4218 | 54.24 | 6819
54.26 | 2275 | 54.26 | 4210 | 54.26 | 6840
54.28 | 2147 | 54.28 | 4196 | 54.28 | 7054
54.3 | 2118 | 54.3 | 4265 | 54.3 | 6831
54.32 | 2196 | 54.32 | 4225 | 54.32 | 6892
54.34 | 2199 | 54.34 | 4218 | 54.34 | 6969
54.36 | 2196 | 54.36 | 4212 | 54.36 | 6948
54.38 | 2161 | 54.38 | 4276 | 54.38 | 6778
54.4 | 2235 | 54.4 | 4255 | 54.4 | 6952
54.42 | 2218 | 54.42 | 4182 | 54.42 | 6868
54.44 | 2130 | 54.44 | 4274 | 54.44 | 6877
54.46 | 2247 | 54.46 | 4160 | 54.46 | 6841
54.48 | 2123 | 54.48 | 4158 | 54.48 | 6876
54.5 | 2207 | 54.5 | 4175 | 54.5 | 6905
54.52 | 2107 | 54.52 | 4227 | 54.52 | 6839
54.54 | 2123 | 54.54 | 4214 | 54.54 | 6794
54.56 | 2152 | 54.56 | 4277 | 54.56 | 7006
54.58 | 2234 | 54.58 | 4218 | 54.58 | 6794
54.6 | 2191 | 54.6 | 4172 | 54.6 | 6900
54.62 | 2126 | 54.62 | 4184 | 54.62 | 6867
54.64 | 2106 | 54.64 | 4233 | 54.64 | 7105
54.66 | 2130 | 54.66 | 4261 | 54.66 | 6874
54.68 | 2231 | 54.68 | 4285 | 54.68 | 6823
54.7 | 2190 | 54.7 | 4279 | 54.7 | 6882
54.72 | 2183 | 54.72 | 4159 | 54.72 | 6896
54.74 | 2144 | 54.74 | 4171 | 54.74 | 6775
54.76 | 2220 | 54.76 | 4233 | 54.76 | 6899
54.78 | 2183 | 54.78 | 4255 | 54.78 | 6878
54.8 | 2185 | 54.8 | 4189 | 54.8 | 6847
54.82 | 2190 | 54.82 | 4254 | 54.82 | 6914
54.84 | 2258 | 54.84 | 4256 | 54.84 | 6936
54.86 | 2214 | 54.86 | 4262 | 54.86 | 7002
54.88 | 2244 | 54.88 | 4277 | 54.88 | 6618
54.9 | 2244 | 54.9 | 4192 | 54.9 | 6788
54.92 | 2179 | 54.92 | 4288 | 54.92 | 6887
54.94 | 2098 | 54.94 | 4207 | 54.94 | 6715
54.96 | 2160 | 54.96 | 4260 | 54.96 | 6807
54.98 | 2130 | 54.98 | 4321 | 54.98 | 6769
55 | 2155 | 55 | 4327 | 55 | 6763
55.02 | 2181 | 55.02 | 4243 | 55.02 | 6866
55.04 | 2077 | 55.04 | 4270 | 55.04 | 7035
55.06 | 2190 | 55.06 | 4319 | 55.06 | 6892
55.08 | 2200 | 55.08 | 4388 | 55.08 | 6744
55.1 | 2128 | 55.1 | 4318 | 55.1 | 6966
55.12 | 2173 | 55.12 | 4315 | 55.12 | 6678
55.14 | 2142 | 55.14 | 4197 | 55.14 | 6788
55.16 | 2186 | 55.16 | 4275 | 55.16 | 6737
55.18 | 2142 | 55.18 | 4385 | 55.18 | 6805
55.2 | 2151 | 55.2 | 4338 | 55.2 | 6764
55.22 | 2178 | 55.22 | 4373 | 55.22 | 6804
55.24 | 2154 | 55.24 | 4400 | 55.24 | 6792
55.26 | 2209 | 55.26 | 4412 | 55.26 | 6750
55.28 | 2107 | 55.28 | 4337 | 55.28 | 6676
55.3 | 2116 | 55.3 | 4391 | 55.3 | 6704
55.32 | 2132 | 55.32 | 4384 | 55.32 | 6731
55.34 | 2111 | 55.34 | 4503 | 55.34 | 6769
55.36 | 2093 | 55.36 | 4467 | 55.36 | 6796
55.38 | 2213 | 55.38 | 4464 | 55.38 | 6816
55.4 | 2092 | 55.4 | 4531 | 55.4 | 6833
55.42 | 2144 | 55.42 | 4412 | 55.42 | 6702
55.44 | 2210 | 55.44 | 4528 | 55.44 | 6931
55.46 | 2129 | 55.46 | 4460 | 55.46 | 6692
55.48 | 2172 | 55.48 | 4555 | 55.48 | 6779
55.5 | 2160 | 55.5 | 4581 | 55.5 | 6606
55.52 | 2050 | 55.52 | 4564 | 55.52 | 6804
55.54 | 2134 | 55.54 | 4565 | 55.54 | 6799
55.56 | 2089 | 55.56 | 4542 | 55.56 | 6773
55.58 | 2163 | 55.58 | 4538 | 55.58 | 6690
55.6 | 2079 | 55.6 | 4576 | 55.6 | 6882
55.62 | 2174 | 55.62 | 4635 | 55.62 | 6779
55.64 | 2118 | 55.64 | 4630 | 55.64 | 6738
55.66 | 2127 | 55.66 | 4609 | 55.66 | 6907
55.68 | 2123 | 55.68 | 4683 | 55.68 | 6789
55.7 | 2109 | 55.7 | 4638 | 55.7 | 6824
55.72 | 2149 | 55.72 | 4614 | 55.72 | 6838
55.74 | 2134 | 55.74 | 4575 | 55.74 | 6839
55.76 | 2188 | 55.76 | 4577 | 55.76 | 6997
55.78 | 2095 | 55.78 | 4551 | 55.78 | 6849
55.8 | 2079 | 55.8 | 4562 | 55.8 | 6878
55.82 | 2190 | 55.82 | 4508 | 55.82 | 7026
55.84 | 2143 | 55.84 | 4534 | 55.84 | 7005
55.86 | 2110 | 55.86 | 4481 | 55.86 | 6842
55.88 | 2058 | 55.88 | 4491 | 55.88 | 6822
55.9 | 2160 | 55.9 | 4437 | 55.9 | 6739
55.92 | 2096 | 55.92 | 4488 | 55.92 | 6819
55.94 | 2166 | 55.94 | 4374 | 55.94 | 6846
55.96 | 2107 | 55.96 | 4431 | 55.96 | 6717
55.98 | 1949 | 55.98 | 4339 | 55.98 | 6839
56 | 2129 | 56 | 4324 | 56 | 6827
56.02 | 2117 | 56.02 | 4301 | 56.02 | 6840
56.04 | 2130 | 56.04 | 4368 | 56.04 | 6827
56.06 | 2092 | 56.06 | 4378 | 56.06 | 6847
56.08 | 2049 | 56.08 | 4294 | 56.08 | 6858
56.1 | 2120 | 56.1 | 4285 | 56.1 | 6892
56.12 | 2147 | 56.12 | 4265 | 56.12 | 6922
56.14 | 2102 | 56.14 | 4315 | 56.14 | 6990
56.16 | 2028 | 56.16 | 4289 | 56.16 | 6859
56.18 | 2046 | 56.18 | 4257 | 56.18 | 6786
56.2 | 2050 | 56.2 | 4263 | 56.2 | 6863
56.22 | 2069 | 56.22 | 4347 | 56.22 | 6837
56.24 | 2024 | 56.24 | 4285 | 56.24 | 6903
56.26 | 2050 | 56.26 | 4289 | 56.26 | 6918
56.28 | 2032 | 56.28 | 4229 | 56.28 | 6977
56.3 | 2103 | 56.3 | 4281 | 56.3 | 7049
56.32 | 2192 | 56.32 | 4220 | 56.32 | 7001
56.34 | 2073 | 56.34 | 4218 | 56.34 | 6871
56.36 | 2065 | 56.36 | 4242 | 56.36 | 6940
56.38 | 2079 | 56.38 | 4272 | 56.38 | 7079
56.4 | 2059 | 56.4 | 4246 | 56.4 | 6985
56.42 | 2161 | 56.42 | 4256 | 56.42 | 6921
56.44 | 2044 | 56.44 | 4195 | 56.44 | 6990
56.46 | 2126 | 56.46 | 4269 | 56.46 | 7021
56.48 | 2072 | 56.48 | 4290 | 56.48 | 6971
56.5 | 2118 | 56.5 | 4281 | 56.5 | 7152
56.52 | 2023 | 56.52 | 4206 | 56.52 | 7020
56.54 | 2064 | 56.54 | 4130 | 56.54 | 6922
56.56 | 2028 | 56.56 | 4210 | 56.56 | 7270
56.58 | 2125 | 56.58 | 4299 | 56.58 | 7183
56.6 | 2075 | 56.6 | 4231 | 56.6 | 7042
56.62 | 2042 | 56.62 | 4287 | 56.62 | 7092
56.64 | 2051 | 56.64 | 4221 | 56.64 | 7203
56.66 | 2070 | 56.66 | 4218 | 56.66 | 7083
56.68 | 2074 | 56.68 | 4306 | 56.68 | 7096
56.7 | 2075 | 56.7 | 4230 | 56.7 | 7121
56.72 | 1967 | 56.72 | 4233 | 56.72 | 7031
56.74 | 2026 | 56.74 | 4229 | 56.74 | 7087
56.76 | 2037 | 56.76 | 4288 | 56.76 | 7122
56.78 | 2134 | 56.78 | 4238 | 56.78 | 7116
56.8 | 2020 | 56.8 | 4247 | 56.8 | 7050
56.82 | 2057 | 56.82 | 4295 | 56.82 | 7119
56.84 | 2000 | 56.84 | 4283 | 56.84 | 6947
56.86 | 2101 | 56.86 | 4233 | 56.86 | 7132
56.88 | 2021 | 56.88 | 4192 | 56.88 | 7044
56.9 | 2015 | 56.9 | 4208 | 56.9 | 6988
56.92 | 2037 | 56.92 | 4211 | 56.92 | 6910
56.94 | 2036 | 56.94 | 4202 | 56.94 | 7093
56.96 | 1998 | 56.96 | 4257 | 56.96 | 7139
56.98 | 1978 | 56.98 | 4202 | 56.98 | 6926
57 | 2097 | 57 | 4204 | 57 | 6871
57.02 | 2015 | 57.02 | 4128 | 57.02 | 6803
57.04 | 2141 | 57.04 | 4209 | 57.04 | 6911
57.06 | 2072 | 57.06 | 4182 | 57.06 | 6710
57.08 | 2061 | 57.08 | 4192 | 57.08 | 6869
57.1 | 2018 | 57.1 | 4074 | 57.1 | 6738
57.12 | 2010 | 57.12 | 4133 | 57.12 | 6826
57.14 | 2075 | 57.14 | 4096 | 57.14 | 6877
57.16 | 2047 | 57.16 | 4140 | 57.16 | 6828
57.18 | 2050 | 57.18 | 4165 | 57.18 | 6720
57.2 | 1919 | 57.2 | 4177 | 57.2 | 6742
57.22 | 2016 | 57.22 | 4088 | 57.22 | 6663
57.24 | 1940 | 57.24 | 4089 | 57.24 | 6585
57.26 | 2096 | 57.26 | 4087 | 57.26 | 6665
57.28 | 2072 | 57.28 | 4229 | 57.28 | 6718
57.3 | 1991 | 57.3 | 4169 | 57.3 | 6737
57.32 | 2008 | 57.32 | 4102 | 57.32 | 6749
57.34 | 2021 | 57.34 | 4077 | 57.34 | 6826
57.36 | 1999 | 57.36 | 4064 | 57.36 | 6769
57.38 | 2017 | 57.38 | 4133 | 57.38 | 6741
57.4 | 2035 | 57.4 | 4110 | 57.4 | 6685
57.42 | 1956 | 57.42 | 4174 | 57.42 | 6579
57.44 | 1993 | 57.44 | 4119 | 57.44 | 6688
57.46 | 2006 | 57.46 | 4072 | 57.46 | 6673
57.48 | 2012 | 57.48 | 4091 | 57.48 | 6575
57.5 | 2039 | 57.5 | 4077 | 57.5 | 6549
57.52 | 2043 | 57.52 | 4058 | 57.52 | 6545
57.54 | 2088 | 57.54 | 4058 | 57.54 | 6524
57.56 | 1994 | 57.56 | 4025 | 57.56 | 6526
57.58 | 2062 | 57.58 | 4030 | 57.58 | 6607
57.6 | 2043 | 57.6 | 4030 | 57.6 | 6462
57.62 | 2002 | 57.62 | 4096 | 57.62 | 6533
57.64 | 1946 | 57.64 | 3999 | 57.64 | 6435
57.66 | 1982 | 57.66 | 4078 | 57.66 | 6455
57.68 | 2024 | 57.68 | 4086 | 57.68 | 6489
57.7 | 2044 | 57.7 | 4035 | 57.7 | 6548
57.72 | 1961 | 57.72 | 4031 | 57.72 | 6527
57.74 | 2030 | 57.74 | 4052 | 57.74 | 6592
57.76 | 1923 | 57.76 | 4018 | 57.76 | 6450
57.78 | 1913 | 57.78 | 4099 | 57.78 | 6522
57.8 | 2031 | 57.8 | 4008 | 57.8 | 6718
57.82 | 2044 | 57.82 | 4092 | 57.82 | 6702
57.84 | 1998 | 57.84 | 4053 | 57.84 | 6570
57.86 | 1942 | 57.86 | 4039 | 57.86 | 6584
57.88 | 1937 | 57.88 | 4004 | 57.88 | 6624
57.9 | 1946 | 57.9 | 4039 | 57.9 | 6518
57.92 | 1954 | 57.92 | 4009 | 57.92 | 6455
57.94 | 1910 | 57.94 | 4102 | 57.94 | 6424
57.96 | 1988 | 57.96 | 3980 | 57.96 | 6573
57.98 | 1997 | 57.98 | 3992 | 57.98 | 6503
58 | 1933 | 58 | 4091 | 58 | 6596
58.02 | 1967 | 58.02 | 4080 | 58.02 | 6492
58.04 | 1940 | 58.04 | 4117 | 58.04 | 6493
58.06 | 1938 | 58.06 | 3982 | 58.06 | 6595
58.08 | 1948 | 58.08 | 4051 | 58.08 | 6460
58.1 | 2009 | 58.1 | 3985 | 58.1 | 6550
58.12 | 1945 | 58.12 | 4025 | 58.12 | 6608
58.14 | 1954 | 58.14 | 3965 | 58.14 | 6512
58.16 | 1964 | 58.16 | 4097 | 58.16 | 6407
58.18 | 1981 | 58.18 | 4066 | 58.18 | 6388
58.2 | 2005 | 58.2 | 4062 | 58.2 | 6626
58.22 | 2052 | 58.22 | 3913 | 58.22 | 6492
58.24 | 2034 | 58.24 | 4004 | 58.24 | 6573
58.26 | 1938 | 58.26 | 3999 | 58.26 | 6558
58.28 | 1958 | 58.28 | 4027 | 58.28 | 6495
58.3 | 1976 | 58.3 | 4062 | 58.3 | 6522
58.32 | 1914 | 58.32 | 4045 | 58.32 | 6496
58.34 | 2048 | 58.34 | 4046 | 58.34 | 6584
58.36 | 1946 | 58.36 | 4053 | 58.36 | 6497
58.38 | 2003 | 58.38 | 4025 | 58.38 | 6528
58.4 | 1959 | 58.4 | 3961 | 58.4 | 6671
58.42 | 1901 | 58.42 | 3974 | 58.42 | 6476
58.44 | 1905 | 58.44 | 4058 | 58.44 | 6402
58.46 | 1923 | 58.46 | 4014 | 58.46 | 6538
58.48 | 1983 | 58.48 | 3943 | 58.48 | 6454
58.5 | 1964 | 58.5 | 4035 | 58.5 | 6485
58.52 | 1984 | 58.52 | 3986 | 58.52 | 6442
58.54 | 1954 | 58.54 | 4069 | 58.54 | 6330
58.56 | 1966 | 58.56 | 4091 | 58.56 | 6354
58.58 | 1930 | 58.58 | 3947 | 58.58 | 6341
58.6 | 1947 | 58.6 | 4051 | 58.6 | 6479
58.62 | 1981 | 58.62 | 3953 | 58.62 | 6393
58.64 | 1941 | 58.64 | 3971 | 58.64 | 6541
58.66 | 2017 | 58.66 | 3988 | 58.66 | 6395
58.68 | 1983 | 58.68 | 4017 | 58.68 | 6462
58.7 | 1938 | 58.7 | 3982 | 58.7 | 6269
58.72 | 1937 | 58.72 | 4010 | 58.72 | 6329
58.74 | 1953 | 58.74 | 3993 | 58.74 | 6345
58.76 | 1942 | 58.76 | 4001 | 58.76 | 6338
58.78 | 1886 | 58.78 | 4026 | 58.78 | 6360
58.8 | 1898 | 58.8 | 4019 | 58.8 | 6515
58.82 | 1914 | 58.82 | 3966 | 58.82 | 6377
58.84 | 1942 | 58.84 | 3949 | 58.84 | 6359
58.86 | 2011 | 58.86 | 4030 | 58.86 | 6277
58.88 | 1943 | 58.88 | 3964 | 58.88 | 6397
58.9 | 1902 | 58.9 | 3975 | 58.9 | 6261
58.92 | 1943 | 58.92 | 3989 | 58.92 | 6399
58.94 | 1924 | 58.94 | 4078 | 58.94 | 6295
58.96 | 1939 | 58.96 | 4039 | 58.96 | 6360
58.98 | 1945 | 58.98 | 3974 | 58.98 | 6237
59 | 1908 | 59 | 4046 | 59 | 6384
59.02 | 1895 | 59.02 | 3996 | 59.02 | 6221
59.04 | 1862 | 59.04 | 4038 | 59.04 | 6358
59.06 | 1916 | 59.06 | 4029 | 59.06 | 6362
59.08 | 1944 | 59.08 | 3921 | 59.08 | 6326
59.1 | 1982 | 59.1 | 4034 | 59.1 | 6393
59.12 | 1944 | 59.12 | 3969 | 59.12 | 6302
59.14 | 1943 | 59.14 | 3934 | 59.14 | 6481
59.16 | 1877 | 59.16 | 3974 | 59.16 | 6373
59.18 | 1907 | 59.18 | 3985 | 59.18 | 6349
59.2 | 1885 | 59.2 | 4028 | 59.2 | 6413
59.22 | 1934 | 59.22 | 3972 | 59.22 | 6331
59.24 | 2006 | 59.24 | 4042 | 59.24 | 6284
59.26 | 1878 | 59.26 | 4024 | 59.26 | 6359
59.28 | 1912 | 59.28 | 4013 | 59.28 | 6386
59.3 | 1862 | 59.3 | 3965 | 59.3 | 6397
59.32 | 1909 | 59.32 | 3953 | 59.32 | 6373
59.34 | 1902 | 59.34 | 3955 | 59.34 | 6426
59.36 | 1954 | 59.36 | 3991 | 59.36 | 6389
59.38 | 1936 | 59.38 | 3943 | 59.38 | 6427
59.4 | 1896 | 59.4 | 3938 | 59.4 | 6287
59.42 | 1952 | 59.42 | 3944 | 59.42 | 6357
59.44 | 1916 | 59.44 | 4010 | 59.44 | 6487
59.46 | 1944 | 59.46 | 3962 | 59.46 | 6564
59.48 | 1898 | 59.48 | 3979 | 59.48 | 6530
59.5 | 1918 | 59.5 | 4012 | 59.5 | 6555
59.52 | 1888 | 59.52 | 3906 | 59.52 | 6502
59.54 | 1948 | 59.54 | 3988 | 59.54 | 6459
59.56 | 1941 | 59.56 | 4032 | 59.56 | 6698
59.58 | 1930 | 59.58 | 3941 | 59.58 | 6596
59.6 | 1999 | 59.6 | 3966 | 59.6 | 6554
59.62 | 2005 | 59.62 | 3989 | 59.62 | 6490
59.64 | 1960 | 59.64 | 3919 | 59.64 | 6530
59.66 | 1934 | 59.66 | 3981 | 59.66 | 6579
59.68 | 1909 | 59.68 | 3970 | 59.68 | 6636
59.7 | 1901 | 59.7 | 3975 | 59.7 | 6685
59.72 | 1957 | 59.72 | 4020 | 59.72 | 6579
59.74 | 1983 | 59.74 | 3952 | 59.74 | 6677
59.76 | 1934 | 59.76 | 3974 | 59.76 | 6617
59.78 | 1876 | 59.78 | 4001 | 59.78 | 6510
59.8 | 1904 | 59.8 | 4049 | 59.8 | 6720
59.82 | 1899 | 59.82 | 4007 | 59.82 | 6676
59.84 | 1878 | 59.84 | 4011 | 59.84 | 6793
59.86 | 1982 | 59.86 | 4015 | 59.86 | 6707
59.88 | 1910 | 59.88 | 3948 | 59.88 | 6611
59.9 | 1890 | 59.9 | 4044 | 59.9 | 6772
59.92 | 1909 | 59.92 | 3972 | 59.92 | 6776
59.94 | 1874 | 59.94 | 4046 | 59.94 | 6809
59.96 | 1943 | 59.96 | 4034 | 59.96 | 6737
59.98 | 1929 | 59.98 | 4025 | 59.98 | 6670
60 | 1926 | 60 | 4066 | 60 | 6582
60.02 | 1918 | 60.02 | 4022 | 60.02 | 6655
60.04 | 1870 | 60.04 | 4010 | 60.04 | 6658
60.06 | 1900 | 60.06 | 4005 | 60.06 | 6546
60.08 | 1907 | 60.08 | 3994 | 60.08 | 6613
60.1 | 1973 | 60.1 | 4018 | 60.1 | 6498
60.12 | 1937 | 60.12 | 3985 | 60.12 | 6610
60.14 | 1953 | 60.14 | 3925 | 60.14 | 6423
60.16 | 1944 | 60.16 | 3967 | 60.16 | 6455
60.18 | 1919 | 60.18 | 3983 | 60.18 | 6485
60.2 | 1940 | 60.2 | 3882 | 60.2 | 6424
60.22 | 1930 | 60.22 | 4076 | 60.22 | 6377
60.24 | 1900 | 60.24 | 4014 | 60.24 | 6437
60.26 | 1940 | 60.26 | 3989 | 60.26 | 6451
60.28 | 1883 | 60.28 | 3990 | 60.28 | 6353
60.3 | 1833 | 60.3 | 4044 | 60.3 | 6382
60.32 | 1935 | 60.32 | 4031 | 60.32 | 6386
60.34 | 1896 | 60.34 | 3974 | 60.34 | 6378
60.36 | 1879 | 60.36 | 4050 | 60.36 | 6310
60.38 | 1936 | 60.38 | 3980 | 60.38 | 6338
60.4 | 1978 | 60.4 | 3989 | 60.4 | 6191
60.42 | 1937 | 60.42 | 3928 | 60.42 | 6348
60.44 | 1872 | 60.44 | 3937 | 60.44 | 6364
60.46 | 1907 | 60.46 | 3989 | 60.46 | 6167
60.48 | 1882 | 60.48 | 3972 | 60.48 | 6169
60.5 | 1930 | 60.5 | 3915 | 60.5 | 6333
60.52 | 1904 | 60.52 | 3961 | 60.52 | 6256
60.54 | 1854 | 60.54 | 3950 | 60.54 | 6294
60.56 | 1931 | 60.56 | 4013 | 60.56 | 6268
60.58 | 1929 | 60.58 | 4050 | 60.58 | 6275
60.6 | 1963 | 60.6 | 3957 | 60.6 | 6366
60.62 | 1884 | 60.62 | 4018 | 60.62 | 6302
60.64 | 1892 | 60.64 | 4046 | 60.64 | 6216
60.66 | 1902 | 60.66 | 3931 | 60.66 | 6112
60.68 | 1910 | 60.68 | 4010 | 60.68 | 6089
60.7 | 1858 | 60.7 | 3977 | 60.7 | 6146
60.72 | 1869 | 60.72 | 3988 | 60.72 | 6316
60.74 | 1927 | 60.74 | 3986 | 60.74 | 6271
60.76 | 1845 | 60.76 | 3983 | 60.76 | 6215
60.78 | 1932 | 60.78 | 3968 | 60.78 | 6205
60.8 | 1914 | 60.8 | 3968 | 60.8 | 6058
60.82 | 1854 | 60.82 | 4035 | 60.82 | 6269
60.84 | 1956 | 60.84 | 3940 | 60.84 | 6136
60.86 | 1852 | 60.86 | 4019 | 60.86 | 6181
60.88 | 1861 | 60.88 | 3920 | 60.88 | 6136
60.9 | 1938 | 60.9 | 3960 | 60.9 | 6153
60.92 | 1892 | 60.92 | 3949 | 60.92 | 6146
60.94 | 1881 | 60.94 | 4035 | 60.94 | 6239
60.96 | 1915 | 60.96 | 3928 | 60.96 | 6372
60.98 | 1852 | 60.98 | 3881 | 60.98 | 6319
61 | 1906 | 61 | 3999 | 61 | 6158
61.02 | 1882 | 61.02 | 4020 | 61.02 | 6081
61.04 | 1886 | 61.04 | 4016 | 61.04 | 6008
61.06 | 1876 | 61.06 | 4019 | 61.06 | 6198
61.08 | 1903 | 61.08 | 4028 | 61.08 | 6145
61.1 | 1857 | 61.1 | 3948 | 61.1 | 6223
61.12 | 1886 | 61.12 | 3976 | 61.12 | 6201
61.14 | 1841 | 61.14 | 4059 | 61.14 | 6281
61.16 | 1848 | 61.16 | 3951 | 61.16 | 6269
61.18 | 1865 | 61.18 | 4050 | 61.18 | 6304
61.2 | 1802 | 61.2 | 4008 | 61.2 | 6295
61.22 | 1765 | 61.22 | 4157 | 61.22 | 6254
61.24 | 1830 | 61.24 | 4036 | 61.24 | 6290
61.26 | 1874 | 61.26 | 4049 | 61.26 | 6348
61.28 | 1854 | 61.28 | 4093 | 61.28 | 6246
61.3 | 1855 | 61.3 | 4035 | 61.3 | 6262
61.32 | 1964 | 61.32 | 4048 | 61.32 | 6337
61.34 | 1869 | 61.34 | 4106 | 61.34 | 6163
61.36 | 1895 | 61.36 | 4155 | 61.36 | 6365
61.38 | 1897 | 61.38 | 4132 | 61.38 | 6374
61.4 | 1927 | 61.4 | 4188 | 61.4 | 6356
61.42 | 1881 | 61.42 | 4097 | 61.42 | 6466
61.44 | 1842 | 61.44 | 4032 | 61.44 | 6380
61.46 | 1783 | 61.46 | 4052 | 61.46 | 6502
61.48 | 1851 | 61.48 | 4004 | 61.48 | 6264
61.5 | 1764 | 61.5 | 3918 | 61.5 | 6356
61.52 | 1872 | 61.52 | 4075 | 61.52 | 6407
61.54 | 1761 | 61.54 | 3991 | 61.54 | 6503
61.56 | 1852 | 61.56 | 3992 | 61.56 | 6399
61.58 | 1849 | 61.58 | 4016 | 61.58 | 6362
61.6 | 1838 | 61.6 | 3980 | 61.6 | 6439
61.62 | 1855 | 61.62 | 3983 | 61.62 | 6324
61.64 | 1918 | 61.64 | 3976 | 61.64 | 6287
61.66 | 1816 | 61.66 | 3935 | 61.66 | 6456
61.68 | 1802 | 61.68 | 3951 | 61.68 | 6379
61.7 | 1906 | 61.7 | 3939 | 61.7 | 6315
61.72 | 1844 | 61.72 | 3960 | 61.72 | 6362
61.74 | 1775 | 61.74 | 3912 | 61.74 | 6390
61.76 | 1819 | 61.76 | 3877 | 61.76 | 6413
61.78 | 1828 | 61.78 | 3905 | 61.78 | 6390
61.8 | 1836 | 61.8 | 4008 | 61.8 | 6287
61.82 | 1806 | 61.82 | 3883 | 61.82 | 6456
61.84 | 1779 | 61.84 | 3945 | 61.84 | 6370
61.86 | 1837 | 61.86 | 3906 | 61.86 | 6411
61.88 | 1891 | 61.88 | 3979 | 61.88 | 6403
61.9 | 1888 | 61.9 | 3906 | 61.9 | 6192
61.92 | 1871 | 61.92 | 3929 | 61.92 | 6145
61.94 | 1871 | 61.94 | 3957 | 61.94 | 6348
61.96 | 1851 | 61.96 | 3930 | 61.96 | 6355
61.98 | 1916 | 61.98 | 3917 | 61.98 | 6506
62 | 1970 | 62 | 3956 | 62 | 6345
62.02 | 1860 | 62.02 | 3856 | 62.02 | 6418
62.04 | 1844 | 62.04 | 3884 | 62.04 | 6160
62.06 | 1844 | 62.06 | 3901 | 62.06 | 6190
62.08 | 1809 | 62.08 | 3873 | 62.08 | 6377
62.1 | 1801 | 62.1 | 3970 | 62.1 | 6372
62.12 | 1896 | 62.12 | 3966 | 62.12 | 6323
62.14 | 1811 | 62.14 | 3955 | 62.14 | 6158
62.16 | 1792 | 62.16 | 3886 | 62.16 | 6126
62.18 | 1788 | 62.18 | 3877 | 62.18 | 6226
62.2 | 1788 | 62.2 | 3865 | 62.2 | 6266
62.22 | 1833 | 62.22 | 3896 | 62.22 | 6095
62.24 | 1801 | 62.24 | 3901 | 62.24 | 6233
62.26 | 1871 | 62.26 | 3873 | 62.26 | 6215
62.28 | 1836 | 62.28 | 3907 | 62.28 | 6080
62.3 | 1860 | 62.3 | 3860 | 62.3 | 6319
62.32 | 1904 | 62.32 | 3928 | 62.32 | 6249
62.34 | 1825 | 62.34 | 3870 | 62.34 | 6099
62.36 | 1852 | 62.36 | 3862 | 62.36 | 6162
62.38 | 1767 | 62.38 | 3840 | 62.38 | 6063
62.4 | 1812 | 62.4 | 3833 | 62.4 | 6243
62.42 | 1830 | 62.42 | 3799 | 62.42 | 6311
62.44 | 1818 | 62.44 | 3965 | 62.44 | 6211
62.46 | 1845 | 62.46 | 3928 | 62.46 | 6231
62.48 | 1852 | 62.48 | 3859 | 62.48 | 6174
62.5 | 1748 | 62.5 | 3860 | 62.5 | 6109
62.52 | 1848 | 62.52 | 3824 | 62.52 | 6144
62.54 | 1845 | 62.54 | 3845 | 62.54 | 6010
62.56 | 1818 | 62.56 | 3846 | 62.56 | 5990
62.58 | 1786 | 62.58 | 3803 | 62.58 | 6087
62.6 | 1872 | 62.6 | 3809 | 62.6 | 6229
62.62 | 1812 | 62.62 | 3859 | 62.62 | 5990
62.64 | 1819 | 62.64 | 3782 | 62.64 | 6118
62.66 | 1882 | 62.66 | 3850 | 62.66 | 6130
62.68 | 1857 | 62.68 | 3879 | 62.68 | 6070
62.7 | 1851 | 62.7 | 3810 | 62.7 | 6041
62.72 | 1828 | 62.72 | 3792 | 62.72 | 6103
62.74 | 1827 | 62.74 | 3811 | 62.74 | 6073
62.76 | 1844 | 62.76 | 3857 | 62.76 | 6015
62.78 | 1831 | 62.78 | 3786 | 62.78 | 6105
62.8 | 1789 | 62.8 | 3791 | 62.8 | 6181
62.82 | 1851 | 62.82 | 3841 | 62.82 | 6063
62.84 | 1820 | 62.84 | 3828 | 62.84 | 6074
62.86 | 1886 | 62.86 | 3775 | 62.86 | 6125
62.88 | 1839 | 62.88 | 3735 | 62.88 | 6170
62.9 | 1780 | 62.9 | 3759 | 62.9 | 6094
62.92 | 1839 | 62.92 | 3841 | 62.92 | 6122
62.94 | 1840 | 62.94 | 3759 | 62.94 | 6221
62.96 | 1738 | 62.96 | 3843 | 62.96 | 6312
62.98 | 1816 | 62.98 | 3859 | 62.98 | 6120
63 | 1858 | 63 | 3796 | 63 | 5980
63.02 | 1751 | 63.02 | 3837 | 63.02 | 6047
63.04 | 1793 | 63.04 | 3808 | 63.04 | 6125
63.06 | 1786 | 63.06 | 3827 | 63.06 | 6185
63.08 | 1763 | 63.08 | 3796 | 63.08 | 5971
63.1 | 1757 | 63.1 | 3746 | 63.1 | 6080
63.12 | 1789 | 63.12 | 3859 | 63.12 | 6057
63.14 | 1836 | 63.14 | 3860 | 63.14 | 6101
63.16 | 1850 | 63.16 | 3880 | 63.16 | 6200
63.18 | 1832 | 63.18 | 3833 | 63.18 | 5991
63.2 | 1787 | 63.2 | 3922 | 63.2 | 5927
63.22 | 1737 | 63.22 | 3872 | 63.22 | 5992
63.24 | 1773 | 63.24 | 3794 | 63.24 | 5923
63.26 | 1878 | 63.26 | 3826 | 63.26 | 5964
63.28 | 1822 | 63.28 | 3840 | 63.28 | 5917
63.3 | 1767 | 63.3 | 3807 | 63.3 | 5911
63.32 | 1780 | 63.32 | 3781 | 63.32 | 5938
63.34 | 1759 | 63.34 | 3871 | 63.34 | 5914
63.36 | 1743 | 63.36 | 3852 | 63.36 | 5948
63.38 | 1754 | 63.38 | 3888 | 63.38 | 5984
63.4 | 1761 | 63.4 | 3820 | 63.4 | 5949
63.42 | 1863 | 63.42 | 3833 | 63.42 | 5929
63.44 | 1792 | 63.44 | 3817 | 63.44 | 5912
63.46 | 1738 | 63.46 | 3824 | 63.46 | 5865
63.48 | 1762 | 63.48 | 3812 | 63.48 | 5898
63.5 | 1772 | 63.5 | 3815 | 63.5 | 5865
63.52 | 1751 | 63.52 | 3818 | 63.52 | 6084
63.54 | 1729 | 63.54 | 3758 | 63.54 | 6014
63.56 | 1733 | 63.56 | 3787 | 63.56 | 6007
63.58 | 1710 | 63.58 | 3854 | 63.58 | 6097
63.6 | 1788 | 63.6 | 3782 | 63.6 | 5924
63.62 | 1762 | 63.62 | 3845 | 63.62 | 5866
63.64 | 1742 | 63.64 | 3842 | 63.64 | 6091
63.66 | 1766 | 63.66 | 3777 | 63.66 | 6019
63.68 | 1748 | 63.68 | 3814 | 63.68 | 6057
63.7 | 1765 | 63.7 | 3783 | 63.7 | 6040
63.72 | 1784 | 63.72 | 3914 | 63.72 | 5971
63.74 | 1758 | 63.74 | 3829 | 63.74 | 6087
63.76 | 1707 | 63.76 | 3843 | 63.76 | 5976
63.78 | 1720 | 63.78 | 3904 | 63.78 | 5961
63.8 | 1741 | 63.8 | 3786 | 63.8 | 5989
63.82 | 1736 | 63.82 | 3782 | 63.82 | 5934
63.84 | 1763 | 63.84 | 3811 | 63.84 | 5929
63.86 | 1759 | 63.86 | 3847 | 63.86 | 6116
63.88 | 1736 | 63.88 | 3917 | 63.88 | 6151
63.9 | 1817 | 63.9 | 3869 | 63.9 | 6051
63.92 | 1743 | 63.92 | 3848 | 63.92 | 6102
63.94 | 1661 | 63.94 | 3869 | 63.94 | 5940
63.96 | 1759 | 63.96 | 3784 | 63.96 | 5985
63.98 | 1816 | 63.98 | 3904 | 63.98 | 5996
64 | 1787 | 64 | 3867 | 64 | 6023
64.02 | 1752 | 64.02 | 3865 | 64.02 | 5980
64.04 | 1792 | 64.04 | 3811 | 64.04 | 6032
64.06 | 1745 | 64.06 | 3936 | 64.06 | 6132
64.08 | 1704 | 64.08 | 3830 | 64.08 | 6038
64.1 | 1784 | 64.1 | 3932 | 64.1 | 6079
64.12 | 1862 | 64.12 | 3840 | 64.12 | 5964
64.14 | 1816 | 64.14 | 3798 | 64.14 | 5883
64.16 | 1792 | 64.16 | 3849 | 64.16 | 6028
64.18 | 1700 | 64.18 | 3809 | 64.18 | 5904
64.2 | 1713 | 64.2 | 3774 | 64.2 | 6087
64.22 | 1680 | 64.22 | 3861 | 64.22 | 5871
64.24 | 1767 | 64.24 | 3849 | 64.24 | 5944
64.26 | 1727 | 64.26 | 3851 | 64.26 | 5965
64.28 | 1737 | 64.28 | 3861 | 64.28 | 5930
64.3 | 1770 | 64.3 | 3865 | 64.3 | 5872
64.32 | 1733 | 64.32 | 3752 | 64.32 | 5923
64.34 | 1796 | 64.34 | 3858 | 64.34 | 6007
64.36 | 1732 | 64.36 | 3839 | 64.36 | 6014
64.38 | 1759 | 64.38 | 3831 | 64.38 | 5991
64.4 | 1827 | 64.4 | 3820 | 64.4 | 5847
64.42 | 1747 | 64.42 | 3843 | 64.42 | 6000
64.44 | 1790 | 64.44 | 3864 | 64.44 | 5975
64.46 | 1798 | 64.46 | 3892 | 64.46 | 5937
64.48 | 1717 | 64.48 | 3871 | 64.48 | 6091
64.5 | 1746 | 64.5 | 3825 | 64.5 | 5970
64.52 | 1641 | 64.52 | 3826 | 64.52 | 5990
64.54 | 1736 | 64.54 | 3885 | 64.54 | 6043
64.56 | 1740 | 64.56 | 3874 | 64.56 | 5835
64.58 | 1813 | 64.58 | 3908 | 64.58 | 5889
64.6 | 1740 | 64.6 | 3875 | 64.6 | 5951
64.62 | 1700 | 64.62 | 3826 | 64.62 | 5965
64.64 | 1731 | 64.64 | 3838 | 64.64 | 5876
64.66 | 1797 | 64.66 | 3903 | 64.66 | 5932
64.68 | 1713 | 64.68 | 3862 | 64.68 | 6014
64.7 | 1785 | 64.7 | 3839 | 64.7 | 5941
64.72 | 1760 | 64.72 | 3848 | 64.72 | 5873
64.74 | 1835 | 64.74 | 3939 | 64.74 | 5957
64.76 | 1726 | 64.76 | 3793 | 64.76 | 6030
64.78 | 1724 | 64.78 | 3884 | 64.78 | 6040
64.8 | 1793 | 64.8 | 3874 | 64.8 | 5910
64.82 | 1738 | 64.82 | 3886 | 64.82 | 5946
64.84 | 1749 | 64.84 | 3857 | 64.84 | 5832
64.86 | 1745 | 64.86 | 3938 | 64.86 | 6062
64.88 | 1700 | 64.88 | 3943 | 64.88 | 6034
64.9 | 1706 | 64.9 | 3955 | 64.9 | 6027
64.92 | 1757 | 64.92 | 3822 | 64.92 | 5946
64.94 | 1795 | 64.94 | 3833 | 64.94 | 5974
64.96 | 1731 | 64.96 | 3883 | 64.96 | 5850
64.98 | 1654 | 64.98 | 3813 | 64.98 | 5951
65 | 1812 | 65 | 3866 | 65 | 5990
65.02 | 1697 | 65.02 | 3822 | 65.02 | 5911
65.04 | 1759 | 65.04 | 3924 | 65.04 | 5986
65.06 | 1769 | 65.06 | 3856 | 65.06 | 5916
65.08 | 1785 | 65.08 | 3800 | 65.08 | 5942
65.1 | 1738 | 65.1 | 3910 | 65.1 | 6068
65.12 | 1740 | 65.12 | 3808 | 65.12 | 5978
65.14 | 1759 | 65.14 | 3854 | 65.14 | 5833
65.16 | 1680 | 65.16 | 3886 | 65.16 | 5980
65.18 | 1731 | 65.18 | 3844 | 65.18 | 6050
65.2 | 1677 | 65.2 | 3793 | 65.2 | 5822
65.22 | 1711 | 65.22 | 3827 | 65.22 | 5952
65.24 | 1700 | 65.24 | 3809 | 65.24 | 5802
65.26 | 1654 | 65.26 | 3859 | 65.26 | 5826
65.28 | 1716 | 65.28 | 3837 | 65.28 | 5858
65.3 | 1738 | 65.3 | 3877 | 65.3 | 5947
65.32 | 1682 | 65.32 | 3894 | 65.32 | 5774
65.34 | 1728 | 65.34 | 3892 | 65.34 | 5885
65.36 | 1729 | 65.36 | 3808 | 65.36 | 5927
65.38 | 1734 | 65.38 | 3914 | 65.38 | 5863
65.4 | 1718 | 65.4 | 3896 | 65.4 | 5803
65.42 | 1695 | 65.42 | 3822 | 65.42 | 5820
65.44 | 1674 | 65.44 | 3837 | 65.44 | 5753
65.46 | 1696 | 65.46 | 3861 | 65.46 | 5660
65.48 | 1678 | 65.48 | 3885 | 65.48 | 5604
65.5 | 1729 | 65.5 | 3838 | 65.5 | 5725
65.52 | 1742 | 65.52 | 3866 | 65.52 | 5744
65.54 | 1726 | 65.54 | 3875 | 65.54 | 5635
65.56 | 1731 | 65.56 | 3822 | 65.56 | 5687
65.58 | 1715 | 65.58 | 3795 | 65.58 | 5604
65.6 | 1721 | 65.6 | 3843 | 65.6 | 5597
65.62 | 1630 | 65.62 | 3844 | 65.62 | 5617
65.64 | 1723 | 65.64 | 3859 | 65.64 | 5693
65.66 | 1769 | 65.66 | 3862 | 65.66 | 5526
65.68 | 1756 | 65.68 | 3841 | 65.68 | 5698
65.7 | 1728 | 65.7 | 3828 | 65.7 | 5685
65.72 | 1756 | 65.72 | 3834 | 65.72 | 5684
65.74 | 1781 | 65.74 | 3809 | 65.74 | 5808
65.76 | 1671 | 65.76 | 3738 | 65.76 | 5715
65.78 | 1725 | 65.78 | 3896 | 65.78 | 5659
65.8 | 1755 | 65.8 | 3793 | 65.8 | 5660
65.82 | 1755 | 65.82 | 3794 | 65.82 | 5823
65.84 | 1736 | 65.84 | 3750 | 65.84 | 5699
65.86 | 1712 | 65.86 | 3806 | 65.86 | 5761
65.88 | 1781 | 65.88 | 3774 | 65.88 | 5604
65.9 | 1720 | 65.9 | 3845 | 65.9 | 5641
65.92 | 1719 | 65.92 | 3714 | 65.92 | 5593
65.94 | 1668 | 65.94 | 3749 | 65.94 | 5581
65.96 | 1773 | 65.96 | 3756 | 65.96 | 5559
65.98 | 1753 | 65.98 | 3778 | 65.98 | 5597
66 | 1742 | 66 | 3779 | 66 | 5632
66.02 | 1698 | 66.02 | 3809 | 66.02 | 5574
66.04 | 1708 | 66.04 | 3752 | 66.04 | 5701
66.06 | 1676 | 66.06 | 3820 | 66.06 | 5584
66.08 | 1605 | 66.08 | 3725 | 66.08 | 5659
66.1 | 1743 | 66.1 | 3711 | 66.1 | 5679
66.12 | 1723 | 66.12 | 3723 | 66.12 | 5613
66.14 | 1675 | 66.14 | 3779 | 66.14 | 5686
66.16 | 1751 | 66.16 | 3713 | 66.16 | 5807
66.18 | 1656 | 66.18 | 3737 | 66.18 | 5547
66.2 | 1778 | 66.2 | 3641 | 66.2 | 5680
66.22 | 1757 | 66.22 | 3767 | 66.22 | 5697
66.24 | 1608 | 66.24 | 3744 | 66.24 | 5586
66.26 | 1661 | 66.26 | 3701 | 66.26 | 5656
66.28 | 1679 | 66.28 | 3758 | 66.28 | 5689
66.3 | 1701 | 66.3 | 3733 | 66.3 | 5575
66.32 | 1660 | 66.32 | 3701 | 66.32 | 5672
66.34 | 1718 | 66.34 | 3701 | 66.34 | 5654
66.36 | 1627 | 66.36 | 3716 | 66.36 | 5716
66.38 | 1696 | 66.38 | 3734 | 66.38 | 5673
66.4 | 1692 | 66.4 | 3751 | 66.4 | 5699
66.42 | 1721 | 66.42 | 3698 | 66.42 | 5623
66.44 | 1685 | 66.44 | 3668 | 66.44 | 5666
66.46 | 1666 | 66.46 | 3759 | 66.46 | 5623
66.48 | 1679 | 66.48 | 3723 | 66.48 | 5570
66.5 | 1657 | 66.5 | 3747 | 66.5 | 5587
66.52 | 1656 | 66.52 | 3796 | 66.52 | 5587
66.54 | 1693 | 66.54 | 3803 | 66.54 | 5611
66.56 | 1636 | 66.56 | 3733 | 66.56 | 5448
66.58 | 1634 | 66.58 | 3713 | 66.58 | 5626
66.6 | 1724 | 66.6 | 3596 | 66.6 | 5537
66.62 | 1652 | 66.62 | 3740 | 66.62 | 5527
66.64 | 1739 | 66.64 | 3759 | 66.64 | 5676
66.66 | 1689 | 66.66 | 3724 | 66.66 | 5603
66.68 | 1665 | 66.68 | 3748 | 66.68 | 5537
66.7 | 1652 | 66.7 | 3791 | 66.7 | 5576
66.72 | 1674 | 66.72 | 3725 | 66.72 | 5572
66.74 | 1698 | 66.74 | 3672 | 66.74 | 5579
66.76 | 1688 | 66.76 | 3725 | 66.76 | 5552
66.78 | 1656 | 66.78 | 3791 | 66.78 | 5537
66.8 | 1685 | 66.8 | 3731 | 66.8 | 5604
66.82 | 1693 | 66.82 | 3662 | 66.82 | 5508
66.84 | 1662 | 66.84 | 3695 | 66.84 | 5561
66.86 | 1702 | 66.86 | 3700 | 66.86 | 5531
66.88 | 1715 | 66.88 | 3710 | 66.88 | 5542
66.9 | 1685 | 66.9 | 3723 | 66.9 | 5571
66.92 | 1655 | 66.92 | 3661 | 66.92 | 5483
66.94 | 1723 | 66.94 | 3658 | 66.94 | 5645
66.96 | 1643 | 66.96 | 3677 | 66.96 | 5570
66.98 | 1630 | 66.98 | 3659 | 66.98 | 5450
67 | 1689 | 67 | 3694 | 67 | 5584
67.02 | 1646 | 67.02 | 3649 | 67.02 | 5548
67.04 | 1631 | 67.04 | 3659 | 67.04 | 5470
67.06 | 1660 | 67.06 | 3709 | 67.06 | 5614
67.08 | 1661 | 67.08 | 3703 | 67.08 | 5458
67.1 | 1641 | 67.1 | 3689 | 67.1 | 5471
67.12 | 1680 | 67.12 | 3648 | 67.12 | 5500
67.14 | 1618 | 67.14 | 3659 | 67.14 | 5503
67.16 | 1686 | 67.16 | 3675 | 67.16 | 5366
67.18 | 1691 | 67.18 | 3672 | 67.18 | 5395
67.2 | 1605 | 67.2 | 3663 | 67.2 | 5602
67.22 | 1645 | 67.22 | 3666 | 67.22 | 5501
67.24 | 1647 | 67.24 | 3660 | 67.24 | 5391
67.26 | 1620 | 67.26 | 3728 | 67.26 | 5485
67.28 | 1663 | 67.28 | 3712 | 67.28 | 5341
67.3 | 1602 | 67.3 | 3629 | 67.3 | 5474
67.32 | 1615 | 67.32 | 3620 | 67.32 | 5550
67.34 | 1645 | 67.34 | 3596 | 67.34 | 5418
67.36 | 1666 | 67.36 | 3668 | 67.36 | 5500
67.38 | 1658 | 67.38 | 3673 | 67.38 | 5534
67.4 | 1646 | 67.4 | 3663 | 67.4 | 5503
67.42 | 1604 | 67.42 | 3708 | 67.42 | 5600
67.44 | 1625 | 67.44 | 3648 | 67.44 | 5681
67.46 | 1642 | 67.46 | 3651 | 67.46 | 5633
67.48 | 1671 | 67.48 | 3736 | 67.48 | 5492
67.5 | 1741 | 67.5 | 3694 | 67.5 | 5626
67.52 | 1578 | 67.52 | 3641 | 67.52 | 5522
67.54 | 1637 | 67.54 | 3674 | 67.54 | 5379
67.56 | 1671 | 67.56 | 3681 | 67.56 | 5629
67.58 | 1630 | 67.58 | 3739 | 67.58 | 5426
67.6 | 1662 | 67.6 | 3691 | 67.6 | 5419
67.62 | 1655 | 67.62 | 3701 | 67.62 | 5447
67.64 | 1684 | 67.64 | 3737 | 67.64 | 5475
67.66 | 1657 | 67.66 | 3717 | 67.66 | 5589
67.68 | 1639 | 67.68 | 3716 | 67.68 | 5528
67.7 | 1633 | 67.7 | 3696 | 67.7 | 5524
67.72 | 1685 | 67.72 | 3682 | 67.72 | 5651
67.74 | 1634 | 67.74 | 3643 | 67.74 | 5584
67.76 | 1676 | 67.76 | 3662 | 67.76 | 5798
67.78 | 1633 | 67.78 | 3630 | 67.78 | 5591
67.8 | 1631 | 67.8 | 3662 | 67.8 | 5704
67.82 | 1671 | 67.82 | 3749 | 67.82 | 5681
67.84 | 1642 | 67.84 | 3635 | 67.84 | 5741
67.86 | 1620 | 67.86 | 3662 | 67.86 | 5623
67.88 | 1616 | 67.88 | 3658 | 67.88 | 5693
67.9 | 1694 | 67.9 | 3771 | 67.9 | 5470
67.92 | 1679 | 67.92 | 3717 | 67.92 | 5522
67.94 | 1640 | 67.94 | 3694 | 67.94 | 5544
67.96 | 1669 | 67.96 | 3776 | 67.96 | 5612
67.98 | 1636 | 67.98 | 3694 | 67.98 | 5490
68 | 1604 | 68 | 3712 | 68 | 5604
68.02 | 1690 | 68.02 | 3772 | 68.02 | 5421
68.04 | 1643 | 68.04 | 3766 | 68.04 | 5419
68.06 | 1679 | 68.06 | 3757 | 68.06 | 5570
68.08 | 1673 | 68.08 | 3761 | 68.08 | 5528
68.1 | 1653 | 68.1 | 3780 | 68.1 | 5422
68.12 | 1676 | 68.12 | 3710 | 68.12 | 5383
68.14 | 1711 | 68.14 | 3722 | 68.14 | 5538
68.16 | 1686 | 68.16 | 3714 | 68.16 | 5511
68.18 | 1609 | 68.18 | 3751 | 68.18 | 5326
68.2 | 1620 | 68.2 | 3811 | 68.2 | 5357
68.22 | 1642 | 68.22 | 3742 | 68.22 | 5466
68.24 | 1646 | 68.24 | 3734 | 68.24 | 5399
68.26 | 1642 | 68.26 | 3755 | 68.26 | 5484
68.28 | 1638 | 68.28 | 3738 | 68.28 | 5631
68.3 | 1606 | 68.3 | 3790 | 68.3 | 5422
68.32 | 1674 | 68.32 | 3631 | 68.32 | 5436
68.34 | 1688 | 68.34 | 3757 | 68.34 | 5422
68.36 | 1622 | 68.36 | 3760 | 68.36 | 5413
68.38 | 1616 | 68.38 | 3772 | 68.38 | 5313
68.4 | 1638 | 68.4 | 3809 | 68.4 | 5259
68.42 | 1674 | 68.42 | 3808 | 68.42 | 5338
68.44 | 1703 | 68.44 | 3719 | 68.44 | 5366
68.46 | 1580 | 68.46 | 3735 | 68.46 | 5415
68.48 | 1629 | 68.48 | 3787 | 68.48 | 5335
68.5 | 1624 | 68.5 | 3754 | 68.5 | 5369
68.52 | 1534 | 68.52 | 3822 | 68.52 | 5331
68.54 | 1604 | 68.54 | 3787 | 68.54 | 5414
68.56 | 1732 | 68.56 | 3771 | 68.56 | 5243
68.58 | 1611 | 68.58 | 3789 | 68.58 | 5343
68.6 | 1602 | 68.6 | 3747 | 68.6 | 5356
68.62 | 1574 | 68.62 | 3772 | 68.62 | 5188
68.64 | 1618 | 68.64 | 3760 | 68.64 | 5250
68.66 | 1621 | 68.66 | 3698 | 68.66 | 5442
68.68 | 1637 | 68.68 | 3798 | 68.68 | 5257
68.7 | 1665 | 68.7 | 3803 | 68.7 | 5374
68.72 | 1638 | 68.72 | 3825 | 68.72 | 5247
68.74 | 1551 | 68.74 | 3738 | 68.74 | 5333
68.76 | 1662 | 68.76 | 3730 | 68.76 | 5333
68.78 | 1603 | 68.78 | 3692 | 68.78 | 5326
68.8 | 1600 | 68.8 | 3701 | 68.8 | 5377
68.82 | 1599 | 68.82 | 3794 | 68.82 | 5342
68.84 | 1589 | 68.84 | 3677 | 68.84 | 5367
68.86 | 1646 | 68.86 | 3730 | 68.86 | 5409
68.88 | 1552 | 68.88 | 3760 | 68.88 | 5325
68.9 | 1621 | 68.9 | 3718 | 68.9 | 5317
68.92 | 1581 | 68.92 | 3696 | 68.92 | 5402
68.94 | 1574 | 68.94 | 3723 | 68.94 | 5339
68.96 | 1572 | 68.96 | 3685 | 68.96 | 5375
68.98 | 1556 | 68.98 | 3674 | 68.98 | 5435
69 | 1584 | 69 | 3714 | 69 | 5423
69.02 | 1657 | 69.02 | 3716 | 69.02 | 5287
69.04 | 1611 | 69.04 | 3673 | 69.04 | 5455
69.06 | 1609 | 69.06 | 3658 | 69.06 | 5345
69.08 | 1653 | 69.08 | 3661 | 69.08 | 5347
69.1 | 1567 | 69.1 | 3599 | 69.1 | 5277
69.12 | 1631 | 69.12 | 3619 | 69.12 | 5257
69.14 | 1542 | 69.14 | 3617 | 69.14 | 5317
69.16 | 1613 | 69.16 | 3746 | 69.16 | 5511
69.18 | 1553 | 69.18 | 3728 | 69.18 | 5373
69.2 | 1552 | 69.2 | 3737 | 69.2 | 5366
69.22 | 1594 | 69.22 | 3614 | 69.22 | 5458
69.24 | 1650 | 69.24 | 3737 | 69.24 | 5272
69.26 | 1665 | 69.26 | 3676 | 69.26 | 5274
69.28 | 1582 | 69.28 | 3675 | 69.28 | 5342
69.3 | 1585 | 69.3 | 3633 | 69.3 | 5279
69.32 | 1653 | 69.32 | 3682 | 69.32 | 5275
69.34 | 1620 | 69.34 | 3702 | 69.34 | 5439
69.36 | 1572 | 69.36 | 3670 | 69.36 | 5234
69.38 | 1591 | 69.38 | 3643 | 69.38 | 5201
69.4 | 1559 | 69.4 | 3747 | 69.4 | 5258
69.42 | 1610 | 69.42 | 3646 | 69.42 | 5317
69.44 | 1598 | 69.44 | 3647 | 69.44 | 5222
69.46 | 1534 | 69.46 | 3626 | 69.46 | 5234
69.48 | 1571 | 69.48 | 3710 | 69.48 | 5326
69.5 | 1576 | 69.5 | 3699 | 69.5 | 5117
69.52 | 1630 | 69.52 | 3693 | 69.52 | 5204
69.54 | 1582 | 69.54 | 3622 | 69.54 | 5285
69.56 | 1592 | 69.56 | 3666 | 69.56 | 5273
69.58 | 1543 | 69.58 | 3648 | 69.58 | 5256
69.6 | 1575 | 69.6 | 3665 | 69.6 | 5223
69.62 | 1629 | 69.62 | 3631 | 69.62 | 5266
69.64 | 1581 | 69.64 | 3614 | 69.64 | 5196
69.66 | 1530 | 69.66 | 3681 | 69.66 | 5314
69.68 | 1584 | 69.68 | 3716 | 69.68 | 5281
69.7 | 1549 | 69.7 | 3656 | 69.7 | 5347
69.72 | 1538 | 69.72 | 3578 | 69.72 | 5317
69.74 | 1532 | 69.74 | 3685 | 69.74 | 5348
69.76 | 1512 | 69.76 | 3685 | 69.76 | 5300
69.78 | 1591 | 69.78 | 3711 | 69.78 | 5285
69.8 | 1535 | 69.8 | 3587 | 69.8 | 5249
69.82 | 1549 | 69.82 | 3574 | 69.82 | 5243
69.84 | 1560 | 69.84 | 3599 | 69.84 | 5370
69.86 | 1600 | 69.86 | 3622 | 69.86 | 5315
69.88 | 1590 | 69.88 | 3652 | 69.88 | 5275
69.9 | 1602 | 69.9 | 3599 | 69.9 | 5316
69.92 | 1577 | 69.92 | 3618 | 69.92 | 5237
69.94 | 1573 | 69.94 | 3669 | 69.94 | 5171
69.96 | 1515 | 69.96 | 3634 | 69.96 | 5165
69.98 | 1573 | 69.98 | 3579 | 69.98 | 5219
70 | 1494 | 70 | 3693 | 70 | 5206
70.02 | 1554 | 70.02 | 3661 | 70.02 | 5328
70.04 | 1600 | 70.04 | 3580 | 70.04 | 5277
70.06 | 1589 | 70.06 | 3506 | 70.06 | 5311
70.08 | 1530 | 70.08 | 3607 | 70.08 | 5367
70.1 | 1547 | 70.1 | 3633 | 70.1 | 5260
70.12 | 1537 | 70.12 | 3614 | 70.12 | 5229
70.14 | 1575 | 70.14 | 3562 | 70.14 | 5158
70.16 | 1619 | 70.16 | 3605 | 70.16 | 5174
70.18 | 1548 | 70.18 | 3620 | 70.18 | 5265
70.2 | 1564 | 70.2 | 3638 | 70.2 | 5207
70.22 | 1584 | 70.22 | 3661 | 70.22 | 5147
70.24 | 1562 | 70.24 | 3649 | 70.24 | 5179
70.26 | 1596 | 70.26 | 3605 | 70.26 | 5143
70.28 | 1553 | 70.28 | 3604 | 70.28 | 5078
70.3 | 1568 | 70.3 | 3547 | 70.3 | 5218
70.32 | 1557 | 70.32 | 3547 | 70.32 | 5219
70.34 | 1535 | 70.34 | 3629 | 70.34 | 5155
70.36 | 1530 | 70.36 | 3618 | 70.36 | 5128
70.38 | 1587 | 70.38 | 3560 | 70.38 | 5286
70.4 | 1578 | 70.4 | 3540 | 70.4 | 5140
70.42 | 1534 | 70.42 | 3522 | 70.42 | 5154
70.44 | 1566 | 70.44 | 3596 | 70.44 | 5096
70.46 | 1534 | 70.46 | 3565 | 70.46 | 5027
70.48 | 1602 | 70.48 | 3536 | 70.48 | 5078
70.5 | 1483 | 70.5 | 3597 | 70.5 | 5198
70.52 | 1525 | 70.52 | 3567 | 70.52 | 5020
70.54 | 1494 | 70.54 | 3503 | 70.54 | 5051
70.56 | 1583 | 70.56 | 3506 | 70.56 | 5189
70.58 | 1519 | 70.58 | 3530 | 70.58 | 5094
70.6 | 1569 | 70.6 | 3550 | 70.6 | 5116
70.62 | 1523 | 70.62 | 3544 | 70.62 | 5024
70.64 | 1500 | 70.64 | 3534 | 70.64 | 5045
70.66 | 1524 | 70.66 | 3609 | 70.66 | 5234
70.68 | 1519 | 70.68 | 3611 | 70.68 | 5048
70.7 | 1510 | 70.7 | 3552 | 70.7 | 5057
70.72 | 1531 | 70.72 | 3616 | 70.72 | 5023
70.74 | 1581 | 70.74 | 3545 | 70.74 | 5072
70.76 | 1604 | 70.76 | 3653 | 70.76 | 5100
70.78 | 1502 | 70.78 | 3586 | 70.78 | 5067
70.8 | 1519 | 70.8 | 3675 | 70.8 | 5046
70.82 | 1524 | 70.82 | 3563 | 70.82 | 5085
70.84 | 1491 | 70.84 | 3571 | 70.84 | 5130
70.86 | 1573 | 70.86 | 3543 | 70.86 | 4994
70.88 | 1495 | 70.88 | 3543 | 70.88 | 5027
70.9 | 1494 | 70.9 | 3553 | 70.9 | 5051
70.92 | 1539 | 70.92 | 3577 | 70.92 | 5063
70.94 | 1514 | 70.94 | 3579 | 70.94 | 5036
70.96 | 1569 | 70.96 | 3571 | 70.96 | 4937
70.98 | 1534 | 70.98 | 3611 | 70.98 | 5117
71 | 1480 | 71 | 3539 | 71 | 5049
71.02 | 1599 | 71.02 | 3540 | 71.02 | 4969
71.04 | 1544 | 71.04 | 3601 | 71.04 | 5047
71.06 | 1551 | 71.06 | 3596 | 71.06 | 5068
71.08 | 1537 | 71.08 | 3584 | 71.08 | 5085
71.1 | 1530 | 71.1 | 3498 | 71.1 | 4980
71.12 | 1561 | 71.12 | 3556 | 71.12 | 5075
71.14 | 1512 | 71.14 | 3565 | 71.14 | 5063
71.16 | 1584 | 71.16 | 3514 | 71.16 | 4962
71.18 | 1581 | 71.18 | 3511 | 71.18 | 4989
71.2 | 1531 | 71.2 | 3566 | 71.2 | 4958
71.22 | 1560 | 71.22 | 3500 | 71.22 | 5108
71.24 | 1542 | 71.24 | 3520 | 71.24 | 5153
71.26 | 1558 | 71.26 | 3587 | 71.26 | 5014
71.28 | 1561 | 71.28 | 3493 | 71.28 | 4929
71.3 | 1476 | 71.3 | 3535 | 71.3 | 4998
71.32 | 1518 | 71.32 | 3481 | 71.32 | 5055
71.34 | 1489 | 71.34 | 3549 | 71.34 | 5018
71.36 | 1533 | 71.36 | 3504 | 71.36 | 4947
71.38 | 1558 | 71.38 | 3542 | 71.38 | 5141
71.4 | 1562 | 71.4 | 3565 | 71.4 | 5013
71.42 | 1548 | 71.42 | 3557 | 71.42 | 5068
71.44 | 1555 | 71.44 | 3524 | 71.44 | 5002
71.46 | 1574 | 71.46 | 3589 | 71.46 | 5015
71.48 | 1535 | 71.48 | 3540 | 71.48 | 5051
71.5 | 1597 | 71.5 | 3525 | 71.5 | 5052
71.52 | 1512 | 71.52 | 3556 | 71.52 | 4930
71.54 | 1551 | 71.54 | 3504 | 71.54 | 5139
71.56 | 1562 | 71.56 | 3547 | 71.56 | 4986
71.58 | 1553 | 71.58 | 3516 | 71.58 | 5047
71.6 | 1513 | 71.6 | 3526 | 71.6 | 5060
71.62 | 1571 | 71.62 | 3513 | 71.62 | 5000
71.64 | 1532 | 71.64 | 3550 | 71.64 | 4977
71.66 | 1506 | 71.66 | 3544 | 71.66 | 5072
71.68 | 1528 | 71.68 | 3538 | 71.68 | 5052
71.7 | 1492 | 71.7 | 3539 | 71.7 | 5128
71.72 | 1469 | 71.72 | 3600 | 71.72 | 4969
71.74 | 1506 | 71.74 | 3512 | 71.74 | 5044
71.76 | 1506 | 71.76 | 3498 | 71.76 | 4952
71.78 | 1569 | 71.78 | 3565 | 71.78 | 5120
71.8 | 1538 | 71.8 | 3564 | 71.8 | 5160
71.82 | 1540 | 71.82 | 3552 | 71.82 | 4992
71.84 | 1554 | 71.84 | 3561 | 71.84 | 5005
71.86 | 1526 | 71.86 | 3581 | 71.86 | 5128
71.88 | 1479 | 71.88 | 3513 | 71.88 | 5034
71.9 | 1514 | 71.9 | 3548 | 71.9 | 5145
71.92 | 1527 | 71.92 | 3601 | 71.92 | 5038
71.94 | 1531 | 71.94 | 3609 | 71.94 | 5052
71.96 | 1565 | 71.96 | 3651 | 71.96 | 5016
71.98 | 1578 | 71.98 | 3598 | 71.98 | 4913
72 | 1493 | 72 | 3540 | 72 | 5030
72.02 | 1528 | 72.02 | 3554 | 72.02 | 5151
72.04 | 1564 | 72.04 | 3638 | 72.04 | 4983
72.06 | 1540 | 72.06 | 3637 | 72.06 | 5127
72.08 | 1518 | 72.08 | 3572 | 72.08 | 5033
72.1 | 1484 | 72.1 | 3622 | 72.1 | 5044
72.12 | 1569 | 72.12 | 3645 | 72.12 | 5018
72.14 | 1521 | 72.14 | 3577 | 72.14 | 4980
72.16 | 1571 | 72.16 | 3558 | 72.16 | 5029
72.18 | 1520 | 72.18 | 3646 | 72.18 | 4981
72.2 | 1544 | 72.2 | 3719 | 72.2 | 4977
72.22 | 1580 | 72.22 | 3578 | 72.22 | 5039
72.24 | 1492 | 72.24 | 3586 | 72.24 | 4983
72.26 | 1594 | 72.26 | 3631 | 72.26 | 5106
72.28 | 1597 | 72.28 | 3655 | 72.28 | 4991
72.3 | 1582 | 72.3 | 3651 | 72.3 | 4969
72.32 | 1553 | 72.32 | 3666 | 72.32 | 4990
72.34 | 1481 | 72.34 | 3685 | 72.34 | 4959
72.36 | 1502 | 72.36 | 3659 | 72.36 | 5084
72.38 | 1567 | 72.38 | 3673 | 72.38 | 5112
72.4 | 1607 | 72.4 | 3631 | 72.4 | 4971
72.42 | 1576 | 72.42 | 3615 | 72.42 | 4950
72.44 | 1570 | 72.44 | 3637 | 72.44 | 5000
72.46 | 1573 | 72.46 | 3686 | 72.46 | 4990
72.48 | 1538 | 72.48 | 3691 | 72.48 | 4948
72.5 | 1513 | 72.5 | 3638 | 72.5 | 4950
72.52 | 1498 | 72.52 | 3648 | 72.52 | 4992
72.54 | 1605 | 72.54 | 3705 | 72.54 | 4920
72.56 | 1507 | 72.56 | 3657 | 72.56 | 4955
72.58 | 1529 | 72.58 | 3654 | 72.58 | 4864
72.6 | 1561 | 72.6 | 3650 | 72.6 | 4944
72.62 | 1521 | 72.62 | 3575 | 72.62 | 4981
72.64 | 1504 | 72.64 | 3671 | 72.64 | 4962
72.66 | 1485 | 72.66 | 3581 | 72.66 | 5041
72.68 | 1543 | 72.68 | 3590 | 72.68 | 4934
72.7 | 1551 | 72.7 | 3642 | 72.7 | 4921
72.72 | 1544 | 72.72 | 3626 | 72.72 | 5006
72.74 | 1504 | 72.74 | 3556 | 72.74 | 4888
72.76 | 1469 | 72.76 | 3588 | 72.76 | 4859
72.78 | 1484 | 72.78 | 3573 | 72.78 | 5017
72.8 | 1477 | 72.8 | 3565 | 72.8 | 4989
72.82 | 1508 | 72.82 | 3615 | 72.82 | 4817
72.84 | 1551 | 72.84 | 3642 | 72.84 | 4945
72.86 | 1541 | 72.86 | 3625 | 72.86 | 4897
72.88 | 1473 | 72.88 | 3561 | 72.88 | 4916
72.9 | 1526 | 72.9 | 3568 | 72.9 | 4899
72.92 | 1471 | 72.92 | 3540 | 72.92 | 4942
72.94 | 1546 | 72.94 | 3538 | 72.94 | 4978
72.96 | 1557 | 72.96 | 3540 | 72.96 | 4867
72.98 | 1506 | 72.98 | 3576 | 72.98 | 4855
73 | 1497 | 73 | 3613 | 73 | 4912
73.02 | 1495 | 73.02 | 3554 | 73.02 | 4939
73.04 | 1569 | 73.04 | 3642 | 73.04 | 4938
73.06 | 1533 | 73.06 | 3567 | 73.06 | 4988
73.08 | 1547 | 73.08 | 3631 | 73.08 | 4990
73.1 | 1565 | 73.1 | 3642 | 73.1 | 4864
73.12 | 1577 | 73.12 | 3558 | 73.12 | 4951
73.14 | 1515 | 73.14 | 3606 | 73.14 | 4915
73.16 | 1476 | 73.16 | 3624 | 73.16 | 4948
73.18 | 1503 | 73.18 | 3610 | 73.18 | 5023
73.2 | 1538 | 73.2 | 3599 | 73.2 | 4990
73.22 | 1457 | 73.22 | 3611 | 73.22 | 4896
73.24 | 1523 | 73.24 | 3578 | 73.24 | 5022
73.26 | 1519 | 73.26 | 3640 | 73.26 | 4854
73.28 | 1551 | 73.28 | 3618 | 73.28 | 4908
73.3 | 1521 | 73.3 | 3592 | 73.3 | 4897
73.32 | 1591 | 73.32 | 3582 | 73.32 | 5039
73.34 | 1521 | 73.34 | 3596 | 73.34 | 5068
73.36 | 1472 | 73.36 | 3605 | 73.36 | 4958
73.38 | 1514 | 73.38 | 3640 | 73.38 | 4845
73.4 | 1570 | 73.4 | 3525 | 73.4 | 4923
73.42 | 1498 | 73.42 | 3532 | 73.42 | 4921
73.44 | 1542 | 73.44 | 3521 | 73.44 | 4805
73.46 | 1480 | 73.46 | 3580 | 73.46 | 4900
73.48 | 1550 | 73.48 | 3582 | 73.48 | 5037
73.5 | 1476 | 73.5 | 3568 | 73.5 | 4910
73.52 | 1581 | 73.52 | 3588 | 73.52 | 4997
73.54 | 1626 | 73.54 | 3548 | 73.54 | 4966
73.56 | 1509 | 73.56 | 3631 | 73.56 | 4824
73.58 | 1546 | 73.58 | 3548 | 73.58 | 4925
73.6 | 1509 | 73.6 | 3609 | 73.6 | 4902
73.62 | 1463 | 73.62 | 3549 | 73.62 | 4928
73.64 | 1563 | 73.64 | 3544 | 73.64 | 4889
73.66 | 1492 | 73.66 | 3514 | 73.66 | 4855
73.68 | 1541 | 73.68 | 3547 | 73.68 | 4951
73.7 | 1504 | 73.7 | 3579 | 73.7 | 4840
73.72 | 1478 | 73.72 | 3542 | 73.72 | 4947
73.74 | 1534 | 73.74 | 3555 | 73.74 | 4938
73.76 | 1508 | 73.76 | 3592 | 73.76 | 4873
73.78 | 1482 | 73.78 | 3586 | 73.78 | 4984
73.8 | 1596 | 73.8 | 3573 | 73.8 | 5003
73.82 | 1584 | 73.82 | 3545 | 73.82 | 4936
73.84 | 1579 | 73.84 | 3496 | 73.84 | 4899
73.86 | 1504 | 73.86 | 3560 | 73.86 | 5007
73.88 | 1570 | 73.88 | 3553 | 73.88 | 4867
73.9 | 1507 | 73.9 | 3586 | 73.9 | 5013
73.92 | 1513 | 73.92 | 3574 | 73.92 | 4980
73.94 | 1551 | 73.94 | 3570 | 73.94 | 4922
73.96 | 1490 | 73.96 | 3517 | 73.96 | 5064
73.98 | 1442 | 73.98 | 3629 | 73.98 | 4957
74 | 1511 | 74 | 3642 | 74 | 4979
74.02 | 1492 | 74.02 | 3588 | 74.02 | 5009
74.04 | 1543 | 74.04 | 3590 | 74.04 | 5036
74.06 | 1548 | 74.06 | 3604 | 74.06 | 5045
74.08 | 1485 | 74.08 | 3557 | 74.08 | 4884
74.1 | 1526 | 74.1 | 3494 | 74.1 | 4977
74.12 | 1473 | 74.12 | 3628 | 74.12 | 4931
74.14 | 1539 | 74.14 | 3633 | 74.14 | 4961
74.16 | 1533 | 74.16 | 3511 | 74.16 | 4956
74.18 | 1521 | 74.18 | 3501 | 74.18 | 4939
74.2 | 1447 | 74.2 | 3547 | 74.2 | 5061
74.22 | 1503 | 74.22 | 3608 | 74.22 | 4913
74.24 | 1538 | 74.24 | 3573 | 74.24 | 4901
74.26 | 1466 | 74.26 | 3579 | 74.26 | 4975
74.28 | 1496 | 74.28 | 3614 | 74.28 | 4757
74.3 | 1513 | 74.3 | 3511 | 74.3 | 4827
74.32 | 1537 | 74.32 | 3571 | 74.32 | 4930
74.34 | 1530 | 74.34 | 3557 | 74.34 | 4982
74.36 | 1525 | 74.36 | 3460 | 74.36 | 4997
74.38 | 1522 | 74.38 | 3562 | 74.38 | 4931
74.4 | 1513 | 74.4 | 3575 | 74.4 | 4911
74.42 | 1465 | 74.42 | 3581 | 74.42 | 4903
74.44 | 1558 | 74.44 | 3603 | 74.44 | 4995
74.46 | 1455 | 74.46 | 3583 | 74.46 | 5026
74.48 | 1566 | 74.48 | 3637 | 74.48 | 4930
74.5 | 1535 | 74.5 | 3552 | 74.5 | 4771
74.52 | 1525 | 74.52 | 3536 | 74.52 | 4898
74.54 | 1501 | 74.54 | 3591 | 74.54 | 4943
74.56 | 1530 | 74.56 | 3537 | 74.56 | 4884
74.58 | 1520 | 74.58 | 3613 | 74.58 | 4958
74.6 | 1507 | 74.6 | 3535 | 74.6 | 4883
74.62 | 1435 | 74.62 | 3553 | 74.62 | 4836
74.64 | 1519 | 74.64 | 3587 | 74.64 | 4837
74.66 | 1523 | 74.66 | 3565 | 74.66 | 5059
74.68 | 1505 | 74.68 | 3536 | 74.68 | 4868
74.7 | 1552 | 74.7 | 3608 | 74.7 | 4890
74.72 | 1524 | 74.72 | 3588 | 74.72 | 4892
74.74 | 1506 | 74.74 | 3545 | 74.74 | 4959
74.76 | 1552 | 74.76 | 3529 | 74.76 | 4840
74.78 | 1515 | 74.78 | 3594 | 74.78 | 4906
74.8 | 1501 | 74.8 | 3507 | 74.8 | 4850
74.82 | 1544 | 74.82 | 3569 | 74.82 | 4769
74.84 | 1547 | 74.84 | 3612 | 74.84 | 4885
74.86 | 1504 | 74.86 | 3539 | 74.86 | 4947
74.88 | 1525 | 74.88 | 3547 | 74.88 | 4821
74.9 | 1449 | 74.9 | 3515 | 74.9 | 4950
74.92 | 1454 | 74.92 | 3542 | 74.92 | 4925
74.94 | 1543 | 74.94 | 3565 | 74.94 | 4906
74.96 | 1527 | 74.96 | 3520 | 74.96 | 4782
74.98 | 1496 | 74.98 | 3487 | 74.98 | 4902
75 | 1451 | 75 | 3529 | 75 | 4912
75.02 | 1554 | 75.02 | 3513 | 75.02 | 4928
75.04 | 1534 | 75.04 | 3565 | 75.04 | 4885
75.06 | 1519 | 75.06 | 3584 | 75.06 | 4836
75.08 | 1524 | 75.08 | 3509 | 75.08 | 4807
75.1 | 1533 | 75.1 | 3499 | 75.1 | 4781
75.12 | 1493 | 75.12 | 3548 | 75.12 | 4829
75.14 | 1443 | 75.14 | 3553 | 75.14 | 4834
75.16 | 1488 | 75.16 | 3581 | 75.16 | 5028
75.18 | 1501 | 75.18 | 3545 | 75.18 | 5009
75.2 | 1462 | 75.2 | 3528 | 75.2 | 4953
75.22 | 1491 | 75.22 | 3644 | 75.22 | 5014
75.24 | 1497 | 75.24 | 3533 | 75.24 | 4906
75.26 | 1455 | 75.26 | 3545 | 75.26 | 5046
75.28 | 1506 | 75.28 | 3583 | 75.28 | 4905
75.3 | 1448 | 75.3 | 3587 | 75.3 | 4990
75.32 | 1502 | 75.32 | 3605 | 75.32 | 5012
75.34 | 1534 | 75.34 | 3591 | 75.34 | 4988
75.36 | 1556 | 75.36 | 3529 | 75.36 | 4920
75.38 | 1567 | 75.38 | 3456 | 75.38 | 5027
75.4 | 1579 | 75.4 | 3584 | 75.4 | 5042
75.42 | 1566 | 75.42 | 3599 | 75.42 | 5083
75.44 | 1552 | 75.44 | 3612 | 75.44 | 4928
75.46 | 1504 | 75.46 | 3597 | 75.46 | 4935
75.48 | 1526 | 75.48 | 3494 | 75.48 | 5021
75.5 | 1535 | 75.5 | 3574 | 75.5 | 4900
75.52 | 1509 | 75.52 | 3581 | 75.52 | 4929
75.54 | 1493 | 75.54 | 3595 | 75.54 | 4977
75.56 | 1529 | 75.56 | 3701 | 75.56 | 5009
75.58 | 1440 | 75.58 | 3637 | 75.58 | 4876
75.6 | 1462 | 75.6 | 3620 | 75.6 | 4923
75.62 | 1561 | 75.62 | 3662 | 75.62 | 5047
75.64 | 1584 | 75.64 | 3654 | 75.64 | 4851
75.66 | 1552 | 75.66 | 3642 | 75.66 | 4931
75.68 | 1512 | 75.68 | 3592 | 75.68 | 4943
75.7 | 1475 | 75.7 | 3634 | 75.7 | 4961
75.72 | 1513 | 75.72 | 3669 | 75.72 | 4896
75.74 | 1584 | 75.74 | 3616 | 75.74 | 4991
75.76 | 1528 | 75.76 | 3668 | 75.76 | 4948
75.78 | 1520 | 75.78 | 3720 | 75.78 | 4814
75.8 | 1528 | 75.8 | 3753 | 75.8 | 4930
75.82 | 1476 | 75.82 | 3709 | 75.82 | 4926
75.84 | 1517 | 75.84 | 3631 | 75.84 | 4782
75.86 | 1570 | 75.86 | 3733 | 75.86 | 4741
75.88 | 1450 | 75.88 | 3620 | 75.88 | 4934
75.9 | 1482 | 75.9 | 3666 | 75.9 | 4939
75.92 | 1497 | 75.92 | 3710 | 75.92 | 4996
75.94 | 1419 | 75.94 | 3686 | 75.94 | 4818
75.96 | 1479 | 75.96 | 3634 | 75.96 | 4901
75.98 | 1559 | 75.98 | 3658 | 75.98 | 4864
76 | 1488 | 76 | 3616 | 76 | 4892
76.02 | 1537 | 76.02 | 3688 | 76.02 | 4987
76.04 | 1520 | 76.04 | 3644 | 76.04 | 4901
76.06 | 1488 | 76.06 | 3695 | 76.06 | 4968
76.08 | 1493 | 76.08 | 3609 | 76.08 | 4886
76.1 | 1490 | 76.1 | 3587 | 76.1 | 4958
76.12 | 1537 | 76.12 | 3646 | 76.12 | 4936
76.14 | 1620 | 76.14 | 3593 | 76.14 | 4787
76.16 | 1475 | 76.16 | 3644 | 76.16 | 4938
76.18 | 1519 | 76.18 | 3652 | 76.18 | 4925
76.2 | 1530 | 76.2 | 3674 | 76.2 | 4878
76.22 | 1505 | 76.22 | 3650 | 76.22 | 4972
76.24 | 1525 | 76.24 | 3597 | 76.24 | 4952
76.26 | 1505 | 76.26 | 3616 | 76.26 | 4856
76.28 | 1483 | 76.28 | 3602 | 76.28 | 5087
76.3 | 1510 | 76.3 | 3601 | 76.3 | 4979
76.32 | 1521 | 76.32 | 3597 | 76.32 | 5035
76.34 | 1537 | 76.34 | 3597 | 76.34 | 4942
76.36 | 1556 | 76.36 | 3608 | 76.36 | 4952
76.38 | 1505 | 76.38 | 3623 | 76.38 | 4905
76.4 | 1529 | 76.4 | 3637 | 76.4 | 4940
76.42 | 1484 | 76.42 | 3522 | 76.42 | 4932
76.44 | 1547 | 76.44 | 3543 | 76.44 | 4994
76.46 | 1474 | 76.46 | 3667 | 76.46 | 4864
76.48 | 1469 | 76.48 | 3550 | 76.48 | 5011
76.5 | 1504 | 76.5 | 3667 | 76.5 | 4969
76.52 | 1538 | 76.52 | 3668 | 76.52 | 4982
76.54 | 1496 | 76.54 | 3634 | 76.54 | 4965
76.56 | 1522 | 76.56 | 3564 | 76.56 | 4949
76.58 | 1461 | 76.58 | 3604 | 76.58 | 5029
76.6 | 1495 | 76.6 | 3637 | 76.6 | 4956
76.62 | 1523 | 76.62 | 3531 | 76.62 | 5119
76.64 | 1574 | 76.64 | 3616 | 76.64 | 4965
76.66 | 1474 | 76.66 | 3602 | 76.66 | 5046
76.68 | 1548 | 76.68 | 3613 | 76.68 | 4908
76.7 | 1515 | 76.7 | 3622 | 76.7 | 4968
76.72 | 1483 | 76.72 | 3578 | 76.72 | 5071
76.74 | 1483 | 76.74 | 3579 | 76.74 | 5028
76.76 | 1511 | 76.76 | 3614 | 76.76 | 4959
76.78 | 1474 | 76.78 | 3561 | 76.78 | 5042
76.8 | 1551 | 76.8 | 3589 | 76.8 | 4990
76.82 | 1540 | 76.82 | 3600 | 76.82 | 5075
76.84 | 1494 | 76.84 | 3573 | 76.84 | 5171
76.86 | 1542 | 76.86 | 3626 | 76.86 | 5049
76.88 | 1523 | 76.88 | 3653 | 76.88 | 4970
76.9 | 1501 | 76.9 | 3658 | 76.9 | 5099
76.92 | 1499 | 76.92 | 3600 | 76.92 | 5080
76.94 | 1571 | 76.94 | 3585 | 76.94 | 5044
76.96 | 1582 | 76.96 | 3612 | 76.96 | 5123
76.98 | 1513 | 76.98 | 3623 | 76.98 | 5269
77 | 1487 | 77 | 3596 | 77 | 5150
77.02 | 1483 | 77.02 | 3608 | 77.02 | 5067
77.04 | 1483 | 77.04 | 3602 | 77.04 | 5244
77.06 | 1481 | 77.06 | 3569 | 77.06 | 5147
77.08 | 1547 | 77.08 | 3604 | 77.08 | 5050
77.1 | 1442 | 77.1 | 3562 | 77.1 | 5250
77.12 | 1508 | 77.12 | 3656 | 77.12 | 5016
77.14 | 1508 | 77.14 | 3620 | 77.14 | 5204
77.16 | 1447 | 77.16 | 3642 | 77.16 | 5125
77.18 | 1502 | 77.18 | 3674 | 77.18 | 5110
77.2 | 1521 | 77.2 | 3603 | 77.2 | 5192
77.22 | 1571 | 77.22 | 3657 | 77.22 | 5132
77.24 | 1523 | 77.24 | 3662 | 77.24 | 5191
77.26 | 1513 | 77.26 | 3651 | 77.26 | 5238
77.28 | 1512 | 77.28 | 3638 | 77.28 | 5100
77.3 | 1504 | 77.3 | 3673 | 77.3 | 5128
77.32 | 1558 | 77.32 | 3614 | 77.32 | 5113
77.34 | 1530 | 77.34 | 3636 | 77.34 | 5149
77.36 | 1509 | 77.36 | 3610 | 77.36 | 5113
77.38 | 1552 | 77.38 | 3671 | 77.38 | 5132
77.4 | 1529 | 77.4 | 3592 | 77.4 | 5180
77.42 | 1505 | 77.42 | 3651 | 77.42 | 5076
77.44 | 1464 | 77.44 | 3669 | 77.44 | 5042
77.46 | 1457 | 77.46 | 3698 | 77.46 | 5127
77.48 | 1526 | 77.48 | 3690 | 77.48 | 5275
77.5 | 1537 | 77.5 | 3674 | 77.5 | 5085
77.52 | 1514 | 77.52 | 3596 | 77.52 | 5084
77.54 | 1536 | 77.54 | 3604 | 77.54 | 5122
77.56 | 1510 | 77.56 | 3672 | 77.56 | 5050
77.58 | 1452 | 77.58 | 3650 | 77.58 | 4864
77.6 | 1505 | 77.6 | 3673 | 77.6 | 4975
77.62 | 1471 | 77.62 | 3671 | 77.62 | 5096
77.64 | 1531 | 77.64 | 3627 | 77.64 | 5022
77.66 | 1482 | 77.66 | 3638 | 77.66 | 5134
77.68 | 1568 | 77.68 | 3629 | 77.68 | 4962
77.7 | 1535 | 77.7 | 3719 | 77.7 | 5036
77.72 | 1424 | 77.72 | 3680 | 77.72 | 4975
77.74 | 1490 | 77.74 | 3672 | 77.74 | 4976
77.76 | 1528 | 77.76 | 3612 | 77.76 | 4991
77.78 | 1583 | 77.78 | 3619 | 77.78 | 5034
77.8 | 1548 | 77.8 | 3603 | 77.8 | 5035
77.82 | 1459 | 77.82 | 3606 | 77.82 | 5095
77.84 | 1512 | 77.84 | 3650 | 77.84 | 5042
77.86 | 1527 | 77.86 | 3637 | 77.86 | 4997
77.88 | 1516 | 77.88 | 3608 | 77.88 | 5025
77.9 | 1510 | 77.9 | 3639 | 77.9 | 5137
77.92 | 1456 | 77.92 | 3680 | 77.92 | 5060
77.94 | 1521 | 77.94 | 3637 | 77.94 | 5016
77.96 | 1447 | 77.96 | 3577 | 77.96 | 4915
77.98 | 1460 | 77.98 | 3644 | 77.98 | 5070
78 | 1545 | 78 | 3683 | 78 | 5132
78.02 | 1533 | 78.02 | 3616 | 78.02 | 4961
78.04 | 1443 | 78.04 | 3605 | 78.04 | 4952
78.06 | 1465 | 78.06 | 3591 | 78.06 | 4936
78.08 | 1511 | 78.08 | 3605 | 78.08 | 5089
78.1 | 1488 | 78.1 | 3641 | 78.1 | 5138
78.12 | 1511 | 78.12 | 3617 | 78.12 | 5179
78.14 | 1487 | 78.14 | 3624 | 78.14 | 5062
78.16 | 1542 | 78.16 | 3673 | 78.16 | 5036
78.18 | 1440 | 78.18 | 3565 | 78.18 | 4982
78.2 | 1446 | 78.2 | 3621 | 78.2 | 5176
78.22 | 1492 | 78.22 | 3617 | 78.22 | 5154
78.24 | 1511 | 78.24 | 3638 | 78.24 | 5095
78.26 | 1534 | 78.26 | 3563 | 78.26 | 5203
78.28 | 1522 | 78.28 | 3599 | 78.28 | 5150
78.3 | 1513 | 78.3 | 3648 | 78.3 | 5026
78.32 | 1496 | 78.32 | 3664 | 78.32 | 5196
78.34 | 1518 | 78.34 | 3638 | 78.34 | 5142
78.36 | 1502 | 78.36 | 3571 | 78.36 | 5133
78.38 | 1479 | 78.38 | 3628 | 78.38 | 5216
78.4 | 1455 | 78.4 | 3634 | 78.4 | 5140
78.42 | 1509 | 78.42 | 3682 | 78.42 | 5160
78.44 | 1483 | 78.44 | 3639 | 78.44 | 5170
78.46 | 1472 | 78.46 | 3640 | 78.46 | 5131
78.48 | 1470 | 78.48 | 3621 | 78.48 | 5050
78.5 | 1512 | 78.5 | 3678 | 78.5 | 5071
78.52 | 1535 | 78.52 | 3680 | 78.52 | 5046
78.54 | 1543 | 78.54 | 3660 | 78.54 | 5137
78.56 | 1547 | 78.56 | 3729 | 78.56 | 5168
78.58 | 1515 | 78.58 | 3617 | 78.58 | 5093
78.6 | 1522 | 78.6 | 3651 | 78.6 | 5014
78.62 | 1483 | 78.62 | 3691 | 78.62 | 5035
78.64 | 1493 | 78.64 | 3652 | 78.64 | 5043
78.66 | 1536 | 78.66 | 3652 | 78.66 | 5112
78.68 | 1496 | 78.68 | 3632 | 78.68 | 5038
78.7 | 1540 | 78.7 | 3673 | 78.7 | 4983
78.72 | 1528 | 78.72 | 3669 | 78.72 | 4930
78.74 | 1484 | 78.74 | 3656 | 78.74 | 5072
78.76 | 1488 | 78.76 | 3652 | 78.76 | 5087
78.78 | 1461 | 78.78 | 3658 | 78.78 | 5018
78.8 | 1490 | 78.8 | 3697 | 78.8 | 5113
78.82 | 1537 | 78.82 | 3667 | 78.82 | 5049
78.84 | 1523 | 78.84 | 3717 | 78.84 | 5076
78.86 | 1480 | 78.86 | 3585 | 78.86 | 5176
78.88 | 1478 | 78.88 | 3785 | 78.88 | 5003
78.9 | 1460 | 78.9 | 3726 | 78.9 | 5109
78.92 | 1435 | 78.92 | 3703 | 78.92 | 5147
78.94 | 1494 | 78.94 | 3672 | 78.94 | 5075
78.96 | 1505 | 78.96 | 3593 | 78.96 | 4983
78.98 | 1530 | 78.98 | 3669 | 78.98 | 4990
79 | 1524 | 79 | 3699 | 79 | 5037
79.02 | 1499 | 79.02 | 3706 | 79.02 | 4907
79.04 | 1519 | 79.04 | 3681 | 79.04 | 5034
79.06 | 1444 | 79.06 | 3630 | 79.06 | 5021
79.08 | 1493 | 79.08 | 3665 | 79.08 | 5001
79.1 | 1450 | 79.1 | 3699 | 79.1 | 5083
79.12 | 1546 | 79.12 | 3677 | 79.12 | 5045
79.14 | 1546 | 79.14 | 3695 | 79.14 | 5053
79.16 | 1479 | 79.16 | 3693 | 79.16 | 4970
79.18 | 1442 | 79.18 | 3665 | 79.18 | 4999
79.2 | 1504 | 79.2 | 3621 | 79.2 | 5096
79.22 | 1547 | 79.22 | 3618 | 79.22 | 5144
79.24 | 1467 | 79.24 | 3693 | 79.24 | 4912
79.26 | 1507 | 79.26 | 3777 | 79.26 | 5182
79.28 | 1485 | 79.28 | 3648 | 79.28 | 5194
79.3 | 1481 | 79.3 | 3590 | 79.3 | 5081
79.32 | 1519 | 79.32 | 3641 | 79.32 | 5040
79.34 | 1547 | 79.34 | 3620 | 79.34 | 4985
79.36 | 1449 | 79.36 | 3598 | 79.36 | 4976
79.38 | 1533 | 79.38 | 3637 | 79.38 | 4984
79.4 | 1543 | 79.4 | 3680 | 79.4 | 5010
79.42 | 1439 | 79.42 | 3657 | 79.42 | 5087
79.44 | 1448 | 79.44 | 3621 | 79.44 | 4958
79.46 | 1483 | 79.46 | 3665 | 79.46 | 4996
79.48 | 1454 | 79.48 | 3676 | 79.48 | 5026
79.5 | 1493 | 79.5 | 3639 | 79.5 | 5032
79.52 | 1501 | 79.52 | 3727 | 79.52 | 5052
79.54 | 1513 | 79.54 | 3679 | 79.54 | 4991
79.56 | 1476 | 79.56 | 3651 | 79.56 | 4897
79.58 | 1517 | 79.58 | 3691 | 79.58 | 4973
79.6 | 1494 | 79.6 | 3653 | 79.6 | 5164
79.62 | 1538 | 79.62 | 3732 | 79.62 | 5136
79.64 | 1459 | 79.64 | 3685 | 79.64 | 5135
79.66 | 1525 | 79.66 | 3681 | 79.66 | 5060
79.68 | 1546 | 79.68 | 3694 | 79.68 | 4987
79.7 | 1510 | 79.7 | 3679 | 79.7 | 4943
79.72 | 1480 | 79.72 | 3664 | 79.72 | 5040
79.74 | 1446 | 79.74 | 3626 | 79.74 | 4986
79.76 | 1443 | 79.76 | 3655 | 79.76 | 4999
79.78 | 1456 | 79.78 | 3590 | 79.78 | 5013
79.8 | 1453 | 79.8 | 3613 | 79.8 | 5096
79.82 | 1505 | 79.82 | 3680 | 79.82 | 5040
79.84 | 1534 | 79.84 | 3666 | 79.84 | 4968
79.86 | 1478 | 79.86 | 3610 | 79.86 | 5127
79.88 | 1445 | 79.88 | 3688 | 79.88 | 5072
79.9 | 1437 | 79.9 | 3623 | 79.9 | 4965
79.92 | 1510 | 79.92 | 3693 | 79.92 | 4886
79.94 | 1476 | 79.94 | 3659 | 79.94 | 5044
79.96 | 1531 | 79.96 | 3631 | 79.96 | 5086
79.98 | 1510 | 79.98 | 3595 | 79.98 | 4833
80 | 1525 | 80 | 3682 | 80 | 4983
-- |  |  |  | 80.02 | 5130
|  |  |  | 80.04 | 4897
|  |  |  | 80.06 | 4947
|  |  |  | 80.08 | 5003
|  |  |  | 80.1 | 5150
|  |  |  | 80.12 | 4954
|  |  |  | 80.14 | 5068
|  |  |  | 80.16 | 5015
|  |  |  | 80.18 | 5084
|  |  |  | 80.2 | 5107
|  |  |  | 80.22 | 4968
|  |  |  | 80.24 | 5061
|  |  |  | 80.26 | 4997
|  |  |  | 80.28 | 4952
|  |  |  | 80.3 | 4987
|  |  |  | 80.32 | 4998
|  |  |  | 80.34 | 5122
|  |  |  | 80.36 | 4984
|  |  |  | 80.38 | 4919
|  |  |  | 80.4 | 4958
|  |  |  | 80.42 | 4975
|  |  |  | 80.44 | 5011
|  |  |  | 80.46 | 4957
|  |  |  | 80.48 | 5058
|  |  |  | 80.5 | 4893
|  |  |  | 80.52 | 5060
|  |  |  | 80.54 | 4943
|  |  |  | 80.56 | 5064
|  |  |  | 80.58 | 5059
|  |  |  | 80.6 | 4955
|  |  |  | 80.62 | 5034
|  |  |  | 80.64 | 5089
|  |  |  | 80.66 | 4914
|  |  |  | 80.68 | 4930
|  |  |  | 80.7 | 4992
|  |  |  | 80.72 | 4934
|  |  |  | 80.74 | 4964
|  |  |  | 80.76 | 4927
|  |  |  | 80.78 | 5103
|  |  |  | 80.8 | 5070
|  |  |  | 80.82 | 4976
|  |  |  | 80.84 | 5042
|  |  |  | 80.86 | 4939
|  |  |  | 80.88 | 4913
|  |  |  | 80.9 | 4964
|  |  |  | 80.92 | 4922
|  |  |  | 80.94 | 4941
|  |  |  | 80.96 | 4891
|  |  |  | 80.98 | 4898
|  |  |  | 81 | 4922
|  |  |  | 81.02 | 4852
|  |  |  | 81.04 | 4901
|  |  |  | 81.06 | 4923
|  |  |  | 81.08 | 4890
|  |  |  | 81.1 | 4784
|  |  |  | 81.12 | 4950
|  |  |  | 81.14 | 4982
|  |  |  | 81.16 | 4984
|  |  |  | 81.18 | 4920
|  |  |  | 81.2 | 4807
|  |  |  | 81.22 | 4855
|  |  |  | 81.24 | 4825
|  |  |  | 81.26 | 4938
|  |  |  | 81.28 | 4769
|  |  |  | 81.3 | 4764
|  |  |  | 81.32 | 4752
|  |  |  | 81.34 | 4930
|  |  |  | 81.36 | 4883
|  |  |  | 81.38 | 4801
|  |  |  | 81.4 | 4845
|  |  |  | 81.42 | 4807
|  |  |  | 81.44 | 4840
|  |  |  | 81.46 | 4756
|  |  |  | 81.48 | 4903
|  |  |  | 81.5 | 4847
|  |  |  | 81.52 | 4811
|  |  |  | 81.54 | 4808
|  |  |  | 81.56 | 4747
|  |  |  | 81.58 | 4698
|  |  |  | 81.6 | 4744
|  |  |  | 81.62 | 4900
|  |  |  | 81.64 | 4734
|  |  |  | 81.66 | 4794
|  |  |  | 81.68 | 4631
|  |  |  | 81.7 | 4806
|  |  |  | 81.72 | 4791
|  |  |  | 81.74 | 4778
|  |  |  | 81.76 | 4645
|  |  |  | 81.78 | 4594
|  |  |  | 81.8 | 4846
|  |  |  | 81.82 | 4721
|  |  |  | 81.84 | 4780
|  |  |  | 81.86 | 4721
|  |  |  | 81.88 | 4688
|  |  |  | 81.9 | 4738
|  |  |  | 81.92 | 4654
|  |  |  | 81.94 | 4708
|  |  |  | 81.96 | 4748
|  |  |  | 81.98 | 4747
|  |  |  | 82 | 4715
|  |  |  | 82.02 | 4671
|  |  |  | 82.04 | 4715
|  |  |  | 82.06 | 4613
|  |  |  | 82.08 | 4685
|  |  |  | 82.1 | 4660
|  |  |  | 82.12 | 4618
|  |  |  | 82.14 | 4548
|  |  |  | 82.16 | 4580
|  |  |  | 82.18 | 4663
|  |  |  | 82.2 | 4665
|  |  |  | 82.22 | 4640
|  |  |  | 82.24 | 4659
|  |  |  | 82.26 | 4754
|  |  |  | 82.28 | 4765
|  |  |  | 82.3 | 4673
|  |  |  | 82.32 | 4702
|  |  |  | 82.34 | 4636
|  |  |  | 82.36 | 4677
|  |  |  | 82.38 | 4626
|  |  |  | 82.4 | 4695
|  |  |  | 82.42 | 4626
|  |  |  | 82.44 | 4579
|  |  |  | 82.46 | 4674
|  |  |  | 82.48 | 4530
|  |  |  | 82.5 | 4593
|  |  |  | 82.52 | 4501
|  |  |  | 82.54 | 4591
|  |  |  | 82.56 | 4378
|  |  |  | 82.58 | 4581
|  |  |  | 82.6 | 4628
|  |  |  | 82.62 | 4498
|  |  |  | 82.64 | 4609
|  |  |  | 82.66 | 4544
|  |  |  | 82.68 | 4576
|  |  |  | 82.7 | 4534
|  |  |  | 82.72 | 4600
|  |  |  | 82.74 | 4505
|  |  |  | 82.76 | 4573
|  |  |  | 82.78 | 4493
|  |  |  | 82.8 | 4610
|  |  |  | 82.82 | 4599
|  |  |  | 82.84 | 4530
|  |  |  | 82.86 | 4492
|  |  |  | 82.88 | 4452
|  |  |  | 82.9 | 4485
|  |  |  | 82.92 | 4607
|  |  |  | 82.94 | 4564
|  |  |  | 82.96 | 4382
|  |  |  | 82.98 | 4376
|  |  |  | 83 | 4488
|  |  |  | 83.02 | 4622
|  |  |  | 83.04 | 4563
|  |  |  | 83.06 | 4551
|  |  |  | 83.08 | 4541
|  |  |  | 83.1 | 4535
|  |  |  | 83.12 | 4456
|  |  |  | 83.14 | 4485
|  |  |  | 83.16 | 4462
|  |  |  | 83.18 | 4425
|  |  |  | 83.2 | 4476
|  |  |  | 83.22 | 4478
|  |  |  | 83.24 | 4400
|  |  |  | 83.26 | 4425
|  |  |  | 83.28 | 4404
|  |  |  | 83.3 | 4458
|  |  |  | 83.32 | 4470
|  |  |  | 83.34 | 4423
|  |  |  | 83.36 | 4415
|  |  |  | 83.38 | 4413
|  |  |  | 83.4 | 4444
|  |  |  | 83.42 | 4495
|  |  |  | 83.44 | 4622
|  |  |  | 83.46 | 4426
|  |  |  | 83.48 | 4539
|  |  |  | 83.5 | 4446
|  |  |  | 83.52 | 4393
|  |  |  | 83.54 | 4468
|  |  |  | 83.56 | 4397
|  |  |  | 83.58 | 4529
|  |  |  | 83.6 | 4551
|  |  |  | 83.62 | 4554
|  |  |  | 83.64 | 4478
|  |  |  | 83.66 | 4459
|  |  |  | 83.68 | 4440
|  |  |  | 83.7 | 4381
|  |  |  | 83.72 | 4406
|  |  |  | 83.74 | 4589
|  |  |  | 83.76 | 4520
|  |  |  | 83.78 | 4318
|  |  |  | 83.8 | 4372
|  |  |  | 83.82 | 4329
|  |  |  | 83.84 | 4342
|  |  |  | 83.86 | 4385
|  |  |  | 83.88 | 4433
|  |  |  | 83.9 | 4403
|  |  |  | 83.92 | 4398
|  |  |  | 83.94 | 4375
|  |  |  | 83.96 | 4352
|  |  |  | 83.98 | 4449
|  |  |  | 84 | 4322
|  |  |  | 84.02 | 4332
|  |  |  | 84.04 | 4308
|  |  |  | 84.06 | 4403
|  |  |  | 84.08 | 4314
|  |  |  | 84.1 | 4297
|  |  |  | 84.12 | 4361
|  |  |  | 84.14 | 4406
|  |  |  | 84.16 | 4278
|  |  |  | 84.18 | 4236
|  |  |  | 84.2 | 4260
|  |  |  | 84.22 | 4507
|  |  |  | 84.24 | 4416
|  |  |  | 84.26 | 4152
|  |  |  | 84.28 | 4350
|  |  |  | 84.3 | 4312
|  |  |  | 84.32 | 4221
|  |  |  | 84.34 | 4285
|  |  |  | 84.36 | 4380
|  |  |  | 84.38 | 4327
|  |  |  | 84.4 | 4269
|  |  |  | 84.42 | 4366
|  |  |  | 84.44 | 4193
|  |  |  | 84.46 | 4170
|  |  |  | 84.48 | 4223
|  |  |  | 84.5 | 4233
|  |  |  | 84.52 | 4303
|  |  |  | 84.54 | 4218
|  |  |  | 84.56 | 4383
|  |  |  | 84.58 | 4255
|  |  |  | 84.6 | 4255
|  |  |  | 84.62 | 4258
|  |  |  | 84.64 | 4217
|  |  |  | 84.66 | 4276
|  |  |  | 84.68 | 4246
|  |  |  | 84.7 | 4223
|  |  |  | 84.72 | 4218
|  |  |  | 84.74 | 4255
|  |  |  | 84.76 | 4189
|  |  |  | 84.78 | 4179
|  |  |  | 84.8 | 4166
|  |  |  | 84.82 | 4138
|  |  |  | 84.84 | 4182
|  |  |  | 84.86 | 4246
|  |  |  | 84.88 | 4182
|  |  |  | 84.9 | 4228
|  |  |  | 84.92 | 4164
|  |  |  | 84.94 | 4208
|  |  |  | 84.96 | 4180
|  |  |  | 84.98 | 4192
|  |  |  | 85 | 4273
|  |  |  | 85.02 | 4117
|  |  |  | 85.04 | 4144
|  |  |  | 85.06 | 4117
|  |  |  | 85.08 | 4237
|  |  |  | 85.1 | 4125
|  |  |  | 85.12 | 4105
|  |  |  | 85.14 | 4083
|  |  |  | 85.16 | 4146
|  |  |  | 85.18 | 4180
|  |  |  | 85.2 | 4218
|  |  |  | 85.22 | 4235
|  |  |  | 85.24 | 4116
|  |  |  | 85.26 | 4105
|  |  |  | 85.28 | 4113
|  |  |  | 85.3 | 4191
|  |  |  | 85.32 | 4099
|  |  |  | 85.34 | 4171
|  |  |  | 85.36 | 4201
|  |  |  | 85.38 | 4071
|  |  |  | 85.4 | 4176
|  |  |  | 85.42 | 4191
|  |  |  | 85.44 | 4136
|  |  |  | 85.46 | 4170
|  |  |  | 85.48 | 4161
|  |  |  | 85.5 | 4147
|  |  |  | 85.52 | 4157
|  |  |  | 85.54 | 4053
|  |  |  | 85.56 | 4152
|  |  |  | 85.58 | 4035
|  |  |  | 85.6 | 4133
|  |  |  | 85.62 | 4164
|  |  |  | 85.64 | 4197
|  |  |  | 85.66 | 4024
|  |  |  | 85.68 | 4190
|  |  |  | 85.7 | 4082
|  |  |  | 85.72 | 4086
|  |  |  | 85.74 | 3975
|  |  |  | 85.76 | 4132
|  |  |  | 85.78 | 4038
|  |  |  | 85.8 | 4210
|  |  |  | 85.82 | 4196
|  |  |  | 85.84 | 4043
|  |  |  | 85.86 | 4089
|  |  |  | 85.88 | 4064
|  |  |  | 85.9 | 4177
|  |  |  | 85.92 | 4199
|  |  |  | 85.94 | 4183
|  |  |  | 85.96 | 4135
|  |  |  | 85.98 | 4108
|  |  |  | 86 | 4028
|  |  |  | 86.02 | 4030
|  |  |  | 86.04 | 4018
|  |  |  | 86.06 | 4069
|  |  |  | 86.08 | 4120
|  |  |  | 86.1 | 4134
|  |  |  | 86.12 | 4046
|  |  |  | 86.14 | 4076
|  |  |  | 86.16 | 4071
|  |  |  | 86.18 | 4001
|  |  |  | 86.2 | 4054
|  |  |  | 86.22 | 4097
|  |  |  | 86.24 | 3946
|  |  |  | 86.26 | 3949
|  |  |  | 86.28 | 3999
|  |  |  | 86.3 | 3936
|  |  |  | 86.32 | 3976
|  |  |  | 86.34 | 3970
|  |  |  | 86.36 | 4041
|  |  |  | 86.38 | 3990
|  |  |  | 86.4 | 4034
|  |  |  | 86.42 | 3990
|  |  |  | 86.44 | 4018
|  |  |  | 86.46 | 4006
|  |  |  | 86.48 | 4082
|  |  |  | 86.5 | 3992
|  |  |  | 86.52 | 4057
|  |  |  | 86.54 | 4019
|  |  |  | 86.56 | 4046
|  |  |  | 86.58 | 4046
|  |  |  | 86.6 | 3952
|  |  |  | 86.62 | 3934
|  |  |  | 86.64 | 4059
|  |  |  | 86.66 | 4060
|  |  |  | 86.68 | 4021
|  |  |  | 86.7 | 4016
|  |  |  | 86.72 | 3938
|  |  |  | 86.74 | 4100
|  |  |  | 86.76 | 4101
|  |  |  | 86.78 | 4099
|  |  |  | 86.8 | 3912
|  |  |  | 86.82 | 3976
|  |  |  | 86.84 | 3969
|  |  |  | 86.86 | 3953
|  |  |  | 86.88 | 4007
|  |  |  | 86.9 | 4083
|  |  |  | 86.92 | 4009
|  |  |  | 86.94 | 4038
|  |  |  | 86.96 | 4118
|  |  |  | 86.98 | 3868
|  |  |  | 87 | 3993
|  |  |  | 87.02 | 3978
|  |  |  | 87.04 | 3974
|  |  |  | 87.06 | 3940
|  |  |  | 87.08 | 4020
|  |  |  | 87.1 | 3958
|  |  |  | 87.12 | 4044
|  |  |  | 87.14 | 4139
|  |  |  | 87.16 | 4121
|  |  |  | 87.18 | 4009
|  |  |  | 87.2 | 4082
|  |  |  | 87.22 | 4109
|  |  |  | 87.24 | 3972
|  |  |  | 87.26 | 3987
|  |  |  | 87.28 | 4027
|  |  |  | 87.3 | 4125
|  |  |  | 87.32 | 4239
|  |  |  | 87.34 | 4067
|  |  |  | 87.36 | 4023
|  |  |  | 87.38 | 4072
|  |  |  | 87.4 | 4127
|  |  |  | 87.42 | 4022
|  |  |  | 87.44 | 3984
|  |  |  | 87.46 | 3943
|  |  |  | 87.48 | 3948
|  |  |  | 87.5 | 4067
|  |  |  | 87.52 | 3984
|  |  |  | 87.54 | 4077
|  |  |  | 87.56 | 4037
|  |  |  | 87.58 | 4036
|  |  |  | 87.6 | 4064
|  |  |  | 87.62 | 3919
|  |  |  | 87.64 | 3959
|  |  |  | 87.66 | 4005
|  |  |  | 87.68 | 4124
|  |  |  | 87.7 | 3963
|  |  |  | 87.72 | 4038
|  |  |  | 87.74 | 3934
|  |  |  | 87.76 | 3930
|  |  |  | 87.78 | 3956
|  |  |  | 87.8 | 4024
|  |  |  | 87.82 | 3913
|  |  |  | 87.84 | 3962
|  |  |  | 87.86 | 3948
|  |  |  | 87.88 | 3935
|  |  |  | 87.9 | 3915
|  |  |  | 87.92 | 3946
|  |  |  | 87.94 | 3945
|  |  |  | 87.96 | 3962
|  |  |  | 87.98 | 4003
|  |  |  | 88 | 3871
|  |  |  | 88.02 | 3925
|  |  |  | 88.04 | 3994
|  |  |  | 88.06 | 3819
|  |  |  | 88.08 | 3998
|  |  |  | 88.1 | 4024
|  |  |  | 88.12 | 4042
|  |  |  | 88.14 | 4000
|  |  |  | 88.16 | 4035
|  |  |  | 88.18 | 3978
|  |  |  | 88.2 | 3974
|  |  |  | 88.22 | 4013
|  |  |  | 88.24 | 4030
|  |  |  | 88.26 | 3902
|  |  |  | 88.28 | 3996
|  |  |  | 88.3 | 4089
|  |  |  | 88.32 | 4160
|  |  |  | 88.34 | 3959
|  |  |  | 88.36 | 4002
|  |  |  | 88.38 | 4008
|  |  |  | 88.4 | 3960
|  |  |  | 88.42 | 4015
|  |  |  | 88.44 | 4022
|  |  |  | 88.46 | 3968
|  |  |  | 88.48 | 3890
|  |  |  | 88.5 | 3864
|  |  |  | 88.52 | 3952
|  |  |  | 88.54 | 4001
|  |  |  | 88.56 | 4075
|  |  |  | 88.58 | 4035
|  |  |  | 88.6 | 4052
|  |  |  | 88.62 | 3852
|  |  |  | 88.64 | 3962
|  |  |  | 88.66 | 4017
|  |  |  | 88.68 | 3974
|  |  |  | 88.7 | 3986
|  |  |  | 88.72 | 3980
|  |  |  | 88.74 | 3959
|  |  |  | 88.76 | 4005
|  |  |  | 88.78 | 3879
|  |  |  | 88.8 | 4077
|  |  |  | 88.82 | 4003
|  |  |  | 88.84 | 4129
|  |  |  | 88.86 | 3921
|  |  |  | 88.88 | 3828
|  |  |  | 88.9 | 4047
|  |  |  | 88.92 | 3953
|  |  |  | 88.94 | 3901
|  |  |  | 88.96 | 3902
|  |  |  | 88.98 | 3933
|  |  |  | 89 | 3904
|  |  |  | 89.02 | 3926
|  |  |  | 89.04 | 3847
|  |  |  | 89.06 | 3954
|  |  |  | 89.08 | 3918
|  |  |  | 89.1 | 3873
|  |  |  | 89.12 | 3968
|  |  |  | 89.14 | 3857
|  |  |  | 89.16 | 3907
|  |  |  | 89.18 | 3813
|  |  |  | 89.2 | 3869
|  |  |  | 89.22 | 3950
|  |  |  | 89.24 | 3848
|  |  |  | 89.26 | 3867
|  |  |  | 89.28 | 3807
|  |  |  | 89.3 | 3694
|  |  |  | 89.32 | 3826
|  |  |  | 89.34 | 3893
|  |  |  | 89.36 | 3861
|  |  |  | 89.38 | 3900
|  |  |  | 89.4 | 3797
|  |  |  | 89.42 | 3930
|  |  |  | 89.44 | 3824
|  |  |  | 89.46 | 3691
|  |  |  | 89.48 | 3781
|  |  |  | 89.5 | 3836
|  |  |  | 89.52 | 3709
|  |  |  | 89.54 | 3906
|  |  |  | 89.56 | 3770
|  |  |  | 89.58 | 3781
|  |  |  | 89.6 | 3819
|  |  |  | 89.62 | 3675
|  |  |  | 89.64 | 3841
|  |  |  | 89.66 | 3837
|  |  |  | 89.68 | 3773
|  |  |  | 89.7 | 3716
|  |  |  | 89.72 | 3824
|  |  |  | 89.74 | 3873
|  |  |  | 89.76 | 3891
|  |  |  | 89.78 | 3754
|  |  |  | 89.8 | 3759
|  |  |  | 89.82 | 3722
|  |  |  | 89.84 | 3825
|  |  |  | 89.86 | 3780
|  |  |  | 89.88 | 3794
|  |  |  | 89.9 | 3786
|  |  |  | 89.92 | 3800
|  |  |  | 89.94 | 3795
|  |  |  | 89.96 | 3875
|  |  |  | 89.98 | 3769
|  |  |  | 90 | 3747

## Figure 5
MC600-Cls | [8 empty] | MC600-ols | [6 empty] | MC800-cls | [8 empty] | MC800-ols | [6 empty] | MC1000-cls | [8 empty] | MC1000-ols
292.08 | 3179.3 | 3607.426 | 3179.3 | 3241.575 | 3285.213 | 3245.287 | 3195.625 | 3356.927 | 540.28 | -212 | 8.55685 | -212 | -182.9243 | -59.9156 | -172.6032 | 297.18 | -91.5 | 39.37309 | -91.5 | -75.35991 | -52.7868 | -67.62812 | -89.1696 | -41.68249 | 541.18 | 108.1 | 201.9275 | 108.1 | 121.0212 | 126.0856 | 171.0208 | 295.87 | -402 | 427.5792 | -402 | -372.3885 | -335.4055 | -363.9326 | 273.6931 | -382.3873 | 540.47 | -55.6 | 164.7784 | -55.6 | -51.23265 | -26.54736 | 131.3585
291.98 | 3098.7 | 3635.552 | 3179.3 | 3243.221 | 3288.253 | 3247.509 | 3196.363 | 3377.406 | 540.18 | 126.3 | 15.20123 | -211.2131 | -181.47 | -55.11569 | -170.6393 | 297.08 | 171.8 | 42.76305 | -90.61874 | -74.22334 | -51.26291 | -66.31179 | -88.23905 | -39.67481 | 541.08 | 117.8 | 204.2791 | 108.1 | 121.2896 | 126.518 | 172.6715 | 295.77 | 103.9 | 452.1763 | -398 | -367.8663 | -330.1769 | -359.1462 | 295.277 | -377.9113 | 540.37 | 38.5 | 171.5691 | -55.41818 | -50.95253 | -25.60438 | 137.2897
291.88 | 3244.7 | 3667.85 | 3179.4 | 3245.034 | 3291.527 | 3249.945 | 3197.252 | 3401.693 | 540.08 | 196.6 | 22.07697 | -210.4262 | -179.993 | -50.15947 | -168.6231 | 296.98 | 162.2 | 46.22637 | -89.73746 | -73.08073 | -49.72309 | -64.98361 | -87.30692 | -37.62913 | 540.98 | 290.9 | 206.7192 | 108.0976 | 121.5644 | 126.964 | 174.3861 | 295.67 | 438.9 | 477.5572 | -394 | -363.3303 | -324.9145 | -354.3355 | 317.5556 | -373.4181 | 540.27 | 145 | 178.7702 | -55.23636 | -50.66907 | -24.63128 | 143.5979
291.78 | 3048.6 | 3704.672 | 3179.319 | 3246.736 | 3294.761 | 3252.321 | 3198.015 | 3430.116 | 539.98 | -169.5 | 29.20418 | -209.6393 | -178.4912 | -45.03343 | -166.5498 | 296.88 | 777.2 | 49.7677 | -88.8562 | -71.93176 | -48.16641 | -63.64287 | -86.37315 | -35.54292 | 540.88 | -2.1 | 209.2097 | 108.0532 | 121.8056 | 127.3842 | 176.1264 | 295.57 | 166.4 | 503.7794 | -390 | -358.7798 | -319.616 | -349.499 | 340.5806 | -368.9064 | 540.17 | -199.5 | 186.4376 | -55.05454 | -50.38203 | -23.62593 | 150.3365
291.68 | 3059.5 | 3747.148 | 3179.481 | 3248.754 | 3298.386 | 3255.07 | 3199.081 | 3463.781 | 539.88 | 100.5 | 36.58868 | -208.8525 | -176.9646 | -39.73395 | -164.4177 | 296.78 | 729.1 | 53.38958 | -87.97493 | -70.77628 | -46.59248 | -62.28923 | -85.43764 | -33.41451 | 540.78 | -105.4 | 211.8703 | 108.08 | 122.1272 | 127.8929 | 178.0102 | 295.47 | 156.9 | 530.8845 | -386 | -354.2143 | -314.2807 | -344.6357 | 364.3907 | -364.3755 | 540.07 | 48.6 | 194.6216 | -54.87273 | -50.09139 | -22.58765 | 157.5552
291.58 | 3434.2 | 3795.792 | 3179.63 | 3250.836 | 3302.156 | 3257.944 | 3200.202 | 3503.173 | 539.78 | -41.4 | 44.24878 | -208.0656 | -175.4114 | -34.24881 | -162.2222 | 296.68 | 471.4 | 57.09552 | -87.09367 | -69.61408 | -45.00074 | -60.92221 | -84.50035 | -31.24176 | 540.68 | -0.2 | 214.6617 | 108.1319 | 122.4836 | 128.4452 | 179.9966 | 295.37 | 268.3 | 558.9242 | -382 | -349.6334 | -308.907 | -339.7446 | 389.0336 | -359.8244 | 539.97 | -122.8 | 203.4011 | -54.69091 | -49.79685 | -21.51355 | 165.3297
291.48 | 3714.6 | 3850.954 | 3179.314 | 3252.536 | 3305.628 | 3260.503 | 3200.93 | 3548.613 | 539.68 | 41.8 | 52.20444 | -207.2787 | -173.8298 | -28.56476 | -159.9584 | 296.58 | 1015.3 | 60.88931 | -86.2124 | -68.44495 | -43.39055 | -59.54131 | -83.56118 | -29.02231 | 540.58 | 110.4 | 217.5354 | 108.1582 | 122.8243 | 128.9907 | 182.0368 | 295.27 | 206.4 | 587.9547 | -378 | -345.0363 | -303.4935 | -334.8245 | 414.5611 | -355.252 | 539.87 | 96.8 | 212.8459 | -54.50909 | -49.49836 | -20.40278 | 173.7288
291.38 | 3820.7 | 3913.648 | 3178.651 | 3253.975 | 3308.932 | 3262.875 | 3201.393 | 3601.077 | 539.58 | 254.4 | 60.46355 | -206.4918 | -172.2195 | -22.6768 | -157.6238 | 296.48 | 598 | 64.7741 | -85.33113 | -67.26874 | -41.7615 | -58.14613 | -82.62006 | -26.75399 | 540.48 | 164.4 | 220.4996 | 108.1576 | 123.1487 | 129.5298 | 184.1364 | 295.17 | 309.2 | 618.0289 | -374 | -340.4228 | -298.0391 | -329.8744 | 441.0229 | -350.6576 | 539.77 | -63.3 | 223.0537 | -54.32727 | -49.19565 | -19.25271 | 182.8475
291.28 | 3904.6 | 3984.964 | 3177.855 | 3255.374 | 3312.293 | 3265.286 | 3201.812 | 3661.62 | 539.48 | 106.2 | 69.05316 | -205.7049 | -170.578 | -16.56691 | -155.2118 | 296.38 | 633.5 | 68.7561 | -84.44987 | -66.08504 | -40.11246 | -56.73582 | -81.6769 | -24.43315 | 540.38 | 65.8 | 223.5707 | 108.144 | 123.4706 | 130.0766 | 186.3114 | 295.07 | 269.9 | 649.2289 | -370 | -335.7918 | -292.5413 | -324.8923 | 468.4939 | -346.0395 | 539.67 | 115.8 | 234.1389 | -54.14545 | -48.88845 | -18.0605 | 192.797
291.18 | 4111.4 | 4065.828 | 3176.955 | 3256.764 | 3315.751 | 3267.778 | 3202.226 | 3731.128 | 539.38 | -9.7 | 77.98311 | -204.918 | -168.9048 | -10.22882 | -152.7193 | 296.28 | 293.5 | 72.83923 | -83.5686 | -64.89368 | -38.44297 | -55.30994 | -80.73158 | -22.05701 | 540.28 | 149.5 | 226.7942 | 108.1543 | 123.8279 | 130.6696 | 188.6053 | 294.97 | 948.3 | 681.6188 | -366 | -331.1429 | -286.9987 | -319.8772 | 497.0343 | -341.3967 | 539.57 | 77.7 | 246.2117 | -53.96363 | -48.57669 | -16.82496 | 203.6861
291.08 | 3803.3 | 4156.967 | 3175.797 | 3258 | 3319.166 | 3270.211 | 3202.491 | 3810.286 | 539.28 | 114 | 87.27885 | -204.1311 | -167.1978 | -3.64566 | -150.14 | 296.18 | 335.5 | 77.02872 | -82.68733 | -63.6944 | -36.75227 | -53.86787 | -79.78401 | -19.62206 | 540.18 | -57.8 | 230.1352 | 108.1442 | 124.1769 | 131.266 | 190.9807 | 294.87 | 916.6 | 715.2767 | -362 | -326.4754 | -281.4096 | -314.8275 | 526.717 | -336.7278 | 539.47 | 121.5 | 259.4288 | -53.78182 | -48.25999 | -15.54227 | 215.6675
290.98 | 4256.4 | 4259.827 | 3175.019 | 3259.725 | 3323.189 | 3273.24 | 3203.259 | 3900.491 | 539.18 | 10.7 | 96.96849 | -203.3443 | -165.4546 | 3.20126 | -147.4667 | 296.08 | 639.3 | 81.33032 | -81.80607 | -62.48693 | -35.03962 | -52.40898 | -78.8341 | -17.12432 | 540.08 | -284 | 233.6679 | 108.1846 | 124.5885 | 131.9372 | 193.5114 | 294.77 | 1000.5 | 750.2876 | -358 | -321.7885 | -275.7722 | -309.7416 | 557.6213 | -332.0314 | 539.37 | 294.4 | 273.9368 | -53.6 | -47.93826 | -14.21099 | 228.8861
290.88 | 4743.6 | 4374.29 | 3173.679 | 3261.004 | 3326.896 | 3275.939 | 3203.601 | 4001.566 | 539.08 | 64.5 | 107.0658 | -202.5574 | -163.6746 | 10.32083 | -144.6952 | 295.98 | 545.3 | 85.74934 | -80.9248 | -61.27109 | -33.30447 | -50.93275 | -77.88174 | -14.55979 | 539.98 | 284.1 | 237.4096 | 108.2799 | 125.0683 | 132.6897 | 196.2113 | 294.67 | 715.9 | 786.7337 | -354 | -317.0817 | -270.0849 | -304.6183 | 589.8249 | -327.3063 | 539.27 | 273.4 | 289.9286 | -53.41818 | -47.61116 | -12.82753 | 243.531
290.78 | 4699 | 4500.939 | 3171.734 | 3261.801 | 3330.26 | 3278.285 | 3203.491 | 4114.037 | 538.98 | 228.7 | 117.6089 | -201.7705 | -161.8545 | 17.73866 | -141.8162 | 295.88 | 285.2 | 90.29503 | -80.04353 | -60.04639 | -31.54546 | -49.43812 | -76.9268 | -11.92233 | 539.88 | 81.5 | 241.1717 | 108.2371 | 125.4234 | 133.3314 | 198.8912 | 294.57 | 1026 | 824.7352 | -350 | -312.3538 | -264.3446 | -299.4551 | 623.4391 | -322.5504 | 539.17 | 335 | 307.626 | -53.23636 | -47.27832 | -11.38792 | 259.8195
290.68 | 4621.4 | 4640.944 | 3169.841 | 3262.782 | 3333.956 | 3280.958 | 3203.605 | 4239.008 | 538.88 | 439.2 | 128.6155 | -200.9836 | -159.9936 | 25.46642 | -138.8245 | 295.78 | 17.8 | 94.97432 | -79.16227 | -58.81261 | -29.76198 | -47.92451 | -75.96915 | -9.20651 | 539.78 | -50.7 | 245.1531 | 108.2436 | 125.842 | 134.0513 | 201.7471 | 294.47 | 1239.3 | 864.3917 | -346 | -307.6042 | -258.5497 | -294.2504 | 658.558 | -317.7621 | 539.07 | -58 | 327.246 | -53.05454 | -46.93963 | -9.89025 | 277.9668
290.58 | 5284.6 | 4794.674 | 3168.042 | 3263.996 | 3338.046 | 3284.02 | 3204.006 | 4376.775 | 538.78 | 101.4 | 140.124 | -200.1967 | -158.0889 | 33.53009 | -135.7106 | 295.68 | -17.1 | 99.7962 | -78.281 | -57.56942 | -27.95309 | -46.39113 | -75.00864 | -6.40551 | 539.68 | 148.3 | 249.3496 | 108.2822 | 126.3079 | 134.8345 | 204.7717 | 294.37 | 1091.9 | 905.8218 | -342 | -302.832 | -252.6978 | -289.0022 | 695.2933 | -312.9396 | 538.97 | 464.4 | 349.0811 | -52.87273 | -46.59459 | -8.32924 | 298.2595
290.48 | 5601.3 | 4961.271 | 3165.419 | 3264.533 | 3341.633 | 3286.579 | 3203.803 | 4526.401 | 538.68 | 28.1 | 152.1778 | -199.4098 | -156.1375 | 41.95929 | -132.4637 | 295.58 | -141.7 | 104.7708 | -77.39973 | -56.31651 | -26.11786 | -44.83716 | -74.04517 | -3.51141 | 539.58 | 344.4 | 253.6866 | 108.2725 | 126.7409 | 135.6014 | 207.8894 | 294.27 | 1392.3 | 949.1541 | -338 | -298.0363 | -246.7865 | -283.7084 | 733.7662 | -308.0809 | 538.87 | 488.3 | 373.4059 | -52.69091 | -46.24304 | -6.70258 | 320.9697
290.38 | 5995.8 | 5141.127 | 3162.401 | 3264.834 | 3345.17 | 3289.095 | 3203.456 | 4688.175 | 538.58 | 250.6 | 164.8039 | -198.623 | -154.138 | 50.77299 | -129.077 | 295.48 | -7.2 | 109.9086 | -76.51846 | -55.05361 | -24.25556 | -43.26193 | -73.07858 | -0.51561 | 539.48 | 198.5 | 258.1822 | 108.2152 | 127.143 | 136.3556 | 211.114 | 294.17 | 1495.2 | 994.5154 | -334 | -293.2164 | -240.8138 | -278.3672 | 774.097 | -303.1842 | 538.77 | 470 | 400.5689 | -52.50909 | -45.88454 | -5.00514 | 346.4404
290.28 | 6798.3 | 5333.68 | 3158.89 | 3264.811 | 3348.587 | 3291.502 | 3202.906 | 4861.432 | 538.48 | 472.6 | 178.0634 | -197.8361 | -152.0862 | 60.0137 | -125.5361 | 295.38 | 159 | 115.2253 | -75.6372 | -53.78015 | -22.36455 | -41.6641 | -72.10869 | 2.59399 | 539.38 | 197.8 | 262.9266 | 108.1932 | 127.5974 | 137.1811 | 214.5345 | 294.07 | 1550.2 | 1042.082 | -330 | -288.3707 | -234.7759 | -272.9755 | 816.4506 | -298.2466 | 538.67 | 428.7 | 430.9628 | -52.32727 | -45.5186 | -3.23129 | 375.0581
290.18 | 6610 | 5537.705 | 3154.379 | 3263.971 | 3351.406 | 3293.329 | 3201.698 | 5044.819 | 538.38 | 495.4 | 191.9943 | -197.0492 | -149.9809 | 69.70921 | -121.8323 | 295.28 | 8.6 | 120.7351 | -74.75594 | -52.49585 | -20.44402 | -40.04291 | -71.13532 | 5.82945 | 539.28 | -495.1 | 267.9013 | 108.1715 | 128.0702 | 138.0455 | 218.1286 | 293.97 | 1571.1 | 1092.004 | -326 | -283.4985 | -228.6704 | -267.5311 | 860.9705 | -293.2659 | 538.57 | 532 | 464.963 | -52.14545 | -45.14502 | -1.37791 | 407.195
290.08 | 6724.1 | 5753.395 | 3150.097 | 3263.552 | 3354.884 | 3295.843 | 3201.128 | 5238.377 | 538.28 | 381.2 | 206.6659 | -196.2623 | -147.8181 | 79.90967 | -117.9503 | 295.18 | 79.2 | 126.4557 | -73.87466 | -51.20029 | -18.49278 | -38.39732 | -70.15829 | 9.20574 | 539.18 | -43.1 | 273.2928 | 108.318 | 128.7307 | 139.1197 | 222.0785 | 293.87 | 1951.9 | 1144.46 | -322 | -278.5986 | -222.4945 | -262.0312 | 907.8235 | -288.2395 | 538.47 | 678.8 | 503.0643 | -51.96363 | -44.76312 | 0.56248 | 443.3376
289.98 | 6797.3 | 5978.954 | 3145.668 | 3263.192 | 3358.678 | 3298.712 | 3200.923 | 5440.122 | 538.18 | 687 | 222.1599 | -195.4754 | -145.5935 | 90.67523 | -113.8726 | 295.08 | 290 | 132.4076 | -72.9934 | -49.89308 | -16.50965 | -36.72626 | -69.17744 | 12.74043 | 539.08 | 131 | 278.8331 | 108.3548 | 129.3011 | 140.1273 | 226.1144 | 293.77 | 2475.9 | 1199.638 | -318 | -273.6699 | -216.2448 | -256.4731 | 957.1897 | -283.1645 | 538.37 | 496.6 | 545.7153 | -51.78181 | -44.3727 | 2.59368 | 483.9307
289.88 | 7126 | 6212.926 | 3141.143 | 3262.959 | 3362.883 | 3302.042 | 3201.289 | 5648.324 | 538.08 | 360.2 | 238.5449 | -194.6885 | -143.3053 | 102.0591 | -109.586 | 294.98 | 577 | 138.6129 | -72.11214 | -48.57389 | -14.49368 | -35.02884 | -68.19257 | 16.45335 | 538.98 | 389.2 | 284.6144 | 108.3493 | 129.8507 | 141.1395 | 230.323 | 293.67 | 2860.6 | 1257.725 | -314 | -268.7113 | -209.9187 | -250.8542 | 1009.248 | -278.0381 | 538.27 | 475.3 | 593.4754 | -51.6 | -43.97311 | 4.72317 | 529.5253
289.78 | 7476 | 6453.016 | 3136.205 | 3262.553 | 3367.221 | 3305.571 | 3202.157 | 5860.333 | 537.98 | 527.3 | 255.9438 | -193.9016 | -140.9476 | 114.1539 | -105.0658 | 294.88 | 796.6 | 145.1025 | -71.23087 | -47.24199 | -12.44283 | -33.30335 | -67.20338 | 20.37063 | 538.88 | 151.4 | 290.6291 | 108.2811 | 130.3593 | 142.1376 | 234.6943 | 293.57 | 2737.6 | 1318.975 | -310 | -263.7211 | -203.5113 | -245.1703 | 1064.234 | -272.8563 | 538.17 | 921.1 | 646.9586 | -51.41818 | -43.56367 | 6.95924 | 580.7266
289.68 | 8014.4 | 6697.1 | 3130.827 | 3261.964 | 3371.711 | 3309.339 | 3203.896 | 6073.498 | 537.88 | 559.6 | 274.4625 | -193.1147 | -138.5183 | 127.0443 | -100.293 | 294.78 | 1067.7 | 151.907 | -70.3496 | -45.89703 | -10.35604 | -31.54877 | -66.20968 | 24.52014 | 538.78 | 74.9 | 297.023 | 108.2706 | 130.9492 | 143.246 | 239.369 | 293.47 | 2841.9 | 1383.605 | -306 | -258.698 | -197.0195 | -239.4183 | 1122.356 | -267.6159 | 538.07 | 837.6 | 706.7216 | -51.23636 | -43.14409 | 9.30702 | 638.0859
289.58 | 7299.5 | 6942.764 | 3124.775 | 3260.977 | 3376.171 | 3313.188 | 3206.91 | 6284.619 | 537.78 | 684.6 | 294.2651 | -192.3279 | -136.0119 | 140.8581 | -95.23685 | 294.68 | 1521.3 | 159.0637 | -69.46834 | -44.53851 | -8.23182 | -29.76375 | -65.21122 | 28.93564 | 538.68 | -149.2 | 303.7858 | 108.2787 | 131.5827 | 144.4297 | 244.3308 | 293.37 | 3334.7 | 1451.865 | -302 | -253.6407 | -190.4392 | -233.5946 | 1183.853 | -262.313 | 537.97 | 865.4 | 773.4999 | -51.05454 | -42.71344 | 11.7775 | 702.3267
289.48 | 7824.4 | 7189.386 | 3119.602 | 3261.166 | 3382.206 | 3318.757 | 3213.754 | 6491.91 | 537.68 | 639.7 | 315.5555 | -191.541 | -133.4224 | 155.7555 | -89.85957 | 294.58 | 1545.8 | 166.6159 | -68.58707 | -43.16589 | -6.06859 | -27.94684 | -64.20772 | 33.65668 | 538.58 | 321.7 | 310.973 | 108.3413 | 132.2963 | 145.727 | 249.6322 | 293.27 | 2915.9 | 1524.022 | -298 | -248.5475 | -183.7664 | -227.6953 | 1248.975 | -256.9432 | 537.87 | 855.2 | 847.9117 | -50.87273 | -42.27135 | 14.37701 | 774.0606
289.38 | 8234.7 | 7433.778 | 3113.772 | 3261.021 | 3388.352 | 3324.627 | 3224.447 | 6690.419 | 537.58 | 604 | 338.5461 | -190.7541 | -130.7467 | 171.9073 | -84.12277 | 294.48 | 2338.9 | 174.6117 | -67.7058 | -41.77876 | -3.86513 | -26.09686 | -63.19893 | 38.7282 | 538.48 | 190.1 | 318.4562 | 108.2894 | 132.9235 | 146.9745 | 255.1371 | 293.17 | 3270.9 | 1600.336 | -294 | -243.4173 | -176.9973 | -221.7167 | 1317.969 | -251.5026 | 537.77 | 1085.4 | 930.7285 | -50.69091 | -41.81695 | 17.1169 | 854.0468
289.28 | 8132 | 7674.768 | 3107.426 | 3260.708 | 3394.816 | 3331.074 | 3241.414 | 6876.458 | 537.48 | 725.4 | 363.5603 | -189.9672 | -127.9768 | 189.5667 | -77.96397 | 294.38 | 2246.6 | 183.1137 | -66.82453 | -40.37622 | -1.61889 | -24.21158 | -62.18444 | 44.20675 | 538.38 | 25.6 | 326.4096 | 108.2695 | 133.6112 | 148.3216 | 261.0159 | 293.07 | 3779.1 | 1681.148 | -290 | -238.2476 | -170.1255 | -215.653 | 1391.16 | -245.9852 | 537.67 | 1173.8 | 1022.771 | -50.50909 | -41.34927 | 20.00982 | 943.0923
289.18 | 8251.7 | 7912.633 | 3101.199 | 3260.893 | 3402.313 | 3338.913 | 3268.546 | 7046.764 | 537.38 | 800.7 | 390.9399 | -189.1803 | -125.1091 | 209.0042 | -71.31596 | 294.28 | 2659.9 | 192.1871 | -65.94327 | -38.95782 | 0.67156 | -22.28963 | -61.16399 | 50.15385 | 538.28 | -30.5 | 334.8892 | 108.2896 | 134.3697 | 149.7817 | 267.317 | 292.97 | 3393.9 | 1766.754 | -286 | -233.0368 | -163.1468 | -209.5002 | 1468.823 | -240.386 | 537.57 | 1338.1 | 1124.712 | -50.32727 | -40.86781 | 23.06459 | 1041.861
289.08 | 8092.3 | 8147.945 | 3094.817 | 3261.33 | 3410.656 | 3348.111 | 3309.972 | 7197.142 | 537.28 | 953.3 | 421.1643 | -188.3934 | -122.1356 | 230.5908 | -64.07784 | 294.18 | 2842.2 | 201.9091 | -65.062 | -37.52289 | 3.00816 | -20.32916 | -60.13718 | 56.64225 | 538.18 | 140.4 | 343.9268 | 108.3234 | 135.1748 | 151.3349 | 274.0638 | 292.87 | 3342.6 | 1857.482 | -282 | -227.7831 | -156.0558 | -203.2528 | 1551.273 | -234.6991 | 537.47 | 1646.4 | 1237.478 | -50.14545 | -40.37129 | 26.29808 | 1151.26
288.98 | 8516.1 | 8383.292 | 3088.624 | 3262.4 | 3420.286 | 3359.347 | 3371.654 | 7324.101 | 537.18 | 1035.6 | 454.8389 | -187.6066 | -119.0476 | 254.7876 | -56.11417 | 294.08 | 3245.1 | 212.369 | -64.18073 | -36.07077 | 5.39291 | -18.32829 | -59.10363 | 63.75583 | 538.08 | 436.8 | 353.52 | 108.3155 | 135.9724 | 152.9298 | 281.249 | 292.77 | 3123.6 | 1953.681 | -278 | -222.4844 | -148.8469 | -196.9054 | 1638.836 | -228.9181 | 537.37 | 1294 | 1361.736 | -49.96363 | -39.85909 | 29.72148 | 1271.947
288.88 | 8456.4 | 8622.021 | 3081.898 | 3263.423 | 3430.6 | 3372.399 | 3459.682 | 7423.511 | 537.08 | 1117.3 | 492.6556 | -186.8197 | -115.8402 | 282.1142 | -47.2578 | 293.98 | 3342 | 223.6649 | -63.29947 | -34.6009 | 7.8275 | -16.28534 | -58.06298 | 71.58878 | 537.98 | -114.2 | 363.7294 | 108.2357 | 136.735 | 154.5442 | 288.9217 | 292.67 | 3721.9 | 2055.68 | -274 | -217.139 | -141.5149 | -190.4527 | 1731.823 | -223.0365 | 537.27 | 1733.9 | 1498.357 | -49.78181 | -39.32994 | 33.35327 | 1404.77
288.78 | 8738.2 | 8870.088 | 3075.238 | 3265.039 | 3442.32 | 3388.579 | 3582.152 | 7492.951 | 536.98 | 1311.3 | 535.5753 | -186.0328 | -112.5018 | 313.2736 | -37.26207 | 293.88 | 3708.9 | 235.9193 | -62.4182 | -33.11217 | 10.31516 | -14.1974 | -57.01467 | 80.25563 | 537.88 | -39.4 | 374.8475 | 108.2898 | 137.6696 | 156.3888 | 297.3687 | 292.57 | 3881.3 | 2163.913 | -270 | -211.7437 | -134.0514 | -183.8868 | 1830.64 | -217.0455 | 537.17 | 1569 | 1648.223 | -49.6 | -38.78246 | 37.21467 | 1550.59
288.68 | 9085.2 | 9133.584 | 3068.22 | 3266.874 | 3455.165 | 3408.523 | 3746.153 | 7529.751 | 536.88 | 1275.7 | 584.6858 | -185.2459 | -109.0261 | 349.0414 | -25.82121 | 293.78 | 3416.5 | 249.2607 | -61.53693 | -31.60396 | 12.85779 | -12.06255 | -55.95825 | 89.87997 | 537.78 | 364 | 386.8542 | 108.3257 | 138.6273 | 158.32 | 306.5582 | 292.47 | 3876.9 | 2278.739 | -266 | -206.2964 | -126.4505 | -177.2015 | 1935.625 | -210.9372 | 537.07 | 1807.9 | 1811.912 | -49.41818 | -38.21581 | 41.32286 | 1709.968
288.58 | 8761.3 | 9419.252 | 3060.764 | 3268.9 | 3469.218 | 3433.705 | 3957.998 | 7532.486 | 536.78 | 1193 | 641.4216 | -184.459 | -105.4017 | 390.4135 | -12.5083 | 293.68 | 3496.6 | 263.8378 | -60.65567 | -30.07544 | 15.45794 | -9.8783 | -54.8932 | 100.6041 | 537.68 | 533.7 | 399.8385 | 108.2635 | 139.5313 | 160.2676 | 316.5667 | 292.37 | 3907.6 | 2400.558 | -262 | -200.7946 | -118.7047 | -170.3892 | 2047.148 | -204.7023 | 536.97 | 2158.5 | 1990.346 | -49.23636 | -37.62813 | 45.70794 | 1883.793
288.48 | 8598.7 | 9733.871 | 3053.7 | 3272.009 | 3485.487 | 3467.208 | 4222.283 | 7501.684 | 536.68 | 1358.9 | 707.5617 | -183.6721 | -101.6154 | 438.5902 | 3.24268 | 293.58 | 3013.2 | 279.8176 | -59.7744 | -28.5257 | 18.11831 | -7.64206 | -53.81893 | 112.5884 | 537.58 | 360.2 | 414.0477 | 108.1602 | 140.44 | 162.295 | 327.6331 | 292.27 | 4504.6 | 2529.777 | -258 | -195.2355 | -110.8064 | -163.4419 | 2165.592 | -198.3307 | 536.87 | 2475 | 2183.972 | -49.05454 | -37.0184 | 50.3949 | 2072.487
288.38 | 8672.9 | 10081.47 | 3046.828 | 3276.073 | 3504 | 3512.097 | 4538.748 | 7437.864 | 536.58 | 1470.8 | 785.1488 | -182.8853 | -97.65891 | 494.8987 | 22.13852 | 293.48 | 3192 | 297.3819 | -58.89314 | -26.95403 | 20.84113 | -5.35145 | -52.73489 | 126.0086 | 537.48 | 538 | 429.8474 | 108.0989 | 141.4409 | 164.4981 | 340.1062 | 292.17 | 4235.2 | 2666.772 | -254 | -189.6167 | -102.7483 | -156.3518 | 2291.301 | -191.812 | 536.77 | 2523.2 | 2393.492 | -48.87273 | -36.38474 | 55.42285 | 2276.708
288.28 | 9645.4 | 10462.51 | 3039.857 | 3280.876 | 3524.701 | 3572.608 | 4901.293 | 7342.46 | 536.48 | 1541.4 | 876.8496 | -182.0984 | -93.51489 | 561.0332 | 45.13458 | 293.38 | 2426.9 | 316.7487 | -58.01187 | -25.35903 | 23.63058 | -3.00263 | -51.64028 | 141.0726 | 537.38 | 152.1 | 447.4727 | 107.9944 | 142.4508 | 166.7998 | 354.211 | 292.07 | 4145.9 | 2812.047 | -250 | -183.9339 | -94.51894 | -149.1075 | 2424.739 | -185.1322 | 536.67 | 2918.8 | 2619.562 | -48.69091 | -35.72503 | 60.84095 | 2497.064
288.18 | 9589.8 | 10872.74 | 3031.671 | 3285.39 | 3546.757 | 3653.827 | 5296.524 | 7216.922 | 536.38 | 1601.5 | 985.637 | -181.3115 | -89.17294 | 638.8019 | 73.3851 | 293.28 | 2298.6 | 338.1435 | -57.1306 | -23.73985 | 26.48927 | -0.59283 | -50.53441 | 157.9989 | 537.28 | 391.6 | 467.5037 | 107.9837 | 143.6107 | 169.3508 | 370.5096 | 291.97 | 4817.8 | 2965.986 | -246 | -178.1844 | -86.10999 | -141.6999 | 2566.259 | -178.2784 | 536.57 | 2794 | 2862.322 | -48.50909 | -35.03788 | 66.70146 | 2733.64
288.08 | 10149 | 11306.01 | 3023.544 | 3290.987 | 3571.767 | 3765.264 | 5706.436 | 7065.729 | 536.28 | 1518.2 | 1115.218 | -180.5246 | -84.61504 | 730.4104 | 108.3737 | 293.18 | 1847.7 | 361.8192 | -56.24933 | -22.09538 | 29.4206 | 1.88136 | -49.41649 | 177.0318 | 537.18 | 921.1 | 490.3546 | 107.9148 | 144.7734 | 172.0142 | 389.3966 | 291.87 | 4727.9 | 3129.015 | -242 | -172.3647 | -77.51111 | -134.1177 | 2716.244 | -171.2355 | 536.47 | 3203.6 | 3122.378 | -48.32727 | -34.3205 | 73.08829 | 2986.956
287.98 | 9971.3 | 11750.11 | 3014.714 | 3297.013 | 3599.335 | 3916.687 | 6104.117 | 6891.81 | 536.18 | 1807.9 | 1269.98 | -179.7377 | -79.821 | 838.3951 | 151.9304 | 293.08 | 1916.3 | 388.0525 | -55.36807 | -20.42448 | 32.42816 | 4.42359 | -48.28564 | 198.4386 | 537.08 | 757.9 | 516.6228 | 107.7172 | 145.8708 | 174.7312 | 411.4552 | 291.77 | 4892.3 | 3301.556 | -238 | -166.4707 | -68.71126 | -126.3489 | 2875.074 | -163.9865 | 536.37 | 3479.3 | 3399.603 | -48.14545 | -33.57115 | 80.09644 | 3256.787
287.88 | 10121.8 | 12192.16 | 3006.093 | 3304.517 | 3630.834 | 4122.246 | 6459.091 | 6699.842 | 536.08 | 2024.6 | 1454.687 | -178.9508 | -74.77627 | 965.3959 | 206.1656 | 292.98 | 2163.9 | 417.1346 | -54.4868 | -18.72614 | 35.5151 | 7.03725 | -47.14098 | 222.5022 | 536.98 | 694.9 | 547.3799 | 107.5592 | 147.0775 | 177.6906 | 437.7303 | 291.67 | 5297.5 | 3483.968 | -234 | -160.4992 | -59.70015 | -118.3817 | 3043.063 | -156.5139 | 536.27 | 3480.1 | 3694.218 | -47.96363 | -32.78689 | 87.8681 | 3543.209
287.78 | 11231.9 | 12617.2 | 2997.275 | 3313.236 | 3666.367 | 4397.165 | 6736.142 | 6493.394 | 535.98 | 2230.5 | 1675.203 | -178.1639 | -69.45409 | 1114.641 | 273.6882 | 292.88 | 1648.2 | 449.4063 | -53.60553 | -16.99857 | 38.68681 | 9.7276 | -45.9813 | 249.5497 | 536.88 | 603.6 | 583.641 | 107.4165 | 148.3723 | 180.8826 | 469.219 | 291.57 | 5567.6 | 3676.762 | -230 | -154.4446 | -50.46198 | -110.1994 | 3220.662 | -148.7943 | 536.17 | 3825.2 | 4006.357 | -47.78181 | -31.96442 | 96.59763 | 3846.161
287.68 | 11158 | 13013.86 | 2987.071 | 3322.149 | 3705.352 | 4758.106 | 6901.4 | 6275.133 | 535.88 | 2310.4 | 1937.564 | -177.377 | -63.83614 | 1289.311 | 357.335 | 292.78 | 1505.8 | 485.206 | -52.72427 | -15.24062 | 41.94697 | 12.49863 | -44.80555 | 279.9095 | 536.78 | 758 | 626.7479 | 107.2959 | 149.7683 | 184.3371 | 507.2343 | 291.47 | 5913.7 | 3880.271 | -226 | -148.3027 | -40.98451 | -101.7876 | 3408.151 | -140.8051 | 536.07 | 4112.6 | 4335.462 | -47.6 | -31.10133 | 106.5324 | 4164.832
287.58 | 11754.6 | 13384.42 | 2976.945 | 3332.913 | 3749.975 | 5225.781 | 6933.326 | 6050.207 | 535.78 | 2231.5 | 2248.8 | -176.5902 | -57.8933 | 1493.107 | 460.4058 | 292.68 | 1077 | 524.9014 | -51.843 | -13.45083 | 45.30018 | 15.35519 | -43.61245 | 313.9373 | 536.68 | 1090.2 | 678.2686 | 107.1378 | 151.2126 | 188.0204 | 553.3111 | 291.37 | 6338.5 | 4094.857 | -222 | -142.0686 | -31.25299 | -93.12941 | 3605.828 | -132.5194 | 535.97 | 4579.2 | 4681.646 | -47.41818 | -30.19323 | 118.0358 | 4498.967
287.48 | 12672.2 | 13745.94 | 2966.068 | 3344.917 | 3800.246 | 5818.515 | 6825.24 | 5821.3 | 535.68 | 2602.1 | 2616.566 | -175.8033 | -51.59258 | 1730.02 | 586.5321 | 292.58 | 598.3 | 568.8798 | -50.96173 | -11.62764 | 48.75136 | 18.3025 | -42.40063 | 352.0072 | 536.58 | 742.8 | 739.9984 | 106.8989 | 152.6664 | 191.9118 | 609.218 | 291.27 | 6284.1 | 4320.855 | -218 | -135.7369 | -21.25148 | -84.20618 | 3813.956 | -123.9068 | 535.87 | 4620.8 | 5044.106 | -47.23636 | -29.23706 | 131.5694 | 4847.301
287.38 | 13157.1 | 14133.76 | 2954.04 | 3358.035 | 3856.832 | 6553.936 | 6590.086 | 5591.03 | 535.58 | 3306.7 | 3048.167 | -175.0164 | -44.90765 | 2003.752 | 739.2898 | 292.48 | 363.1 | 617.5296 | -50.08047 | -9.76968 | 52.30491 | 21.34552 | -41.16867 | 394.4957 | 536.48 | 886.3 | 814.4165 | 106.7444 | 154.3039 | 196.2127 | 677.3887 | 291.17 | 6149.8 | 4558.485 | -214 | -129.3026 | -10.96475 | -74.99925 | 4032.685 | -114.9338 | 535.77 | 5213.7 | 5422.61 | -47.05454 | -28.22805 | 147.7764 | 5208.953
287.28 | 14233.3 | 14594.28 | 2941.396 | 3373.101 | 3921.505 | 7446.134 | 6256.296 | 5362.832 | 535.48 | 3345.8 | 3551.998 | -174.2295 | -37.79416 | 2318.704 | 922.6288 | 292.38 | 463.9 | 671.2973 | -49.1992 | -7.87461 | 55.96804 | 24.49161 | -39.91468 | 441.8302 | 536.38 | 784.4 | 903.9025 | 106.555 | 156.0112 | 200.8349 | 760.1663 | 291.07 | 6820.4 | 4808.136 | -210 | -122.7581 | -0.37039 | -65.48317 | 4262.305 | -105.557 | 535.67 | 5545.4 | 5816.943 | -46.87273 | -27.16076 | 167.5137 | 5582.845
287.18 | 15094.5 | 15172.66 | 2927.403 | 3389.735 | 3995.076 | 8501.588 | 5857.414 | 5138.456 | 535.38 | 3723.7 | 4135.127 | -173.4426 | -30.21764 | 2678.531 | 1139.928 | 292.28 | 1161.3 | 730.5953 | -48.31793 | -5.94084 | 59.74596 | 27.74668 | -38.6369 | 494.4087 | 536.28 | 1089.2 | 1011.506 | 106.3902 | 157.8576 | 205.8851 | 860.5441 | 290.97 | 6960.6 | 5069.927 | -206 | -116.0973 | 10.5498 | -55.63498 | 4502.841 | -95.73079 | 535.57 | 5967.2 | 6226.185 | -46.69091 | -26.03082 | 191.8593 | 5966.974
287.08 | 15813.9 | 15905.67 | 2912.326 | 3408.624 | 4079.783 | 9718.658 | 5427.617 | 4920.295 | 535.28 | 4387 | 4804.98 | -172.6557 | -22.12596 | 3087.3 | 1394.494 | 292.18 | 390.7 | 795.8539 | -47.43667 | -3.9664 | 63.64502 | 31.11781 | -37.33328 | 552.6441 | 536.18 | 1100 | 1140.515 | 106.1514 | 159.7546 | 211.323 | 981.7399 | 290.87 | 7227.2 | 5343.976 | -202 | -109.3132 | 21.81764 | -45.42773 | 4754.299 | -85.40011 | 535.47 | 5970.6 | 6650.474 | -46.50909 | -24.83102 | 222.2591 | 6360.028
286.98 | 17009.9 | 16814.33 | 2896.338 | 3430.425 | 4178.422 | 11083.68 | 4996.808 | 4710.34 | 535.18 | 4873.7 | 5568.254 | -171.8689 | -13.45781 | 3548.911 | 1689.063 | 292.08 | 265 | 867.5016 | -46.5554 | -1.94914 | 67.67209 | 34.61264 | -36.00151 | 616.9459 | 536.08 | 1397.4 | 1294.465 | 105.9099 | 161.7816 | 217.2836 | 1127.219 | 290.77 | 7970.3 | 5630.307 | -198 | -102.3981 | 33.45676 | -34.83171 | 5016.58 | -74.49979 | 535.37 | 6737.7 | 7089.071 | -46.32727 | -23.55574 | 260.4617 | 6759.511
286.88 | 18246.3 | 17901.18 | 2878.848 | 3455.164 | 4294.378 | 12570.21 | 4587.544 | 4509.282 | 535.08 | 5614.7 | 6428.841 | -171.082 | -4.15566 | 4065.966 | 2024.867 | 291.98 | 608.2 | 945.9336 | -45.67413 | 0.11282 | 71.83347 | 38.23862 | -34.63922 | 687.6913 | 535.98 | 1564 | 1477.37 | 105.5961 | 163.8828 | 223.7984 | 1300.881 | 290.67 | 7985.5 | 5928.755 | -194 | -95.34444 | 45.49025 | -23.81628 | 5289.38 | -62.95477 | 535.27 | 6581.9 | 7542.195 | -46.14545 | -22.19672 | 308.6905 | 7163.41
286.78 | 19694.6 | 19149.42 | 2859.803 | 3483.486 | 4433.89 | 14136.71 | 4216.367 | 4318.177 | 534.98 | 6175 | 7390.777 | -170.2951 | 5.87308 | 4641.657 | 2402.657 | 291.88 | 876.7 | 1031.601 | -44.79287 | 2.22262 | 76.13902 | 42.0064 | -33.24327 | 765.3049 | 535.88 | 1983.3 | 1693.123 | 105.2417 | 166.0997 | 231.0195 | 1506.487 | 290.57 | 7906.3 | 6239.296 | -190 | -88.14146 | 57.95097 | -12.34087 | 5572.496 | -50.66788 | 535.17 | 7464.4 | 8010.339 | -45.96363 | -20.74448 | 369.6587 | 7569.498
286.68 | 20613.38 | 20525.51 | 2838.942 | 3515.994 | 4607.866 | 15727.35 | 3892.587 | 4137.478 | 534.88 | 7317.7 | 8453.583 | -169.5082 | 16.72058 | 5277.06 | 2820.786 | 291.78 | 1082.5 | 1124.861 | -43.9116 | 4.38248 | 80.59621 | 45.92495 | -31.81064 | 850.1221 | 535.78 | 2066.6 | 1945.938 | 104.7853 | 168.3865 | 239.0698 | 1748.052 | 290.47 | 8446.2 | 6561.491 | -186 | -80.78028 | 70.86691 | -0.36725 | 5865.302 | -37.5302 | 535.07 | 7906.6 | 8493.41 | -45.78181 | -19.19072 | 446.4528 | 7974.584
286.58 | 21959.5 | 21986.47 | 2816.917 | 3554.413 | 4837.647 | 17273.61 | 3620.233 | 3968.24 | 534.78 | 8681.3 | 9615.81 | -168.7213 | 28.52728 | 5973.334 | 3276.506 | 291.68 | 1230.2 | 1226.062 | -43.03033 | 6.59515 | 85.2141 | 50.00488 | -30.33776 | 942.4642 | 535.68 | 2161.3 | 2240.222 | 104.3085 | 170.8427 | 248.2953 | 2029.701 | 290.37 | 8288.2 | 6894.816 | -182 | -73.25035 | 84.27127 | 12.14934 | 6167.054 | -23.40834 | 534.97 | 8406.7 | 8992.746 | -45.6 | -17.52251 | 542.8109 | 8376.258
286.48 | 23467.04 | 23489.1 | 2793.194 | 3599.565 | 5161.098 | 18693.88 | 3397.232 | 3810.094 | 534.68 | 9739.5 | 10873.2 | -167.9344 | 41.48282 | 6730.657 | 3765.189 | 291.58 | 994.9 | 1335.508 | -42.14907 | 8.86358 | 90.00244 | 54.25779 | -28.82066 | 1042.608 | 535.58 | 2131.7 | 2579.568 | 103.8087 | 173.4806 | 259.0539 | 2354.651 | 290.27 | 8376.6 | 7238.542 | -178 | -65.54021 | 98.20023 | 25.25871 | 6476.765 | -8.14227 | 534.87 | 9332.5 | 9508.732 | -45.41818 | -15.72871 | 662.6925 | 8770.933
286.38 | 24953.86 | 25012.65 | 2767.575 | 3653.176 | 5647.957 | 19900.97 | 3218.211 | 3662.632 | 534.58 | 11201.9 | 12215.85 | -167.1475 | 55.82417 | 7546.523 | 4279.206 | 291.48 | 1292.5 | 1453.415 | -41.2678 | 11.19048 | 94.9705 | 58.69516 | -27.25504 | 1150.743 | 535.48 | 2872.5 | 2968.034 | 103.3161 | 176.3554 | 271.9254 | 2726.385 | 290.17 | 8391.2 | 7591.603 | -174 | -57.63863 | 112.6902 | 39.01343 | 6793.082 | 8.45538 | 534.77 | 9707 | 10042.83 | -45.23636 | -13.79329 | 810.563 | 9155.59
286.28 | 27034.1 | 26584.38 | 2740.081 | 3718.054 | 6418.132 | 20806.67 | 3076.262 | 3525.585 | 534.48 | 12725.5 | 13633.55 | -166.3607 | 71.92384 | 8418.912 | 4809.996 | 291.38 | 2035.6 | 1580.049 | -40.38654 | 13.58009 | 100.132 | 63.33297 | -25.63543 | 1267.094 | 535.38 | 2966.1 | 3408.066 | 102.643 | 179.3011 | 287.4721 | 3146.578 | 290.07 | 8594.7 | 7952.993 | -170 | -49.52968 | 127.7909 | 53.48166 | 7114.63 | 26.6199 | 534.67 | 10602.8 | 10596.59 | -45.05454 | -11.69701 | 991.1404 | 9527.039
286.18 | 29611.03 | 28316.9 | 2709.975 | 3798.073 | 7663.817 | 21334.19 | 2963.023 | 3397.707 | 534.38 | 14562.5 | 15109.25 | -165.5738 | 90.2711 | 9342.205 | 5345.624 | 291.28 | 2042.6 | 1715.497 | -39.50527 | 16.03563 | 105.4981 | 68.18524 | -23.95625 | 1391.714 | 535.28 | 3455 | 3902.496 | 101.9472 | 182.5085 | 306.9401 | 3616.942 | 289.97 | 8814.4 | 8321.099 | -166 | -41.19979 | 143.5471 | 68.73039 | 7439.404 | 46.61632 | 534.57 | 11306 | 11170.39 | -44.87273 | -9.42003 | 1208.771 | 9881.299
286.08 | 31263.6 | 30445.67 | 2676.639 | 3900.809 | 9670.308 | 21432.79 | 2870.586 | 3277.731 | 534.28 | 15920.6 | 16625.04 | -164.7869 | 111.6021 | 10310.73 | 5873.137 | 291.18 | 1971.6 | 1859.801 | -38.624 | 18.56098 | 111.082 | 73.26851 | -22.21099 | 1524.605 | 535.18 | 3627.4 | 4453.248 | 101.1325 | 185.923 | 331.7505 | 4137.839 | 289.87 | 9406.1 | 8694.099 | -162 | -32.63287 | 160.0111 | 84.8383 | 7765.124 | 68.75864 | 534.47 | 11509.7 | 11765.63 | -44.69091 | -6.93161 | 1467.974 | 10215.2
285.98 | 35295.5 | 33350.63 | 2641.214 | 4042.484 | 12821.8 | 21091.37 | 2793.755 | 3166.077 | 534.18 | 17824.1 | 18160.02 | -164 | 136.9712 | 11317.25 | 6377.805 | 291.08 | 2525.2 | 2012.915 | -37.74273 | 21.16032 | 116.8978 | 78.60092 | -20.39218 | 1665.677 | 535.08 | 4326.3 | 5060.502 | 100.2758 | 189.6665 | 363.9891 | 4707.398 | 289.77 | 8947.9 | 9069.846 | -158 | -23.81137 | 177.2408 | 101.8944 | 8089.112 | 93.40959 | 534.37 | 12217.4 | 12381.58 | -44.50909 | -4.19714 | 1772.038 | 10524.72
285.88 | 40288.34 | 37537.94 | 2600.749 | 4248.2 | 17574.15 | 20335.24 | 2724.411 | 3058.934 | 534.08 | 19314.2 | 19687.77 | -163.2131 | 167.8162 | 12350.92 | 6842.604 | 290.98 | 2276.8 | 2174.645 | -36.86147 | 23.8376 | 122.9596 | 84.20094 | -18.49164 | 1814.692 | 534.98 | 4940 | 5724.699 | 99.24844 | 193.6823 | 406.2784 | 5323.235 | 289.67 | 8728.2 | 9445.745 | -154 | -14.71764 | 195.2955 | 119.9957 | 8408.197 | 120.9749 | 534.27 | 12846.5 | 13017.65 | -44.32727 | -1.16333 | 2123.678 | 10806.48
285.78 | 46937.52 | 43571.29 | 2554.046 | 4566.692 | 24383.62 | 19225.44 | 2657.443 | 2954.28 | 533.98 | 21082.5 | 21183.72 | -162.4262 | 206.22 | 13401.73 | 7250.916 | 290.88 | 2727.9 | 2344.841 | -35.9802 | 26.59875 | 129.2872 | 90.09341 | -16.49894 | 1971.44 | 534.88 | 6111.3 | 6443.891 | 98.07217 | 198.0756 | 462.0905 | 5979.869 | 289.57 | 8742.8 | 9819.229 | -150 | -5.32753 | 214.2543 | 139.2673 | 8719.103 | 151.9327 | 534.17 | 13866.5 | 13672.03 | -44.14545 | 2.24682 | 2524.301 | 11057.19
285.68 | 54971.31 | 51949.59 | 2499.046 | 5080.672 | 33585.7 | 17842.26 | 2587.95 | 2849.198 | 533.88 | 22228.8 | 22618.92 | -161.6393 | 254.9339 | 14455.45 | 7585.257 | 290.78 | 3150.2 | 2523.1 | -35.09893 | 29.44847 | 135.8974 | 96.30118 | -14.40312 | 2135.46 | 534.78 | 7025.6 | 7216.192 | 96.61123 | 202.8363 | 535.7106 | 6670.868 | 289.47 | 8690.9 | 10187.11 | -146 | 4.38059 | 234.1913 | 159.8409 | 9017.905 | 186.7882 | 534.07 | 14768.1 | 14340.1 | -43.96363 | 6.1407 | 2972.746 | 11273.29
285.58 | 64101.91 | 62951.45 | 2434.022 | 5922.725 | 45238.5 | 16272.96 | 2512.239 | 2741.115 | 533.78 | 23675.9 | 23968.08 | -160.8525 | 317.7229 | 15498.24 | 7830.411 | 290.68 | 3204.4 | 2708.948 | -34.21767 | 32.39242 | 142.81 | 102.851 | -12.19113 | 2306.215 | 534.68 | 7662.1 | 8039.067 | 94.92715 | 208.2005 | 632.617 | 7388.104 | 289.37 | 9243.2 | 10546.08 | -142 | 14.43213 | 255.1933 | 181.878 | 9300.484 | 226.0955 | 533.97 | 15439.9 | 15017.06 | -43.78181 | 10.69083 | 3466.713 | 11452.1
285.48 | 75519.33 | 76477.39 | 2357.6 | 7286.982 | 58962.99 | 14602.34 | 2427.63 | 2627.851 | 533.68 | 24704.8 | 25208.52 | -160.0656 | 399.5403 | 16514.8 | 7974.048 | 290.58 | 3680.4 | 2901.796 | -33.3364 | 35.43666 | 150.0466 | 109.7727 | -9.84782 | 2483.042 | 534.58 | 8754 | 8907.474 | 93.08828 | 214.4637 | 759.0331 | 8120.154 | 289.27 | 9036.7 | 10892.75 | -138 | 24.8551 | 277.3569 | 205.5759 | 9562.518 | 270.4411 | 533.87 | 16192.1 | 15694.49 | -43.6 | 16.14586 | 4000.293 | 11590.86
285.38 | 89281.24 | 91954.18 | 2266.936 | 9430.846 | 73851.89 | 12902.98 | 2330.435 | 2505.769 | 533.58 | 25693.6 | 26320.16 | -159.2787 | 506.5267 | 17486.78 | 8008.299 | 290.48 | 3882.9 | 3100.872 | -32.45514 | 38.58712 | 157.6286 | 117.097 | -7.35604 | 2665.095 | 534.48 | 9679.3 | 9817.209 | 90.98379 | 221.8516 | 922.0708 | 8855.254 | 289.17 | 9637.6 | 11223.6 | -134 | 35.67828 | 300.7838 | 231.1772 | 9799.545 | 320.4153 | 533.77 | 17095 | 16363.18 | -43.41818 | 22.88944 | 4565.81 | 11687.64
285.28 | 103800.1 | 108265.9 | 2159.108 | 12654.48 | 88423.05 | 11236.36 | 2217.204 | 2371.242 | 533.48 | 26854.2 | 27292.16 | -158.4918 | 646.5347 | 18397.29 | 7931.349 | 290.38 | 3974 | 3305.467 | -31.57387 | 41.85232 | 165.586 | 124.8646 | -4.6941 | 2851.563 | 534.38 | 10133.7 | 10760.87 | 88.65371 | 230.8412 | 1129.13 | 9578.208 | 289.07 | 9711.8 | 11535.62 | -130 | 46.94002 | 325.6063 | 259.0238 | 10007.4 | 376.6506 | 533.67 | 17268.7 | 17011.89 | -43.23636 | 31.49102 | 5152.908 | 11741.02
285.18 | 117031 | 123811.8 | 2033.155 | 17254.89 | 100728.9 | 9651.327 | 2086.649 | 2222.655 | 533.38 | 27708.9 | 28118.3 | -157.7049 | 828.6331 | 19226.69 | 7747.568 | 290.28 | 4357.7 | 3514.573 | -30.6926 | 45.23934 | 173.9448 | 133.1143 | -1.83805 | 3041.342 | 534.28 | 11052.6 | 11731.41 | 86.21328 | 242.1625 | 1388.023 | 10273.65 | 288.97 | 9473.2 | 11825.86 | -126 | 58.67615 | 351.9539 | 289.5605 | 10181.96 | 439.7122 | 533.57 | 18136.2 | 17626.39 | -43.05454 | 42.75595 | 5747.423 | 11750.1
285.08 | 131948 | 136708 | 1890.647 | 23444.84 | 108639.9 | 8184.715 | 1940.137 | 2060.983 | 533.28 | 28180.9 | 28801.11 | -156.918 | 1063.553 | 19957.04 | 7466.683 | 290.18 | 4209.7 | 3727.126 | -29.81133 | 48.75661 | 182.736 | 141.8918 | 1.24099 | 3233.255 | 534.18 | 13249.6 | 12719.95 | 83.54824 | 256.5295 | 1705.891 | 10924.63 | 288.87 | 10143.4 | 12092.09 | -122 | 70.92874 | 379.9783 | 323.4297 | 10319.64 | 510.1166 | 533.47 | 18697.4 | 18192.39 | -42.87273 | 57.847 | 6334.036 | 11714.76
284.98 | 142250.4 | 145299.7 | 1729.483 | 31241.63 | 110461 | 6855.958 | 1775.436 | 1883.605 | 533.18 | 28508.4 | 29348.79 | -156.1311 | 1363.29 | 20570.97 | 7102.268 | 290.08 | 4583.1 | 3941.953 | -28.93007 | 52.4133 | 191.9934 | 151.2482 | 4.57744 | 3426 | 534.08 | 13761.3 | 13713.72 | 80.34902 | 274.6896 | 2087.74 | 11511.99 | 288.77 | 9836.3 | 12332.92 | -118 | 83.74461 | 409.8508 | 361.5718 | 10417.48 | 588.2708 | 533.37 | 19086.4 | 18693 | -42.69091 | 78.31287 | 6893.714 | 11635.59
284.88 | 148120.5 | 148877 | 1555.343 | 40389.91 | 105736 | 5678.562 | 1598.136 | 1695.726 | 533.08 | 29789.3 | 29773.29 | -155.3443 | 1739.884 | 21051.68 | 6671.042 | 289.98 | 5090.3 | 4157.713 | -28.0488 | 56.21848 | 201.7514 | 161.2379 | 8.21178 | 3618.098 | 533.98 | 14763.4 | 14701.06 | 77.0248 | 298.4738 | 2537.939 | 12018.69 | 288.67 | 10078.4 | 12548.02 | -114 | 97.17297 | 441.7559 | 405.3718 | 10473.34 | 674.3781 | 533.27 | 19279.9 | 19111.76 | -42.50909 | 106.2242 | 7406.733 | 11513.79
284.78 | 150559 | 147853.9 | 1373.718 | 50272.91 | 95503.35 | 4656.351 | 1413.671 | 1502.44 | 532.98 | 29808.8 | 30091.17 | -154.5574 | 2206.032 | 21386.34 | 6189.686 | 289.88 | 4959.5 | 4373.171 | -27.16753 | 60.18484 | 212.0566 | 171.931 | 12.19593 | 3808.133 | 533.88 | 15486.3 | 15665.44 | 73.45547 | 329.4977 | 3056.17 | 12426.68 | 288.57 | 10400.5 | 12738.63 | -110 | 111.2779 | 475.9298 | 456.941 | 10486.04 | 768.4452 | 533.17 | 18920.6 | 19432.25 | -42.32727 | 144.2191 | 7852.313 | 11351.07
284.68 | 146126.6 | 143203.9 | 1188.843 | 59909.47 | 81732.48 | 3783.428 | 1226.23 | 1307.634 | 532.88 | 30024.4 | 30320.21 | -153.7705 | 2772.173 | 21564.75 | 5675.748 | 289.78 | 4986.9 | 4586.817 | -26.28627 | 64.32339 | 222.9516 | 183.3976 | 16.5914 | 3994.408 | 533.78 | 16625.7 | 16590.84 | 69.70937 | 370.0358 | 3639.122 | 12721.1 | 288.47 | 11069.2 | 12907.45 | -106 | 126.1221 | 512.6135 | 519.3688 | 10455.34 | 869.9983 | 533.07 | 19531.8 | 19638.89 | -42.14545 | 195.4143 | 8209.218 | 11149.97
284.58 | 137370.7 | 135742 | 1009.233 | 68019.67 | 66542.73 | 3052.716 | 1044.292 | 1119.529 | 532.78 | 30087.5 | 30479.71 | -152.9836 | 3447.08 | 21581.8 | 5144.858 | 289.68 | 5147.5 | 4797.148 | -25.405 | 68.6472 | 234.4865 | 195.7202 | 21.47835 | 4175.196 | 533.68 | 17558.7 | 17460.13 | 65.68789 | 422.6788 | 4278.768 | 12890.06 | 288.37 | 11518.2 | 13059.14 | -102 | 141.7791 | 552.0914 | 597.1995 | 10382.07 | 978.0002 | 532.97 | 19897.6 | 19719.85 | -41.96363 | 263.5099 | 8459.36 | 10913.06
284.48 | 125767.1 | 125835.4 | 840.2566 | 73206.69 | 51722.22 | 2451.108 | 873.1956 | 943.2434 | 532.68 | 31141 | 30588.2 | -152.1967 | 4235.897 | 21436.86 | 4611.054 | 289.58 | 5542.1 | 5002.634 | -24.52374 | 73.17052 | 246.7167 | 208.9925 | 26.96621 | 4348.693 | 533.58 | 18378.7 | 18254.69 | 61.43594 | 490.5237 | 4960.846 | 12926.19 | 288.27 | 11633.7 | 13200.59 | -98 | 158.3315 | 594.6889 | 696.9651 | 10268.01 | 1090.601 | 532.87 | 19529.2 | 19667.94 | -41.78181 | 352.3459 | 8588.284 | 10643.74
284.38 | 110430.2 | 113608.4 | 685.4441 | 74369.89 | 38519.38 | 1962.374 | 716.4475 | 782.0969 | 532.58 | 31150.6 | 30661.8 | -151.4098 | 5136.973 | 21134.52 | 4087.493 | 289.48 | 5715.8 | 5201.704 | -23.64247 | 77.90784 | 259.7001 | 223.317 | 33.21642 | 4512.993 | 533.48 | 19075.1 | 18958.44 | 56.98476 | 577.2565 | 5667.306 | 12827.85 | 288.17 | 11195 | 13341.12 | -94 | 175.8687 | 640.7664 | 827.7859 | 10115.84 | 1204.859 | 532.77 | 19062.2 | 19482.81 | -41.6 | 465.8596 | 8588.467 | 10345.28
284.28 | 92333.45 | 99436.09 | 549.4441 | 71209.52 | 27632.59 | 1572.497 | 578.6757 | 640.5667 | 532.48 | 31168 | 30712.7 | -150.623 | 6144.08 | 20683.37 | 3584.001 | 289.38 | 5052.8 | 5393.07 | -22.7612 | 82.87876 | 273.5126 | 238.8248 | 40.50027 | 4666.309 | 533.38 | 19388.3 | 19554.3 | 52.36367 | 686.7267 | 6373.15 | 12599.15 | 288.07 | 12017.8 | 13493.04 | -90 | 194.505 | 690.7808 | 1002.237 | 9928.844 | 1316.673 | 532.67 | 19276.8 | 19171.22 | -41.41818 | 607.5947 | 8459.789 | 10021
284.18 | 76940.6 | 84163.33 | 435.7097 | 64404.26 | 19248.74 | 1267.883 | 463.3155 | 521.9639 | 532.38 | 30991.4 | 30746.89 | -149.8361 | 7240.978 | 20096.73 | 3109.513 | 289.28 | 5475.6 | 5575.502 | -21.87994 | 88.10114 | 288.227 | 255.6538 | 49.2927 | 4806.708 | 533.28 | 19856 | 20027.25 | 47.66445 | 823.2385 | 7049.97 | 12249.38 | 287.97 | 12919.7 | 13671.86 | -86 | 214.357 | 745.2186 | 1236.802 | 9710.936 | 1420.544 | 532.57 | 19050.5 | 18747.33 | -41.23636 | 779.8339 | 8210.127 | 9674.897
284.08 | 61534.22 | 68869.12 | 340.9011 | 55238.61 | 13173.76 | 1030.51 | 367.0115 | 422.832 | 532.28 | 31115.8 | 30762.83 | -149.0492 | 8404.882 | 19389.95 | 2669.898 | 289.18 | 5199 | 5748.316 | -20.99866 | 93.59598 | 303.929 | 273.971 | 60.47417 | 4932.351 | 533.18 | 19976.3 | 20362.25 | 42.85195 | 991.0688 | 7665.334 | 11791.55 | 287.87 | 13719.3 | 13897.1 | -82 | 235.5619 | 804.6603 | 1552.541 | 9466.346 | 1509.992 | 532.47 | 18094.1 | 18229.28 | -41.05454 | 983.6503 | 7853.338 | 9310.179
283.98 | 48959.08 | 54533.43 | 265.0691 | 45107.03 | 9005.396 | 848.3499 | 289.8016 | 343.1287 | 532.18 | 31027.8 | 30750.12 | -148.2623 | 9604.57 | 18579.97 | 2269.052 | 289.08 | 5300.3 | 5911.711 | -20.1174 | 99.38648 | 320.7142 | 293.9759 | 75.66991 | 5041.495 | 533.08 | 20557.8 | 20544.3 | 38.0082 | 1194.054 | 8183.722 | 11242.54 | 287.77 | 14111.1 | 14193.02 | -78 | 258.2772 | 869.7834 | 1975.253 | 9199.454 | 1578.257 | 532.37 | 17791.7 | 17638.43 | -40.87273 | 1217.473 | 7408.37 | 8930.846
283.88 | 37781.36 | 41845.45 | 204.7253 | 35180.49 | 6268.147 | 708.2372 | 228.1848 | 279.2869 | 532.08 | 31174.3 | 30689.12 | -147.4754 | 10798.27 | 17686.2 | 1909.694 | 288.98 | 5108.6 | 6067.327 | -19.23614 | 105.4968 | 338.6849 | 315.9078 | 97.77818 | 5132.515 | 532.98 | 20410.4 | 20560.71 | 33.02187 | 1435.741 | 8571.628 | 10619.39 | 287.67 | 15122.7 | 14589.13 | -74 | 282.6768 | 941.3612 | 2534.943 | 8914.72 | 1619.432 | 532.27 | 17556.8 | 16994.65 | -40.69091 | 1477.408 | 6895.714 | 8540.146
283.78 | 28903.24 | 31209.07 | 158.1609 | 26302.43 | 4528.183 | 601.1228 | 180.4422 | 229.5374 | 531.98 | 30887.8 | 30551.04 | -146.6885 | 11939.6 | 16726.14 | 1591.93 | 288.88 | 5066.1 | 6219.255 | -18.35487 | 111.9586 | 357.9729 | 340.095 | 131.7397 | 5204.07 | 532.88 | 20626.9 | 20403.45 | 28.0707 | 1718.469 | 8799.892 | 9941.229 | 287.57 | 16036.5 | 15120.76 | -70 | 308.9814 | 1020.372 | 3265.439 | 8616.178 | 1629.788 | 532.17 | 16675.1 | 16314.83 | -40.50909 | 1756.601 | 6336.048 | 8141.16
283.68 | 21519.4 | 22743.79 | 122.5398 | 18943.74 | 3436.805 | 518.6791 | 143.7288 | 190.995 | 531.88 | 30135.6 | 30299.67 | -145.9016 | 12973.44 | 15719.16 | 1315.272 | 288.78 | 5262.2 | 6374.71 | -17.4736 | 118.8022 | 378.7101 | 366.9562 | 185.3579 | 5254.989 | 532.78 | 19624.7 | 20072.66 | 23.06484 | 2043.407 | 8849.988 | 9225.399 | 287.47 | 16761.8 | 15827.21 | -66 | 337.426 | 1107.907 | 4201.368 | 8307.87 | 1608.641 | 532.07 | 16063.8 | 15612.87 | -40.32727 | 2044.522 | 5750.15 | 7737.543
283.58 | 15697.19 | 16337.16 | 96.02417 | 13242.93 | 2745.26 | 455.0899 | 116.1986 | 161.7822 | 531.78 | 29557.8 | 29893.53 | -145.1147 | 13843.79 | 14682 | 1077.508 | 288.68 | 5673.9 | 6545.051 | -16.59233 | 126.0632 | 401.052 | 397.0927 | 270.0314 | 5284.442 | 532.68 | 19588.4 | 19579.84 | 18.30117 | 2410.474 | 8717.472 | 8488.495 | 287.37 | 17812.2 | 16749.3 | -62 | 368.2904 | 1205.292 | 5375.723 | 7993.412 | 1558.588 | 531.97 | 15120.5 | 14896 | -40.14545 | 2328.284 | 5155.637 | 7331.785
283.48 | 12468.55 | 11714.16 | 76.69116 | 9088.683 | 2290.752 | 405.6266 | 95.92184 | 139.9451 | 531.68 | 28891.3 | 29290.52 | -144.3279 | 14496 | 13630.19 | 875.6809 | 288.58 | 5248.6 | 6745.984 | -15.71107 | 133.7813 | 425.1749 | 431.3952 | 400.8438 | 5291.944 | 532.58 | 19663 | 18948.52 | 13.54531 | 2816.266 | 8412.839 | 7746.506 | 287.27 | 19144.3 | 17924.6 | -58 | 401.9014 | 1314.116 | 6815.721 | 7676.041 | 1484.816 | 531.87 | 13976.5 | 14168.02 | -39.96363 | 2591.671 | 4569.264 | 6927.162
283.38 | 9250.35 | 8512.188 | 61.33472 | 6217.925 | 1972.554 | 365.1125 | 79.68561 | 122.2508 | 531.58 | 28060.1 | 28456.35 | -143.541 | 14882.83 | 12579.8 | 706.6442 | 288.48 | 5620.7 | 6996.56 | -14.8298 | 141.9988 | 451.2723 | 471.213 | 595.3661 | 5277.39 | 532.48 | 18629.8 | 18209.85 | 8.76992 | 3256.156 | 7959.077 | 7012.153 | 287.17 | 20338.7 | 19381.04 | -54 | 438.6317 | 1436.271 | 8537.519 | 7358.691 | 1393.926 | 531.77 | 13789.2 | 13426.86 | -39.78181 | 2817.191 | 4004.112 | 6525.992
283.28 | 7119.47 | 6368.02 | 49.948 | 4323.91 | 1735.536 | 332.2156 | 67.47769 | 108.6727 | 531.48 | 26918.6 | 27369.53 | -142.7541 | 14974.72 | 11542.81 | 566.496 | 288.38 | 6018.4 | 7316.911 | -13.94853 | 150.7702 | 479.59 | 518.6867 | 871.0364 | 5241.033 | 532.38 | 17992.6 | 17400.59 | 4.24648 | 3722.196 | 7388.509 | 6298.379 | 287.07 | 20824.2 | 21132.74 | -50 | 478.9525 | 1574.201 | 10543.42 | 7043.603 | 1292.567 | 531.67 | 12565.8 | 12667.18 | -39.6 | 2987.022 | 3470.581 | 6130.374
283.18 | 5315.45 | 4959.357 | 41.18726 | 3115.358 | 1548.262 | 304.6859 | 57.94928 | 97.8504 | 531.38 | 25386.6 | 26031.88 | -141.9672 | 14764.19 | 10532.11 | 451.639 | 288.28 | 6566.9 | 7723.491 | -13.06727 | 160.1497 | 510.3851 | 577.1011 | 1240.084 | 5183.502 | 532.28 | 16492.7 | 16554.51 | -0.12461 | 4204.23 | 6735.569 | 5614.458 | 286.97 | 23302.3 | 23171.92 | -46 | 523.3894 | 1730.873 | 12814.03 | 6732.93 | 1186.692 | 531.57 | 11702.9 | 11884.4 | -39.41818 | 3085.372 | 2977.291 | 5742.904
283.08 | 4198.39 | 4034.055 | 34.65112 | 2356.879 | 1394.211 | 281.5067 | 50.69449 | 89.36885 | 531.28 | 24050.2 | 24465.97 | -141.1803 | 14268.32 | 9556.988 | 358.3087 | 288.18 | 6804.6 | 8223.988 | -12.186 | 170.2015 | 543.9628 | 651.5304 | 1703.791 | 5105.759 | 532.18 | 16142.4 | 15700.49 | -4.1334 | 4689.85 | 6034.309 | 4968.064 | 286.87 | 24801.5 | 25466.79 | -42 | 572.5804 | 1910.267 | 15306.57 | 6428.372 | 1080.999 | 531.47 | 10519.2 | 11074.75 | -39.23636 | 3102.337 | 2528.951 | 5364.985
282.98 | 3140.72 | 3411.813 | 29.49146 | 1877.394 | 1263.742 | 261.4122 | 44.86131 | 82.36925 | 531.18 | 22506.1 | 22712.95 | -140.3934 | 13524.04 | 8625.108 | 283.0196 | 288.08 | 7318.3 | 8812.266 | -11.30473 | 180.9978 | 580.676 | 749.6294 | 2246.694 | 5009.05 | 532.08 | 15424.7 | 14861.24 | -8.05625 | 5162.844 | 5316.695 | 4365.59 | 286.77 | 26429.6 | 27959.59 | -38 | 627.2922 | 2118.095 | 17952.01 | 6131.306 | 978.8826 | 531.37 | 9554.5 | 10241.88 | -39.05454 | 3036.105 | 2128.951 | 4998.717
282.88 | 2824.02 | 2974.001 | 25.63599 | 1563.821 | 1151.556 | 244.0251 | 40.37344 | 76.76881 | 531.08 | 20726.8 | 20829.13 | -139.6066 | 12583.05 | 7744.128 | 222.7322 | 287.98 | 7686.1 | 9465.271 | -10.42347 | 192.6178 | 620.9226 | 882.5845 | 2832.553 | 4894.899 | 531.98 | 14571.2 | 14049.58 | -11.80723 | 5606.474 | 4609.079 | 3810.411 | 286.67 | 28976.6 | 30567.08 | -34 | 688.4399 | 2363.343 | 20653.77 | 5842.91 | 882.6167 | 531.27 | 9381.5 | 9394.354 | -38.87273 | 2893.664 | 1777.674 | 4645.271
282.78 | 2068.89 | 2647.25 | 22.16821 | 1346.282 | 1053.466 | 228.2199 | 36.31126 | 71.64368 | 530.98 | 18818.2 | 18870.78 | -138.8197 | 11500.69 | 6917.852 | 174.6003 | 287.88 | 8575.3 | 10144.3 | -9.5422 | 205.162 | 665.2056 | 1066.417 | 3404.448 | 4764.899 | 531.88 | 13605.5 | 13272.07 | -15.3502 | 6001.406 | 3934.451 | 3305.508 | 286.57 | 30016.9 | 33188.94 | -30 | 757.219 | 2662.002 | 23292.41 | 5563.841 | 793.4725 | 531.17 | 8372.5 | 8545.413 | -38.69091 | 2688.615 | 1473.803 | 4305.614
282.68 | 1659.2 | 2389.764 | 19.63196 | 1185.491 | 967.6741 | 214.3799 | 33.21566 | 67.53087 | 530.88 | 16826.2 | 16897.19 | -138.0328 | 10334.23 | 6150.6 | 136.2944 | 287.78 | 8617.1 | 10798.49 | -8.66093 | 218.7352 | 714.0754 | 1322.873 | 3887.295 | 4620.871 | 531.78 | 12863.7 | 12526.46 | -18.66074 | 6328.732 | 3309.141 | 2851.267 | 286.47 | 31973 | 35714.03 | -26 | 835.1125 | 3043.477 | 25724.49 | 5294.813 | 712.142 | 531.07 | 7424.1 | 7711.815 | -38.50909 | 2438.555 | 1215.134 | 3981.107
282.58 | 1100.7 | 2177.276 | 17.60022 | 1059.096 | 891.974 | 201.9528 | 30.65694 | 63.9975 | 530.78 | 15128.6 | 14958.62 | -137.2459 | 9134.658 | 5443.708 | 105.7666 | 287.68 | 9837.3 | 11377.53 | -7.77967 | 233.4612 | 768.1943 | 1680.444 | 4199.632 | 4464.676 | 531.68 | 12181.2 | 11804.99 | -21.79063 | 6570.465 | 2744.178 | 2446.767 | 286.37 | 35273.7 | 38044.25 | -22 | 924.1851 | 3563.463 | 27793.53 | 5036.259 | 638.8127 | 530.97 | 7000.4 | 6907.692 | -38.32727 | 2161.207 | 997.7467 | 3672.084
282.48 | 852.74 | 1996.676 | 16.258 | 955.4885 | 825.1525 | 191.0252 | 28.81779 | 61.22381 | 530.68 | 13230.7 | 13097.78 | -136.459 | 7946.181 | 4797.345 | 81.33809 | 287.58 | 10551.5 | 11855.29 | -6.8984 | 249.4832 | 828.347 | 2174.605 | 4277.065 | 4298.202 | 531.58 | 11215.8 | 11098.32 | -24.75645 | 6711.463 | 2246.622 | 2090.72 | 286.27 | 38580.2 | 40129.34 | -18 | 1027.544 | 4324.905 | 29343.08 | 4788.457 | 573.3509 | 530.87 | 6050.2 | 6147.019 | -38.14545 | 1873.633 | 817.6539 | 3379.441
282.38 | 452.96 | 1839.757 | 15.22141 | 867.7583 | 765.6295 | 181.1229 | 27.31184 | 58.82046 | 530.58 | 11352.7 | 11352.01 | -135.6721 | 6807.29 | 4211.688 | 61.68866 | 287.48 | 11659.5 | 12258.82 | -6.01714 | 266.9618 | 895.4475 | 2846.833 | 4102.127 | 4123.382 | 531.48 | 10270.2 | 10395.57 | -27.48789 | 6742.582 | 1817.885 | 1780.125 | 286.17 | 42025.7 | 42020.39 | -14 | 1150.302 | 5508.546 | 30238.49 | 4551.621 | 515.4289 | 530.77 | 5304.3 | 5439.401 | -37.96363 | 1590.016 | 670.1471 | 3103.311
282.28 | 443 | 1701.994 | 14.67892 | 792.389 | 712.6572 | 172.3655 | 26.3257 | 56.97227 | 530.48 | 9798.9 | 9745.062 | -134.8853 | 5745.159 | 3684.417 | 45.71552 | 287.38 | 12528.9 | 12676.51 | -5.13586 | 286.0999 | 970.658 | 3743.292 | 3713.966 | 3941.949 | 531.38 | 9412.4 | 9690.309 | -29.98985 | 6661.493 | 1456.767 | 1512.069 | 286.07 | 45118.4 | 43939.79 | -10 | 1301.74 | 7413.154 | 30394.72 | 4325.641 | 464.5295 | 530.67 | 4616.5 | 4791.433 | -37.78181 | 1321.624 | 550.5637 | 2843.682
282.18 | 39.75 | 1579.67 | 14.14816 | 726.5339 | 664.9528 | 164.2082 | 25.37514 | 55.19311 | 530.38 | 8088.9 | 8295.612 | -134.0984 | 4781.062 | 3213.759 | 32.59442 | 287.28 | 14271.3 | 13232.34 | -4.2546 | 307.1185 | 1055.317 | 4909.681 | 3187.472 | 3755.73 | 531.28 | 9035.9 | 8979.157 | -32.28477 | 6473.482 | 1158.481 | 1282.625 | 285.97 | 49347.7 | 46339.75 | -6 | 1498.871 | 10490.11 | 29796.13 | 4110.532 | 420.1143 | 530.57 | 3964 | 4207.762 | -37.6 | 1077.078 | 454.6346 | 2600.849
282.08 | 83.84 | 1470.894 | 14.11643 | 669.0334 | 622.3302 | 157.0836 | 24.94582 | 53.96693 | 530.28 | 6645.6 | 7010.75 | -133.3115 | 3926.148 | 2796.319 | 21.66116 | 287.18 | 15317.4 | 14051.04 | -3.37334 | 330.2828 | 1151.089 | 6386.215 | 2603.537 | 3566.418 | 531.18 | 8192.8 | 8263.097 | -34.48789 | 6190.035 | 916.4461 | 1087.64 | 285.87 | 55883.6 | 49930.12 | -2 | 1773.098 | 15359.27 | 28502 | 3906.162 | 381.5858 | 530.47 | 3532 | 3688.614 | -37.41818 | 861.2738 | 378.1625 | 2374.342
281.98 | 14.03 | 1373.278 | 14.03003 | 618.1091 | 583.6771 | 150.3918 | 24.48259 | 52.73723 | 530.18 | 5897.3 | 5890.342 | -132.5246 | 3184.523 | 2428.359 | 12.41159 | 287.08 | 16182.3 | 15232.53 | -2.49207 | 355.906 | 1260.059 | 8200.171 | 2030.815 | 3375.611 | 531.08 | 6710.8 | 7548.164 | -36.48692 | 5827.998 | 723.709 | 923.4826 | 285.77 | 61988.9 | 55636.19 | 2 | 2180.326 | 22772.68 | 26630.51 | 3712.336 | 348.3362 | 530.37 | 3011.5 | 3233.019 | -37.23636 | 676.8185 | 317.5995 | 2164.128
[9 empty] | 530.08 | 4872.9 | 4929.929 | -131.7377 | 2555.488 | 2106.484 | 4.48117 | 286.98 | 16883.9 | 16836.04 | -1.6108 | 384.3513 | 1384.911 | 10357.08 | 1518.405 | 3184.856 | 530.98 | 6247.6 | 6840.852 | -38.12656 | 5405.857 | 572.5296 | 786.2123 | 285.67 | 72018.1 | 64468.5 | 6 | 2814.555 | 33496.17 | 24333.14 | 3528.865 | 319.7789 | 530.27 | 2657 | 2837 | -37.05454 | 523.5146 | 269.7344 | 1969.641
[9 empty] | 529.98 | 3629.2 | 4117.667 | -130.9508 | 2031.909 | 1826.28 | -2.4232 | 286.88 | 19268.8 | 18873.12 | -0.72954 | 416.0795 | 1529.536 | 12835.65 | 1093.526 | 2995.409 | 530.88 | 5627.7 | 6149.894 | -39.6544 | 4943.099 | 455.4375 | 672.0486 | 285.57 | 83268.2 | 77321.31 | 10 | 3824.304 | 48119.32 | 21767.02 | 3355.347 | 295.3257 | 530.17 | 2019.8 | 2495.278 | -36.87273 | 399.4043 | 231.8749 | 1790.254
[9 empty] | 529.88 | 3033.4 | 3440.594 | -130.1639 | 1604.749 | 1584.02 | -8.50238 | 286.78 | 20618.6 | 21301.43 | 0.15173 | 451.6166 | 1699.788 | 15577.54 | 764.5067 | 2808.583 | 530.78 | 4997.9 | 5483.039 | -41.03135 | 4457.86 | 365.6 | 577.516 | 285.47 | 98484.6 | 94682.5 | 14 | 5423.767 | 66766.58 | 19082.17 | 3191.525 | 274.4576 | 530.07 | 1981.7 | 2202.337 | -36.69091 | 301.5176 | 201.8593 | 1625.578
[9 empty] | 529.78 | 2451.6 | 2882.371 | -129.377 | 1262.024 | 1375.51 | -13.91751 | 286.68 | 22211 | 24029.8 | 1.033 | 491.6084 | 1905.759 | 18486.13 | 524.9249 | 2625.504 | 530.68 | 4328.9 | 4847.518 | -42.25596 | 3966.465 | 297.0704 | 499.4708 | 285.37 | 116674.9 | 116362.3 | 18 | 7893.494 | 88838.14 | 16408.93 | 3037.056 | 256.691 | 529.97 | 1756.8 | 1951.574 | -36.50909 | 225.951 | 177.8642 | 1474.741
[9 empty] | 529.68 | 2143.3 | 2426.355 | -128.5902 | 991.1843 | 1196.778 | -18.78828 | 286.58 | 24658.1 | 26927.66 | 1.91427 | 536.8422 | 2166.093 | 21425.39 | 359.8144 | 2447.169 | 530.58 | 4004.4 | 4250.792 | -43.31797 | 3483.925 | 244.9719 | 435.2594 | 285.27 | 138054.3 | 141274.3 | 22 | 11556.92 | 112818.7 | 13853.48 | 2891.58 | 241.5922 | 529.87 | 1499.7 | 1737.2 | -36.32727 | 168.8377 | 158.5037 | 1337.204
[9 empty] | 529.58 | 1701.2 | 2057.107 | -127.8033 | 780.3206 | 1044.375 | -23.19501 | 286.48 | 27145.8 | 29841.23 | 2.79553 | 588.2687 | 2516.125 | 24222.24 | 251.2817 | 2274.5 | 530.48 | 3542.8 | 3697.516 | -44.30161 | 3021.476 | 205.1229 | 382.313 | 285.17 | 163454.6 | 167329.6 | 26 | 16722.71 | 136231.1 | 11496.26 | 2754.764 | 228.7831 | 529.77 | 1321.3 | 1553.413 | -36.14545 | 126.3482 | 142.6603 | 1212.114
[9 empty] | 529.48 | 1028.6 | 1759.29 | -127.0164 | 617.7727 | 914.6952 | -27.21026 | 286.38 | 29648.6 | 32623.61 | 3.6768 | 647.1215 | 3022.587 | 26678.07 | 182.4077 | 2108.129 | 530.38 | 2669.5 | 3192.422 | -45.17319 | 2588.977 | 174.4332 | 338.6652 | 285.07 | 188165.1 | 191542.7 | 30 | 23602.46 | 155827.3 | 9388.924 | 2626.139 | 217.9204 | 529.67 | 958.4 | 1395.137 | -35.96363 | 95.10156 | 129.4829 | 1098.625
[9 empty] | 529.38 | 782.7 | 1519.971 | -126.2295 | 493.6244 | 804.7671 | -30.8791 | 286.28 | 33413.4 | 35170.12 | 4.55807 | 714.9115 | 3804.888 | 28580.26 | 139.5713 | 1948.724 | 530.28 | 2791.9 | 2737.72 | -45.83286 | 2192.865 | 150.5511 | 302.6382 | 284.97 | 208739.2 | 210391.5 | 34 | 32192.15 | 168061 | 7560.301 | 2505.363 | 208.7232 | 529.57 | 718.2 | 1258.299 | -35.78181 | 72.29957 | 118.3506 | 996.0854
[9 empty] | 529.28 | 654.8 | 1327.449 | -125.4426 | 399.1342 | 711.6744 | -34.24454 | 286.18 | 36733.5 | 37481.44 | 5.43933 | 793.6471 | 5064.23 | 29735.68 | 112.8688 | 1796.771 | 530.18 | 2116.4 | 2333.792 | -46.52256 | 1836.807 | 131.4161 | 272.5229 | 284.87 | 224366.3 | 220860.7 | 38 | 42175.24 | 170227.8 | 6016.676 | 2392.046 | 200.9481 | 529.47 | 520.9 | 1139.187 | -35.6 | 55.63293 | 108.7739 | 903.5801
[9 empty] | 529.18 | 737.2 | 1171.969 | -124.6557 | 327.1523 | 632.8464 | -37.34102 | 286.08 | 40710.8 | 39734.24 | 6.3206 | 886.1698 | 7113.139 | 30011.83 | 95.74547 | 1652.641 | 530.08 | 1580.2 | 1980.649 | -47.04807 | 1523.271 | 115.9256 | 247.3566 | 284.77 | 226156.1 | 221716.8 | 42 | 52856.34 | 161801.3 | 4746.917 | 2285.802 | 194.3897 | 529.37 | -13.1 | 1035.059 | -35.41818 | 43.36509 | 100.4136 | 820.4437
[9 empty] | 529.08 | 488 | 1045.783 | -123.8689 | 272.0839 | 566.152 | -40.19016 | 285.98 | 45164.5 | 42335.5 | 7.20187 | 996.9503 | 10391.01 | 29375.53 | 84.18521 | 1516.63 | 529.98 | 1431.9 | 1675.79 | -47.44346 | 1251.714 | 103.0825 | 226.1067 | 284.67 | 216293.3 | 213827.1 | 46 | 63153.19 | 144755 | 3727.688 | 2186.279 | 188.8787 | 529.27 | 12.4 | 943.5146 | -35.23636 | 34.17936 | 93.00554 | 745.8569
[9 empty] | 528.98 | 635.5 | 942.3525 | -123.082 | 229.4429 | 509.5643 | -42.81861 | 285.88 | 50366.3 | 45920.51 | 8.08313 | 1134.215 | 15451.14 | 27902.82 | 75.86564 | 1388.804 | 529.88 | 1120.1 | 1416.346 | -47.80296 | 1020.669 | 92.14286 | 207.928 | 284.57 | 197057.5 | 199139.3 | 50 | 71684.98 | 122449.9 | 2927.159 | 2093.039 | 184.266 | 529.17 | 261.2 | 862.647 | -35.05454 | 27.13382 | 86.35706 | 679.0471
[9 empty] | 528.88 | 255 | 856.7664 | -122.2951 | 195.9401 | 461.4773 | -45.24119 | 285.78 | 56048.2 | 51253.49 | 8.9644 | 1314.219 | 22880.52 | 25755.83 | 69.51649 | 1269.26 | 529.78 | 924.8 | 1198.191 | -48.08677 | 827.1119 | 82.67515 | 192.2303 | 284.47 | 169638.7 | 179609.6 | 54 | 76973.44 | 98354.74 | 2311.195 | 2005.747 | 180.4349 | 529.07 | 327.5 | 791.0574 | -34.87273 | 21.58172 | 80.33782 | 619.3925
[9 empty] | 528.78 | 9.2 | 785.0358 | -121.5082 | 169.0732 | 420.4228 | -47.47656 | 285.68 | 62911.4 | 59052.54 | 9.84567 | 1570.539 | 33159.27 | 23139.7 | 64.45042 | 1157.961 | 529.68 | 739.7 | 1016.724 | -48.32322 | 667.259 | 74.3251 | 178.493 | 284.37 | 141533.8 | 156914.8 | 58 | 77908.86 | 75291.15 | 1845.49 | 1924.046 | 177.2859 | 528.97 | 64.3 | 727.4395 | -34.69091 | 17.06876 | 74.83762 | 566.1513
[9 empty] | 528.68 | 26.6 | 724.108 | -120.7213 | 147.0363 | 385.1701 | -49.54104 | 285.58 | 71608.2 | 69766.05 | 10.72693 | 1970.64 | 46458.87 | 20264.38 | 60.2916 | 1054.791 | 529.58 | 987.1 | 867.4655 | -48.51463 | 537.2081 | 66.87672 | 166.3514 | 284.27 | 116816.1 | 132711.1 | 62 | 74276.92 | 55161.55 | 1498.344 | 1847.592 | 174.736 | 528.87 | 51.9 | 670.8652 | -34.50909 | 13.30143 | 69.78649 | 518.7592
[9 empty] | 528.58 | 202.8 | 671.75 | -119.9344 | 128.577 | 354.7483 | -51.44415 | 285.48 | 81383.8 | 83356.66 | 11.6082 | 2641.275 | 62424.12 | 17321.28 | 56.82391 | 959.591 | 529.48 | 538.8 | 745.4611 | -48.76633 | 432.4783 | 60.05847 | 155.3915 | 284.17 | 92909.31 | 108732 | 66 | 66884.07 | 38920.96 | 1242.19 | 1776.076 | 172.717 | 528.77 | -86.9 | 620.448 | -34.32727 | 10.07857 | 65.12217 | 476.5927
[9 empty] | 528.48 | 35.1 | 626.138 | -119.1475 | 112.7696 | 328.2742 | -53.2009 | 285.38 | 92290.3 | 99178.07 | 12.48946 | 3801.04 | 80034.03 | 14467 | 53.90724 | 872.0577 | 529.38 | 642.5 | 646.5964 | -48.9091 | 349.2747 | 53.93479 | 145.5687 | 284.07 | 73063.1 | 86468.95 | 70 | 57121.3 | 26693.44 | 1053.917 | 1709.132 | 171.1665 | 528.67 | 36.6 | 575.4376 | -34.14545 | 7.26747 | 60.7962 | 439.0831
[9 empty] | 528.38 | 3.3 | 585.9908 | -118.3607 | 99.00385 | 305.0845 | -54.81883 | 285.28 | 104503.4 | 115918.8 | 13.37074 | 5784.469 | 97521.58 | 11822.84 | 51.4473 | 791.9257 | 529.28 | 297.2 | 566.6017 | -49.07713 | 283.5968 | 48.28403 | 136.5667 | 283.97 | 56155.03 | 66936.69 | 74 | 46451.18 | 18049.66 | 915.3317 | 1646.482 | 170.0363 | 528.57 | -74 | 535.2597 | -33.96363 | 4.78422 | 56.7774 | 405.7708
[9 empty] | 528.28 | 75.8 | 550.2584 | -117.5738 | 86.82919 | 284.5908 | -56.30914 | 285.18 | 118801.6 | 131709.3 | 14.252 | 9037.1 | 112491.3 | 9469.63 | 49.37203 | 718.8586 | 529.18 | 315.5 | 501.961 | -49.16126 | 232.135 | 43.1489 | 128.3546 | 283.87 | 42790.17 | 50614.21 | 78 | 36091.27 | 12265.42 | 812.4041 | 1587.837 | 169.2834 | 528.47 | -61.3 | 499.3109 | -33.78181 | 2.56561 | 53.03053 | 376.1511
[9 empty] | 528.18 | 16.1 | 518.1385 | -116.7869 | 75.92967 | 266.317 | -57.6819 | 285.08 | 132337.7 | 144403.7 | 15.13326 | 14048.1 | 122265.6 | 7450.434 | 47.62443 | 652.489 | 529.08 | 429.9 | 449.5753 | -49.24989 | 191.9292 | 38.39695 | 120.7494 | 283.77 | 31782.71 | 37565.13 | 82 | 26893.81 | 8562.808 | 734.7205 | 1532.922 | 168.8709 | 528.37 | -33.6 | 467.1445 | -33.6 | 0.57212 | 49.53509 | 349.8373
[9 empty] | 528.08 | -116 | 489.0661 | -116 | 66.09908 | 249.9096 | -58.94256 | 284.98 | 146757.6 | 152231.5 | 16.01453 | 21199.41 | 124681.6 | 5775.904 | 46.15879 | 592.4449 | 528.98 | 234.7 | 406.7672 | -49.36631 | 160.4397 | 33.95821 | 113.6367 | 283.67 | 24445.01 | 27566.64 | 86 | 19324.15 | 6261.429 | 674.7957 | 1481.497 | 168.7679
[16 empty] | 284.88 | 154296.2 | 154650.1 | 16.8958 | 30561.36 | 119143.7 | 4429.385 | 44.93529 | 538.2847 | 528.88 | 65.2 | 371.5475 | -49.43535 | 135.7623 | 29.87877 | 107.0357 | 283.57 | 17816.04 | 20205.28 | 90 | 13495.08 | 4840.653 | 627.3245 | 1433.283 | 168.9434
[16 empty] | 284.78 | 156526.2 | 152483.4 | 17.77706 | 41662.51 | 106980.4 | 3378.039 | 43.92262 | 489.6161 | 528.78 | -71.9 | 342.1886 | -49.46321 | 116.2575 | 26.12029 | 100.8843 | 283.47 | 13693.14 | 14987.4 | 94 | 9271.74 | 3945.508 | 588.7086 | 1388.071 | 169.374
[16 empty] | 284.68 | 151699 | 147043.2 | 18.65833 | 53362.69 | 90687.41 | 2578.587 | 43.0938 | 446.0269 | 528.68 | 37.1 | 317.3408 | -49.45776 | 100.6484 | 22.64723 | 95.12962 | 283.37 | 10228.87 | 11405.23 | 98 | 6372.183 | 3352.86 | 556.4997 | 1345.647 | 170.0376
[16 empty] | 284.58 | 143204.5 | 139117.6 | 19.5396 | 63865.33 | 72896.32 | 1984.606 | 42.42599 | 407.1096 | 528.58 | 156.5 | 295.9509 | -49.47878 | 87.92745 | 19.38152 | 89.68432 | 283.27 | 8233.01 | 8999.979 | 102 | 4469.472 | 2932.726 | 529.0565 | 1305.812 | 170.9144
[16 empty] | 284.48 | 127327.5 | 128627.5 | 20.42087 | 70964.75 | 55778.35 | 1551.695 | 41.90018 | 372.4768 | 528.48 | 43.9 | 277.2124 | -49.52884 | 77.34777 | 16.29659 | 84.51033 | 283.17 | 6175.79 | 7397.054 | 106 | 3261.719 | 2613.668 | 505.2865 | 1268.392 | 171.9878
[16 empty] | 284.38 | 109133.8 | 115086 | 21.30213 | 72752.71 | 40795.07 | 1240.209 | 41.49889 | 341.7228 | 528.38 | 9 | 260.6219 | -49.55154 | 68.43858 | 13.43469 | 79.64554 | 283.07 | 4920.41 | 6314.671 | 110 | 2506.355 | 2357.458 | 484.4267 | 1233.191 | 173.2401
[16 empty] | 284.28 | 90272.72 | 98659.04 | 22.1834 | 68677.04 | 28697.43 | 1017.598 | 41.20831 | 314.4922 | 528.28 | 129.6 | 245.7158 | -49.56577 | 60.77876 | 10.75903 | 75.04642 | 282.97 | 4064.17 | 5558.881 | 114 | 2030.201 | 2143.991 | 465.9684 | 1200.062 | 174.6581
[16 empty] | 284.18 | 73767.28 | 80649.03 | 23.06467 | 59948.55 | 19603.15 | 858.132 | 41.01616 | 290.4373 | 528.18 | -59.7 | 232.1284 | -49.60931 | 54.04004 | 8.21595 | 70.65376 | 282.87 | 3293.97 | 5003.95 | 118 | 1719.277 | 1962.045 | 449.5405 | 1168.859 | 176.2287
[16 empty] | 284.08 | 58566.56 | 62865.27 | 23.94593 | 48717.37 | 13191.05 | 742.4901 | 40.91177 | 269.2318 | 528.08 | 136 | 219.7148 | -49.60686 | 48.09895 | 5.87082 | 66.53135 | 282.77 | 2360.49 | 4573.259 | 122 | 1504.175 | 1804.834 | 434.8656 | 1139.444 | 177.9405
[16 empty] | 283.98 | 45819.25 | 46847.13 | 24.8272 | 37080.8 | 8917.392 | 656.7767 | 40.88618 | 250.5772 | 527.98 | 336.3 | 208.1904 | -49.65195 | 42.70546 | 3.61554 | 62.56551 | 282.67 | 2223.27 | 4222.238 | 126 | 1345.168 | 1667.851 | 421.7331 | 1111.702 | 179.7834
[16 empty] | 283.88 | 35285.51 | 33535.61 | 25.70847 | 26578.94 | 6193.122 | 591.2706 | 40.93072 | 234.1804 | 527.88 | 149.4 | 197.4355 | -49.74575 | 37.75684 | 1.44102 | 58.74618 | 282.57 | 1659.3 | 3925.222 | 130 | 1220.343 | 1547.675 | 409.9582 | 1085.499 | 181.7465
[16 empty] | 283.78 | 27307.07 | 23281.09 | 26.58973 | 18079.67 | 4507.463 | 539.4893 | 41.03864 | 219.7897 | 527.78 | 155.2 | 187.4357 | -49.79414 | 33.26455 | -0.56963 | 55.15255 | 282.47 | 968.36 | 3667.709 | 134 | 1117.993 | 1441.756 | 399.4012 | 1060.737 | 183.8218
[16 empty] | 283.68 | 20231.43 | 15922.87 | 27.471 | 11815.83 | 3471.401 | 497.1547 | 41.20374 | 207.1698 | 527.68 | -86.6 | 178.0594 | -49.84395 | 29.12022 | -2.47311 | 51.72435 | 282.37 | 1035.91 | 3440.925 | 138 | 1031.662 | 1348.002 | 389.9384 | 1037.321 | 186.0012
[16 empty] | 283.58 | 14876.13 | 10972.03 | 28.35226 | 7566.32 | 2820.086 | 461.5038 | 41.42052 | 196.1075 | 527.58 | -43 | 169.3144 | -49.83502 | 25.34384 | -4.21492 | 48.51539 | 282.27 | 776.49 | 3239.187 | 142 | 957.5877 | 1264.699 | 381.4628 | 1015.16 | 188.2775
[16 empty] | 283.48 | 11092.19 | 7813.291 | 29.23353 | 4882.521 | 2388.833 | 430.7728 | 41.68435 | 186.4137 | 527.48 | 41.2 | 161.0682 | -49.83669 | 21.82593 | -5.87382 | 45.44271 | 282.17 | 502.89 | 3058.539 | 146 | 893.3865 | 1190.445 | 373.884 | 994.1793 | 190.6445
[16 empty] | 283.38 | 8374.72 | 5863.522 | 30.1148 | 3278.071 | 2082.213 | 403.7967 | 41.99056 | 177.9103 | 527.38 | 41.6 | 153.2769 | -49.8588 | 18.53229 | -7.46426 | 42.49126 | 282.07 | 282.17 | 2895.826 | 150 | 837.3286 | 1124.001 | 367.1124 | 974.2888 | 193.095
[16 empty] | 283.28 | 6118.39 | 4665.914 | 30.99606 | 2348.828 | 1848.458 | 379.8281 | 42.33554 | 170.4477 | 527.28 | 28.2 | 145.9176 | -49.88103 | 15.45734 | -8.973 | 39.6712 | 281.97 | 154 | 2748.677 | 154 | 788.1576 | 1064.39 | 361.0783 | 955.4269 | 195.624
[16 empty] | 283.18 | 4907.77 | 3905.996 | 31.87733 | 1808.387 | 1660.164 | 358.347 | 42.7159 | 163.8904 | 527.18 | -49.9 | 138.9562 | -49.9 | 12.58262 | -10.40307 | 36.97662
[16 empty] | 283.08 | 3763.96 | 3390.828 | 32.7586 | 1478.8 | 1502.836 | 338.9784 | 43.12859 | 158.119
[16 empty] | 282.98 | 2597.07 | 3012.505 | 33.63986 | 1260.552 | 1368.468 | 321.4436 | 43.57104 | 153.0309
[16 empty] | 282.88 | 2069.77 | 2714.26 | 34.52113 | 1102.177 | 1252.09 | 305.5062 | 44.04055 | 148.531
[16 empty] | 282.78 | 1315.71 | 2467.508 | 35.4024 | 978.6068 | 1150.447 | 290.9868 | 44.53506 | 144.542
[16 empty] | 282.68 | 1272.69 | 2257.329 | 36.28367 | 877.5804 | 1061.107 | 277.7292 | 45.05259 | 140.9953
[16 empty] | 282.58 | 887.15 | 2075.29 | 37.16493 | 792.7559 | 982.1707 | 265.5997 | 45.59135 | 137.8319
[16 empty] | 282.48 | 601.1 | 1916.047 | 38.0462 | 720.4653 | 912.1285 | 254.4857 | 46.14984 | 135.002
[16 empty] | 282.38 | 267.99 | 1775.655 | 38.92746 | 658.2195 | 849.6804 | 244.2787 | 46.72636 | 132.4598
[16 empty] | 282.28 | 443.98 | 1651.209 | 39.80873 | 604.2545 | 793.8073 | 234.8934 | 47.31972 | 130.1695
[16 empty] | 282.18 | 40.69 | 1540.345 | 40.69 | 557.1879 | 743.6376 | 226.2514 | 47.92869 | 128.0993

## Figure 6
MC600-800℃ |  | MC800-800℃ |  | MC1000-800℃ |  | MC600-900℃ |  | MC800-900℃ |  | MC1000-900℃ |  | MC600-1000℃ |  | MC800-1000℃ |  | MC1000-1000℃ |  | MC600-800℃ |  | MC800-800℃ |  | MC1000-800℃ |  | MC600-900℃ |  | MC800-900℃ |  | MC1000-900℃ |  | MC600-1000℃ |  | MC800-1000℃ |  | MC1000-1000℃
Time (min) | X | Time (min) | X | Time (min) | X | Time (min) | X | Time (min) | X | Time (min) | X | Time (min) | X | Time (min) | X | Time (min) | X | X | r(min-1) | X | r(min-1) | X | r(min-1) | X | r(min-1) | X | r(min-1) | X | r(min-1) | X | r(min-1) | X | r(min-1) | X | r(min-1)
0 | 0 | 0 | 0 | 0 | 0 | 0 | 0 | 0 | 0 | 0 | 0 | 0 | 0 | 0 | 0 | 0 | 0 | 0 | 0.00685 | 0 | 0.00517 | 0 | 0.00485 | 0 | 0.00596 | 0 | 0.00877 | 0 | 0.00628 | 0 | 0.0041 | 0 | 0.0097 | 0 | 0.00679
0.1 | 0.000685023 | 0.1 | 0.000516606 | 0.1 | 0.000500703 | 0.1 | 0.000596394 | 0.1 | 0.000877244 | 0.1 | 0.000627688 | 0.05 | 0.000204832 | 0.05 | 0.0004849 | 0.05 | 0.000339576 | 0.000685023 | 0.00665 | 0.000516606 | 0.00515 | 0.000500703 | 0.00487 | 0.000596394 | 0.00611 | 0.000877244 | 0.00727 | 0.000627688 | 0.00673 | 0.000204832 | 0.0063 | 0.0004849 | 0.00995 | 0.000339576 | 0.0092
0.2 | 0.00133 | 0.2 | 0.00103 | 0.2 | 0.000985849 | 0.2 | 0.00122 | 0.2 | 0.00145 | 0.2 | 0.00135 | 0.1 | 0.000629997 | 0.1 | 0.000995393 | 0.1 | 0.000920019 | 0.00133 | 0.00635 | 0.00103 | 0.00545 | 0.000985849 | 0.00493 | 0.00122 | 0.0063 | 0.00145 | 0.00612 | 0.00135 | 0.00771 | 0.000629997 | 0.00811 | 0.000995393 | 0.00991 | 0.000920019 | 0.01003
0.3 | 0.00195 | 0.3 | 0.00161 | 0.3 | 0.00147 | 0.3 | 0.00186 | 0.3 | 0.0021 | 0.3 | 0.00217 | 0.15 | 0.00102 | 0.15 | 0.00148 | 0.15 | 0.00134 | 0.00195 | 0.00621 | 0.00161 | 0.00624 | 0.00147 | 0.00501 | 0.00186 | 0.00642 | 0.0021 | 0.00788 | 0.00217 | 0.00959 | 0.00102 | 0.00773 | 0.00148 | 0.00936 | 0.00134 | 0.00825
0.4 | 0.00257 | 0.4 | 0.00228 | 0.4 | 0.00197 | 0.4 | 0.00251 | 0.4 | 0.00303 | 0.4 | 0.00327 | 0.2 | 0.0014 | 0.2 | 0.00193 | 0.2 | 0.00175 | 0.00257 | 0.00618 | 0.00228 | 0.00716 | 0.00197 | 0.00508 | 0.00251 | 0.00657 | 0.00303 | 0.01104 | 0.00327 | 0.01247 | 0.0014 | 0.00778 | 0.00193 | 0.0094 | 0.00175 | 0.00767
0.5 | 0.00319 | 0.5 | 0.00304 | 0.5 | 0.00248 | 0.5 | 0.00317 | 0.5 | 0.00431 | 0.5 | 0.00466 | 0.25 | 0.00179 | 0.25 | 0.00242 | 0.25 | 0.00211 | 0.00319 | 0.0062 | 0.00304 | 0.00802 | 0.00248 | 0.00513 | 0.00317 | 0.00672 | 0.00431 | 0.01452 | 0.00466 | 0.01542 | 0.00179 | 0.00843 | 0.00242 | 0.01071 | 0.00211 | 0.00714
0.6 | 0.00381 | 0.6 | 0.00388 | 0.6 | 0.00299 | 0.6 | 0.00385 | 0.6 | 0.00593 | 0.6 | 0.00635 | 0.3 | 0.00225 | 0.3 | 0.003 | 0.3 | 0.00246 | 0.00381 | 0.00625 | 0.00388 | 0.00879 | 0.00299 | 0.00517 | 0.00385 | 0.00687 | 0.00593 | 0.01782 | 0.00635 | 0.01814 | 0.00225 | 0.01012 | 0.003 | 0.01321 | 0.00246 | 0.00689
0.7 | 0.00444 | 0.7 | 0.0048 | 0.7 | 0.0035 | 0.7 | 0.00455 | 0.7 | 0.00787 | 0.7 | 0.00829 | 0.35 | 0.00281 | 0.35 | 0.00374 | 0.35 | 0.0028 | 0.00444 | 0.00633 | 0.0048 | 0.00946 | 0.0035 | 0.0052 | 0.00455 | 0.00706 | 0.00787 | 0.02082 | 0.00829 | 0.02056 | 0.00281 | 0.01261 | 0.00374 | 0.0164 | 0.0028 | 0.00679
0.8 | 0.00508 | 0.8 | 0.00577 | 0.8 | 0.00402 | 0.8 | 0.00526 | 0.8 | 0.0101 | 0.8 | 0.01046 | 0.4 | 0.00351 | 0.4 | 0.00464 | 0.4 | 0.00314 | 0.00508 | 0.00643 | 0.00577 | 0.01006 | 0.00402 | 0.00522 | 0.00526 | 0.00729 | 0.0101 | 0.02354 | 0.01046 | 0.0227 | 0.00351 | 0.01551 | 0.00464 | 0.01994 | 0.00314 | 0.00682
0.9 | 0.00573 | 0.9 | 0.00681 | 0.9 | 0.00454 | 0.9 | 0.00601 | 0.9 | 0.01258 | 0.9 | 0.01283 | 0.45 | 0.00436 | 0.45 | 0.00573 | 0.45 | 0.00348 | 0.00573 | 0.00656 | 0.00681 | 0.0106 | 0.00454 | 0.00524 | 0.00601 | 0.00759 | 0.01258 | 0.02601 | 0.01283 | 0.02461 | 0.00436 | 0.01859 | 0.00573 | 0.02358 | 0.00348 | 0.00695
1 | 0.00639 | 1 | 0.00789 | 1 | 0.00506 | 1 | 0.00678 | 1 | 0.0153 | 1 | 0.01538 | 0.5 | 0.00537 | 0.5 | 0.007 | 0.5 | 0.00383 | 0.00639 | 0.00672 | 0.00789 | 0.01109 | 0.00506 | 0.00526 | 0.00678 | 0.00794 | 0.0153 | 0.02827 | 0.01538 | 0.02633 | 0.00537 | 0.02172 | 0.007 | 0.02719 | 0.00383 | 0.00715
1.1 | 0.00707 | 1.1 | 0.00903 | 1.1 | 0.00559 | 1.1 | 0.00759 | 1.1 | 0.01824 | 1.1 | 0.0181 | 0.55 | 0.00653 | 0.55 | 0.00845 | 0.55 | 0.0042 | 0.00707 | 0.00689 | 0.00903 | 0.01154 | 0.00559 | 0.00528 | 0.00759 | 0.00836 | 0.01824 | 0.03037 | 0.0181 | 0.0279 | 0.00653 | 0.02482 | 0.00845 | 0.03068 | 0.0042 | 0.00739
1.2 | 0.00777 | 1.2 | 0.0102 | 1.2 | 0.00612 | 1.2 | 0.00845 | 1.2 | 0.02138 | 1.2 | 0.02096 | 0.6 | 0.00785 | 0.6 | 0.01007 | 0.6 | 0.00457 | 0.00777 | 0.00707 | 0.0102 | 0.01196 | 0.00612 | 0.00531 | 0.00845 | 0.00882 | 0.02138 | 0.03235 | 0.02096 | 0.02935 | 0.00785 | 0.02784 | 0.01007 | 0.03403 | 0.00457 | 0.00768
1.3 | 0.00849 | 1.3 | 0.01142 | 1.3 | 0.00665 | 1.3 | 0.00936 | 1.3 | 0.02471 | 1.3 | 0.02397 | 0.65 | 0.00931 | 0.65 | 0.01185 | 0.65 | 0.00496 | 0.00849 | 0.00728 | 0.01142 | 0.01236 | 0.00665 | 0.00533 | 0.00936 | 0.00933 | 0.02471 | 0.03421 | 0.02397 | 0.0307 | 0.00931 | 0.03076 | 0.01185 | 0.03722 | 0.00496 | 0.008
1.4 | 0.00922 | 1.4 | 0.01268 | 1.4 | 0.00718 | 1.4 | 0.01032 | 1.4 | 0.02822 | 1.4 | 0.0271 | 0.7 | 0.01092 | 0.7 | 0.01379 | 0.7 | 0.00537 | 0.00922 | 0.0075 | 0.01268 | 0.01274 | 0.00718 | 0.00536 | 0.01032 | 0.00988 | 0.02822 | 0.03598 | 0.0271 | 0.03198 | 0.01092 | 0.03358 | 0.01379 | 0.04026 | 0.00537 | 0.00837
1.5 | 0.00999 | 1.5 | 0.01397 | 1.5 | 0.00771 | 1.5 | 0.01133 | 1.5 | 0.0319 | 1.5 | 0.03036 | 0.75 | 0.01267 | 0.75 | 0.01588 | 0.75 | 0.0058 | 0.00999 | 0.00775 | 0.01397 | 0.0131 | 0.00771 | 0.00538 | 0.01133 | 0.0105 | 0.0319 | 0.0377 | 0.03036 | 0.03319 | 0.01267 | 0.03629 | 0.01588 | 0.04314 | 0.0058 | 0.00876
1.6 | 0.01077 | 1.6 | 0.0153 | 1.6 | 0.00825 | 1.6 | 0.01242 | 1.6 | 0.03576 | 1.6 | 0.03374 | 0.8 | 0.01455 | 0.8 | 0.0181 | 0.8 | 0.00625 | 0.01077 | 0.00802 | 0.0153 | 0.01345 | 0.00825 | 0.00542 | 0.01242 | 0.01117 | 0.03576 | 0.03936 | 0.03374 | 0.03435 | 0.01455 | 0.03889 | 0.0181 | 0.04587 | 0.00625 | 0.00918
1.7 | 0.01159 | 1.7 | 0.01666 | 1.7 | 0.00879 | 1.7 | 0.01357 | 1.7 | 0.03978 | 1.7 | 0.03723 | 0.85 | 0.01656 | 0.85 | 0.02046 | 0.85 | 0.00672 | 0.01159 | 0.0083 | 0.01666 | 0.01379 | 0.00879 | 0.00545 | 0.01357 | 0.01189 | 0.03978 | 0.04099 | 0.03723 | 0.03547 | 0.01656 | 0.04139 | 0.02046 | 0.04847 | 0.00672 | 0.00962
1.8 | 0.01243 | 1.8 | 0.01805 | 1.8 | 0.00933 | 1.8 | 0.0148 | 1.8 | 0.04396 | 1.8 | 0.04084 | 0.9 | 0.01869 | 0.9 | 0.02295 | 0.9 | 0.00721 | 0.01243 | 0.00861 | 0.01805 | 0.01413 | 0.00933 | 0.00549 | 0.0148 | 0.01267 | 0.04396 | 0.04259 | 0.04084 | 0.03657 | 0.01869 | 0.04379 | 0.02295 | 0.05095 | 0.00721 | 0.01009
1.9 | 0.01331 | 1.9 | 0.01948 | 1.9 | 0.00988 | 1.9 | 0.0161 | 1.9 | 0.04829 | 1.9 | 0.04455 | 0.95 | 0.02094 | 0.95 | 0.02556 | 0.95 | 0.00773 | 0.01331 | 0.00894 | 0.01948 | 0.01447 | 0.00988 | 0.00553 | 0.0161 | 0.0135 | 0.04829 | 0.04419 | 0.04455 | 0.03765 | 0.02094 | 0.0461 | 0.02556 | 0.05332 | 0.00773 | 0.01058
2 | 0.01422 | 2 | 0.02095 | 2 | 0.01043 | 2 | 0.0175 | 2 | 0.05279 | 2 | 0.04837 | 1 | 0.0233 | 1 | 0.02828 | 1 | 0.00827 | 0.01422 | 0.00929 | 0.02095 | 0.0148 | 0.01043 | 0.00557 | 0.0175 | 0.01439 | 0.05279 | 0.04579 | 0.04837 | 0.03873 | 0.0233 | 0.04833 | 0.02828 | 0.05558 | 0.00827 | 0.01109
2.1 | 0.01517 | 2.1 | 0.02244 | 2.1 | 0.01098 | 2.1 | 0.01898 | 2.1 | 0.05745 | 2.1 | 0.05229 | 1.05 | 0.02577 | 1.05 | 0.03112 | 1.05 | 0.00884 | 0.01517 | 0.00967 | 0.02244 | 0.01514 | 0.01098 | 0.00562 | 0.01898 | 0.01535 | 0.05745 | 0.0474 | 0.05229 | 0.0398 | 0.02577 | 0.05049 | 0.03112 | 0.05776 | 0.00884 | 0.01162
2.2 | 0.01616 | 2.2 | 0.02397 | 2.2 | 0.01154 | 2.2 | 0.02057 | 2.2 | 0.06227 | 2.2 | 0.05633 | 1.1 | 0.02835 | 1.1 | 0.03406 | 1.1 | 0.00943 | 0.01616 | 0.01008 | 0.02397 | 0.01547 | 0.01154 | 0.00567 | 0.02057 | 0.01639 | 0.06227 | 0.04902 | 0.05633 | 0.04087 | 0.02835 | 0.05259 | 0.03406 | 0.05986 | 0.00943 | 0.01216
2.3 | 0.01718 | 2.3 | 0.02554 | 2.3 | 0.01211 | 2.3 | 0.02226 | 2.3 | 0.06726 | 2.3 | 0.06047 | 1.15 | 0.03103 | 1.15 | 0.0371 | 1.15 | 0.01005 | 0.01718 | 0.01052 | 0.02554 | 0.0158 | 0.01211 | 0.00572 | 0.02226 | 0.01751 | 0.06726 | 0.05065 | 0.06047 | 0.04193 | 0.03103 | 0.05463 | 0.0371 | 0.0619 | 0.01005 | 0.01272
2.4 | 0.01826 | 2.4 | 0.02713 | 2.4 | 0.01268 | 2.4 | 0.02407 | 2.4 | 0.0724 | 2.4 | 0.06471 | 1.2 | 0.03381 | 1.2 | 0.04025 | 1.2 | 0.0107 | 0.01826 | 0.01095 | 0.02713 | 0.0161 | 0.01268 | 0.00578 | 0.02407 | 0.01873 | 0.0724 | 0.05229 | 0.06471 | 0.04299 | 0.03381 | 0.05662 | 0.04025 | 0.06387 | 0.0107 | 0.01329
2.5 | 0.01937 | 2.5 | 0.02876 | 2.5 | 0.01325 | 2.5 | 0.026 | 2.5 | 0.07771 | 2.5 | 0.06906 | 1.25 | 0.03669 | 1.25 | 0.04349 | 1.25 | 0.01138 | 0.01937 | 0.01143 | 0.02876 | 0.0164 | 0.01325 | 0.00585 | 0.026 | 0.01989 | 0.07771 | 0.05378 | 0.06906 | 0.04393 | 0.03669 | 0.05857 | 0.04349 | 0.06578 | 0.01138 | 0.01388
2.6 | 0.02055 | 2.6 | 0.03041 | 2.6 | 0.01383 | 2.6 | 0.02805 | 2.6 | 0.08316 | 2.6 | 0.0735 | 1.3 | 0.03967 | 1.3 | 0.04683 | 1.3 | 0.01209 | 0.02055 | 0.01202 | 0.03041 | 0.01674 | 0.01383 | 0.00593 | 0.02805 | 0.02121 | 0.08316 | 0.05533 | 0.0735 | 0.0449 | 0.03967 | 0.06046 | 0.04683 | 0.06763 | 0.01209 | 0.01447
2.7 | 0.02178 | 2.7 | 0.03211 | 2.7 | 0.01442 | 2.7 | 0.03025 | 2.7 | 0.08878 | 2.7 | 0.07804 | 1.35 | 0.04274 | 1.35 | 0.05025 | 1.35 | 0.01283 | 0.02178 | 0.01265 | 0.03211 | 0.01707 | 0.01442 | 0.00602 | 0.03025 | 0.02284 | 0.08878 | 0.05708 | 0.07804 | 0.04598 | 0.04274 | 0.06231 | 0.05025 | 0.06943 | 0.01283 | 0.01508
2.8 | 0.02308 | 2.8 | 0.03383 | 2.8 | 0.01502 | 2.8 | 0.03261 | 2.8 | 0.09457 | 2.8 | 0.08269 | 1.4 | 0.0459 | 1.4 | 0.05377 | 1.4 | 0.0136 | 0.02308 | 0.01332 | 0.03383 | 0.01739 | 0.01502 | 0.00612 | 0.03261 | 0.02458 | 0.09457 | 0.05879 | 0.08269 | 0.04702 | 0.0459 | 0.06413 | 0.05377 | 0.0712 | 0.0136 | 0.01569
2.9 | 0.02444 | 2.9 | 0.03558 | 2.9 | 0.01563 | 2.9 | 0.03516 | 2.9 | 0.10054 | 2.9 | 0.08745 | 1.45 | 0.04915 | 1.45 | 0.05737 | 1.45 | 0.0144 | 0.02444 | 0.01404 | 0.03558 | 0.0177 | 0.01563 | 0.00623 | 0.03516 | 0.02644 | 0.10054 | 0.06046 | 0.08745 | 0.04802 | 0.04915 | 0.06593 | 0.05737 | 0.07293 | 0.0144 | 0.01633
3 | 0.02588 | 3 | 0.03737 | 3 | 0.01624 | 3 | 0.0379 | 3 | 0.10667 | 3 | 0.0923 | 1.5 | 0.05249 | 1.5 | 0.06106 | 1.5 | 0.01523 | 0.02588 | 0.0148 | 0.03737 | 0.01799 | 0.01624 | 0.00634 | 0.0379 | 0.02843 | 0.10667 | 0.06208 | 0.0923 | 0.04897 | 0.05249 | 0.0677 | 0.06106 | 0.07463 | 0.01523 | 0.01698
3.1 | 0.0274 | 3.1 | 0.03918 | 3.1 | 0.01687 | 3.1 | 0.04085 | 3.1 | 0.11295 | 3.1 | 0.09724 | 1.55 | 0.05592 | 1.55 | 0.06484 | 1.55 | 0.0161 | 0.0274 | 0.0156 | 0.03918 | 0.01828 | 0.01687 | 0.00647 | 0.04085 | 0.03054 | 0.11295 | 0.06367 | 0.09724 | 0.04989 | 0.05592 | 0.06945 | 0.06484 | 0.0763 | 0.0161 | 0.01765
3.2 | 0.029 | 3.2 | 0.04102 | 3.2 | 0.01751 | 3.2 | 0.04401 | 3.2 | 0.1194 | 3.2 | 0.10228 | 1.6 | 0.05944 | 1.6 | 0.06869 | 1.6 | 0.017 | 0.029 | 0.01644 | 0.04102 | 0.01856 | 0.01751 | 0.0066 | 0.04401 | 0.03278 | 0.1194 | 0.06521 | 0.10228 | 0.05077 | 0.05944 | 0.07117 | 0.06869 | 0.07794 | 0.017 | 0.01834
3.3 | 0.03069 | 3.3 | 0.04289 | 3.3 | 0.01817 | 3.3 | 0.0474 | 3.3 | 0.126 | 3.3 | 0.1074 | 1.65 | 0.06304 | 1.65 | 0.07263 | 1.65 | 0.01793 | 0.03069 | 0.01732 | 0.04289 | 0.01882 | 0.01817 | 0.00674 | 0.0474 | 0.03513 | 0.126 | 0.06671 | 0.1074 | 0.05162 | 0.06304 | 0.07289 | 0.07263 | 0.07956 | 0.01793 | 0.01904
3.4 | 0.03247 | 3.4 | 0.04479 | 3.4 | 0.01883 | 3.4 | 0.05104 | 3.4 | 0.13274 | 3.4 | 0.1126 | 1.7 | 0.06673 | 1.7 | 0.07665 | 1.7 | 0.0189 | 0.03247 | 0.01823 | 0.04479 | 0.01908 | 0.01883 | 0.00689 | 0.05104 | 0.03761 | 0.13274 | 0.06816 | 0.1126 | 0.05242 | 0.06673 | 0.07458 | 0.07665 | 0.08116 | 0.0189 | 0.01975
3.5 | 0.03434 | 3.5 | 0.04671 | 3.5 | 0.01951 | 3.5 | 0.05493 | 3.5 | 0.13963 | 3.5 | 0.11788 | 1.75 | 0.0705 | 1.75 | 0.08075 | 1.75 | 0.01991 | 0.03434 | 0.01918 | 0.04671 | 0.01932 | 0.01951 | 0.00705 | 0.05493 | 0.04019 | 0.13963 | 0.06956 | 0.11788 | 0.05319 | 0.0705 | 0.07626 | 0.08075 | 0.08274 | 0.01991 | 0.02048
3.6 | 0.0363 | 3.6 | 0.04865 | 3.6 | 0.02021 | 3.6 | 0.05908 | 3.6 | 0.14665 | 3.6 | 0.12324 | 1.8 | 0.07435 | 1.8 | 0.08492 | 1.8 | 0.02095 | 0.0363 | 0.02016 | 0.04865 | 0.01956 | 0.02021 | 0.00722 | 0.05908 | 0.04288 | 0.14665 | 0.07091 | 0.12324 | 0.05393 | 0.07435 | 0.07794 | 0.08492 | 0.08431 | 0.02095 | 0.02123
3.7 | 0.03837 | 3.7 | 0.05062 | 3.7 | 0.02092 | 3.7 | 0.0635 | 3.7 | 0.15381 | 3.7 | 0.12867 | 1.85 | 0.07829 | 1.85 | 0.08918 | 1.85 | 0.02203 | 0.03837 | 0.02117 | 0.05062 | 0.01979 | 0.02092 | 0.00739 | 0.0635 | 0.04567 | 0.15381 | 0.0722 | 0.12867 | 0.05463 | 0.07829 | 0.07962 | 0.08918 | 0.08588 | 0.02203 | 0.02199
3.8 | 0.04054 | 3.8 | 0.05261 | 3.8 | 0.02166 | 3.8 | 0.06821 | 3.8 | 0.16109 | 3.8 | 0.13416 | 1.9 | 0.08232 | 1.9 | 0.09351 | 1.9 | 0.02315 | 0.04054 | 0.02219 | 0.05261 | 0.02002 | 0.02166 | 0.00757 | 0.06821 | 0.04855 | 0.16109 | 0.07344 | 0.13416 | 0.0553 | 0.08232 | 0.0813 | 0.09351 | 0.08744 | 0.02315 | 0.02277
3.9 | 0.04281 | 3.9 | 0.05462 | 3.9 | 0.0224 | 3.9 | 0.07321 | 3.9 | 0.1685 | 3.9 | 0.13973 | 1.95 | 0.08642 | 1.95 | 0.09792 | 1.95 | 0.02431 | 0.04281 | 0.02324 | 0.05462 | 0.02023 | 0.0224 | 0.00775 | 0.07321 | 0.05151 | 0.1685 | 0.07463 | 0.13973 | 0.05594 | 0.08642 | 0.08298 | 0.09792 | 0.089 | 0.02431 | 0.02357
4 | 0.04518 | 4 | 0.05666 | 4 | 0.02317 | 4 | 0.07851 | 4 | 0.17602 | 4 | 0.14535 | 2 | 0.09061 | 2 | 0.10241 | 2 | 0.0255 | 0.04518 | 0.0243 | 0.05666 | 0.02044 | 0.02317 | 0.00793 | 0.07851 | 0.05454 | 0.17602 | 0.07576 | 0.14535 | 0.05656 | 0.09061 | 0.08466 | 0.10241 | 0.09055 | 0.0255 | 0.02438
4.1 | 0.04767 | 4.1 | 0.05871 | 4.1 | 0.02395 | 4.1 | 0.08412 | 4.1 | 0.18365 | 4.1 | 0.15104 | 2.05 | 0.09489 | 2.05 | 0.10698 | 2.05 | 0.02674 | 0.04767 | 0.02538 | 0.05871 | 0.02064 | 0.02395 | 0.00812 | 0.08412 | 0.05763 | 0.18365 | 0.07684 | 0.15104 | 0.05715 | 0.09489 | 0.08636 | 0.10698 | 0.09211 | 0.02674 | 0.02522
4.2 | 0.05026 | 4.2 | 0.06079 | 4.2 | 0.02475 | 4.2 | 0.09004 | 4.2 | 0.19139 | 4.2 | 0.15678 | 2.1 | 0.09925 | 2.1 | 0.11162 | 2.1 | 0.02803 | 0.05026 | 0.02645 | 0.06079 | 0.02083 | 0.02475 | 0.0083 | 0.09004 | 0.06077 | 0.19139 | 0.07785 | 0.15678 | 0.05771 | 0.09925 | 0.08806 | 0.11162 | 0.09367 | 0.02803 | 0.02608
4.3 | 0.05296 | 4.3 | 0.06288 | 4.3 | 0.02558 | 4.3 | 0.09627 | 4.3 | 0.19922 | 4.3 | 0.16258 | 2.15 | 0.1037 | 2.15 | 0.11634 | 2.15 | 0.02935 | 0.05296 | 0.02753 | 0.06288 | 0.02103 | 0.02558 | 0.00849 | 0.09627 | 0.06393 | 0.19922 | 0.07881 | 0.16258 | 0.05825 | 0.1037 | 0.08978 | 0.11634 | 0.09524 | 0.02935 | 0.02696
4.4 | 0.05577 | 4.4 | 0.06499 | 4.4 | 0.02642 | 4.4 | 0.10283 | 4.4 | 0.20715 | 4.4 | 0.16843 | 2.2 | 0.10823 | 2.2 | 0.12115 | 2.2 | 0.03072 | 0.05577 | 0.0286 | 0.06499 | 0.02121 | 0.02642 | 0.00867 | 0.10283 | 0.06712 | 0.20715 | 0.07971 | 0.16843 | 0.05877 | 0.10823 | 0.0915 | 0.12115 | 0.09681 | 0.03072 | 0.02787
4.5 | 0.05868 | 4.5 | 0.06712 | 4.5 | 0.02727 | 4.5 | 0.1097 | 4.5 | 0.21517 | 4.5 | 0.17433 | 2.25 | 0.11285 | 2.25 | 0.12603 | 2.25 | 0.03214 | 0.05868 | 0.02966 | 0.06712 | 0.02139 | 0.02727 | 0.00885 | 0.1097 | 0.07031 | 0.21517 | 0.08055 | 0.17433 | 0.05926 | 0.11285 | 0.09324 | 0.12603 | 0.09838 | 0.03214 | 0.02881
4.6 | 0.0617 | 4.6 | 0.06927 | 4.6 | 0.02815 | 4.6 | 0.11689 | 4.6 | 0.22326 | 4.6 | 0.18028 | 2.3 | 0.11755 | 2.3 | 0.13098 | 2.3 | 0.0336 | 0.0617 | 0.03071 | 0.06927 | 0.02157 | 0.02815 | 0.00902 | 0.11689 | 0.07349 | 0.22326 | 0.08134 | 0.18028 | 0.05974 | 0.11755 | 0.09498 | 0.13098 | 0.09995 | 0.0336 | 0.02977
4.7 | 0.06482 | 4.7 | 0.07143 | 4.7 | 0.02904 | 4.7 | 0.1244 | 4.7 | 0.23143 | 4.7 | 0.18628 | 2.35 | 0.12234 | 2.35 | 0.13602 | 2.35 | 0.03512 | 0.06482 | 0.03173 | 0.07143 | 0.02174 | 0.02904 | 0.00919 | 0.1244 | 0.07664 | 0.23143 | 0.08206 | 0.18628 | 0.06019 | 0.12234 | 0.09673 | 0.13602 | 0.10152 | 0.03512 | 0.03077
4.8 | 0.06804 | 4.8 | 0.07362 | 4.8 | 0.02995 | 4.8 | 0.13222 | 4.8 | 0.23967 | 4.8 | 0.19232 | 2.4 | 0.12722 | 2.4 | 0.14114 | 2.4 | 0.03668 | 0.06804 | 0.03273 | 0.07362 | 0.0219 | 0.02995 | 0.00936 | 0.13222 | 0.07976 | 0.23967 | 0.08272 | 0.19232 | 0.06062 | 0.12722 | 0.09851 | 0.14114 | 0.1031 | 0.03668 | 0.0318
4.9 | 0.07137 | 4.9 | 0.07582 | 4.9 | 0.03088 | 4.9 | 0.14035 | 4.9 | 0.24798 | 4.9 | 0.19841 | 2.45 | 0.13219 | 2.45 | 0.14633 | 2.45 | 0.0383 | 0.07137 | 0.0337 | 0.07582 | 0.02207 | 0.03088 | 0.00952 | 0.14035 | 0.08282 | 0.24798 | 0.08332 | 0.19841 | 0.06104 | 0.13219 | 0.10023 | 0.14633 | 0.10463 | 0.0383 | 0.03287
5 | 0.07478 | 5 | 0.07803 | 5 | 0.03182 | 5 | 0.14878 | 5 | 0.25634 | 5 | 0.20453 | 2.5 | 0.13725 | 2.5 | 0.1516 | 2.5 | 0.03997 | 0.07478 | 0.03463 | 0.07803 | 0.02223 | 0.03182 | 0.00967 | 0.14878 | 0.08581 | 0.25634 | 0.08386 | 0.20453 | 0.06143 | 0.13725 | 0.10158 | 0.1516 | 0.10581 | 0.03997 | 0.03395
5.1 | 0.07829 | 5.1 | 0.08026 | 5.1 | 0.03278 | 5.1 | 0.15751 | 5.1 | 0.26475 | 5.1 | 0.21069 | 2.55 | 0.14235 | 2.55 | 0.15691 | 2.55 | 0.04169 | 0.07829 | 0.03552 | 0.08026 | 0.02238 | 0.03278 | 0.00981 | 0.15751 | 0.08871 | 0.26475 | 0.08434 | 0.21069 | 0.0618 | 0.14235 | 0.10309 | 0.15691 | 0.10713 | 0.04169 | 0.03481
5.2 | 0.08189 | 5.2 | 0.08251 | 5.2 | 0.03376 | 5.2 | 0.16652 | 5.2 | 0.27321 | 5.2 | 0.21689 | 2.6 | 0.14756 | 2.6 | 0.16231 | 2.6 | 0.04345 | 0.08189 | 0.03637 | 0.08251 | 0.02254 | 0.03376 | 0.00995 | 0.16652 | 0.09151 | 0.27321 | 0.08476 | 0.21689 | 0.06215 | 0.14756 | 0.10501 | 0.16231 | 0.10882 | 0.04345 | 0.03577
5.3 | 0.08556 | 5.3 | 0.08477 | 5.3 | 0.03475 | 5.3 | 0.17581 | 5.3 | 0.2817 | 5.3 | 0.22312 | 2.65 | 0.15285 | 2.65 | 0.16779 | 2.65 | 0.04527 | 0.08556 | 0.03717 | 0.08477 | 0.02269 | 0.03475 | 0.01009 | 0.17581 | 0.0942 | 0.2817 | 0.08511 | 0.22312 | 0.06248 | 0.15285 | 0.10688 | 0.16779 | 0.11044 | 0.04527 | 0.03705
5.4 | 0.08932 | 5.4 | 0.08704 | 5.4 | 0.03575 | 5.4 | 0.18536 | 5.4 | 0.29023 | 5.4 | 0.22939 | 2.7 | 0.15824 | 2.7 | 0.17336 | 2.7 | 0.04715 | 0.08932 | 0.03792 | 0.08704 | 0.02283 | 0.03575 | 0.01021 | 0.18536 | 0.09676 | 0.29023 | 0.0854 | 0.22939 | 0.06278 | 0.15824 | 0.10874 | 0.17336 | 0.11205 | 0.04715 | 0.03834
5.5 | 0.09315 | 5.5 | 0.08933 | 5.5 | 0.03676 | 5.5 | 0.19516 | 5.5 | 0.29878 | 5.5 | 0.23568 | 2.75 | 0.16373 | 2.75 | 0.179 | 2.75 | 0.0491 | 0.09315 | 0.03861 | 0.08933 | 0.02297 | 0.03676 | 0.01033 | 0.19516 | 0.09918 | 0.29878 | 0.08563 | 0.23568 | 0.06306 | 0.16373 | 0.11058 | 0.179 | 0.11363 | 0.0491 | 0.03967
5.6 | 0.09704 | 5.6 | 0.09164 | 5.6 | 0.03779 | 5.6 | 0.2052 | 5.6 | 0.30735 | 5.6 | 0.242 | 2.8 | 0.1693 | 2.8 | 0.18472 | 2.8 | 0.05112 | 0.09704 | 0.03925 | 0.09164 | 0.02311 | 0.03779 | 0.01045 | 0.2052 | 0.10145 | 0.30735 | 0.0858 | 0.242 | 0.06331 | 0.1693 | 0.1124 | 0.18472 | 0.11518 | 0.05112 | 0.04103
5.7 | 0.101 | 5.7 | 0.09396 | 5.7 | 0.03883 | 5.7 | 0.21545 | 5.7 | 0.31594 | 5.7 | 0.24834 | 2.85 | 0.17497 | 2.85 | 0.19051 | 2.85 | 0.05321 | 0.101 | 0.03983 | 0.09396 | 0.02324 | 0.03883 | 0.01056 | 0.21545 | 0.10355 | 0.31594 | 0.0859 | 0.24834 | 0.06353 | 0.17497 | 0.11421 | 0.19051 | 0.1167 | 0.05321 | 0.04242
5.8 | 0.10501 | 5.8 | 0.09629 | 5.8 | 0.03988 | 5.8 | 0.22591 | 5.8 | 0.32453 | 5.8 | 0.2547 | 2.9 | 0.18072 | 2.9 | 0.19639 | 2.9 | 0.05536 | 0.10501 | 0.04035 | 0.09629 | 0.02336 | 0.03988 | 0.01067 | 0.22591 | 0.10549 | 0.32453 | 0.08594 | 0.2547 | 0.06373 | 0.18072 | 0.11599 | 0.19639 | 0.1182 | 0.05536 | 0.04384
5.9 | 0.10907 | 5.9 | 0.09863 | 5.9 | 0.04094 | 5.9 | 0.23655 | 5.9 | 0.33313 | 5.9 | 0.26109 | 2.95 | 0.18657 | 2.95 | 0.20233 | 2.95 | 0.05759 | 0.10907 | 0.04081 | 0.09863 | 0.02348 | 0.04094 | 0.01078 | 0.23655 | 0.10724 | 0.33313 | 0.08592 | 0.26109 | 0.06389 | 0.18657 | 0.11775 | 0.20233 | 0.11966 | 0.05759 | 0.0453
6 | 0.11317 | 6 | 0.10098 | 6 | 0.04202 | 6 | 0.24736 | 6 | 0.34172 | 6 | 0.26748 | 3 | 0.1925 | 3 | 0.20835 | 3 | 0.05989 | 0.11317 | 0.0412 | 0.10098 | 0.0236 | 0.04202 | 0.01089 | 0.24736 | 0.10881 | 0.34172 | 0.08584 | 0.26748 | 0.06402 | 0.1925 | 0.11949 | 0.20835 | 0.1211 | 0.05989 | 0.04679
6.1 | 0.11731 | 6.1 | 0.10335 | 6.1 | 0.0431 | 6.1 | 0.25831 | 6.1 | 0.3503 | 6.1 | 0.27389 | 3.05 | 0.19852 | 3.05 | 0.21444 | 3.05 | 0.06227 | 0.11731 | 0.04153 | 0.10335 | 0.02371 | 0.0431 | 0.01099 | 0.25831 | 0.11019 | 0.3503 | 0.0857 | 0.27389 | 0.06412 | 0.19852 | 0.1212 | 0.21444 | 0.1225 | 0.06227 | 0.04831
6.2 | 0.12148 | 6.2 | 0.10572 | 6.2 | 0.04419 | 6.2 | 0.26939 | 6.2 | 0.35886 | 6.2 | 0.28031 | 3.1 | 0.20462 | 3.1 | 0.2206 | 3.1 | 0.06472 | 0.12148 | 0.0418 | 0.10572 | 0.02381 | 0.04419 | 0.01109 | 0.26939 | 0.11137 | 0.35886 | 0.0855 | 0.28031 | 0.06419 | 0.20462 | 0.12289 | 0.2206 | 0.12388 | 0.06472 | 0.04986
6.3 | 0.12567 | 6.3 | 0.10811 | 6.3 | 0.0453 | 6.3 | 0.28059 | 6.3 | 0.3674 | 6.3 | 0.28673 | 3.15 | 0.2108 | 3.15 | 0.22683 | 3.15 | 0.06725 | 0.12567 | 0.04201 | 0.10811 | 0.0239 | 0.0453 | 0.0112 | 0.28059 | 0.11235 | 0.3674 | 0.08525 | 0.28673 | 0.06422 | 0.2108 | 0.12456 | 0.22683 | 0.12522 | 0.06725 | 0.05143
6.4 | 0.12988 | 6.4 | 0.1105 | 6.4 | 0.04641 | 6.4 | 0.29187 | 6.4 | 0.37591 | 6.4 | 0.29315 | 3.2 | 0.21707 | 3.2 | 0.23313 | 3.2 | 0.06987 | 0.12988 | 0.04215 | 0.1105 | 0.02399 | 0.04641 | 0.0113 | 0.29187 | 0.11314 | 0.37591 | 0.08494 | 0.29315 | 0.06422 | 0.21707 | 0.1262 | 0.23313 | 0.12654 | 0.06987 | 0.05304
6.5 | 0.1341 | 6.5 | 0.11291 | 6.5 | 0.04754 | 6.5 | 0.30321 | 6.5 | 0.38438 | 6.5 | 0.29957 | 3.25 | 0.22342 | 3.25 | 0.23949 | 3.25 | 0.07256 | 0.1341 | 0.04223 | 0.11291 | 0.02406 | 0.04754 | 0.01141 | 0.30321 | 0.11373 | 0.38438 | 0.08457 | 0.29957 | 0.06419 | 0.22342 | 0.12781 | 0.23949 | 0.12782 | 0.07256 | 0.05467
6.6 | 0.13833 | 6.6 | 0.11532 | 6.6 | 0.04867 | 6.6 | 0.31461 | 6.6 | 0.39282 | 6.6 | 0.30599 | 3.3 | 0.22985 | 3.3 | 0.24591 | 3.3 | 0.07533 | 0.13833 | 0.04226 | 0.11532 | 0.02413 | 0.04867 | 0.01152 | 0.31461 | 0.11412 | 0.39282 | 0.08416 | 0.30599 | 0.06413 | 0.22985 | 0.1294 | 0.24591 | 0.12907 | 0.07533 | 0.05633
6.7 | 0.14255 | 6.7 | 0.11773 | 6.7 | 0.04982 | 6.7 | 0.32604 | 6.7 | 0.40122 | 6.7 | 0.3124 | 3.35 | 0.23636 | 3.35 | 0.25239 | 3.35 | 0.07819 | 0.14255 | 0.04223 | 0.11773 | 0.02419 | 0.04982 | 0.01163 | 0.32604 | 0.11433 | 0.40122 | 0.0837 | 0.3124 | 0.06404 | 0.23636 | 0.13095 | 0.25239 | 0.13028 | 0.07819 | 0.05802
6.8 | 0.14677 | 6.8 | 0.12016 | 6.8 | 0.05098 | 6.8 | 0.33748 | 6.8 | 0.40956 | 6.8 | 0.3188 | 3.4 | 0.24295 | 3.4 | 0.25894 | 3.4 | 0.08113 | 0.14677 | 0.04215 | 0.12016 | 0.02424 | 0.05098 | 0.01174 | 0.33748 | 0.11435 | 0.40956 | 0.08319 | 0.3188 | 0.06391 | 0.24295 | 0.13248 | 0.25894 | 0.13147 | 0.08113 | 0.05973
6.9 | 0.15098 | 6.9 | 0.12258 | 6.9 | 0.05214 | 6.9 | 0.34891 | 6.9 | 0.41785 | 6.9 | 0.32518 | 3.45 | 0.24961 | 3.45 | 0.26554 | 3.45 | 0.08416 | 0.15098 | 0.04202 | 0.12258 | 0.02428 | 0.05214 | 0.01186 | 0.34891 | 0.11418 | 0.41785 | 0.08264 | 0.32518 | 0.06376 | 0.24961 | 0.13399 | 0.26554 | 0.13262 | 0.08416 | 0.06146
7 | 0.15518 | 7 | 0.12501 | 7 | 0.05332 | 7 | 0.36031 | 7 | 0.42609 | 7 | 0.33155 | 3.5 | 0.25635 | 3.5 | 0.2722 | 3.5 | 0.08728 | 0.15518 | 0.04184 | 0.12501 | 0.02432 | 0.05332 | 0.01197 | 0.36031 | 0.11385 | 0.42609 | 0.08205 | 0.33155 | 0.06358 | 0.25635 | 0.13546 | 0.2722 | 0.13374 | 0.08728 | 0.06322
7.1 | 0.15935 | 7.1 | 0.12745 | 7.1 | 0.05451 | 7.1 | 0.37168 | 7.1 | 0.43426 | 7.1 | 0.3379 | 3.55 | 0.26316 | 3.55 | 0.27891 | 3.55 | 0.09049 | 0.15935 | 0.04162 | 0.12745 | 0.02434 | 0.05451 | 0.01209 | 0.37168 | 0.11336 | 0.43426 | 0.08142 | 0.3379 | 0.06337 | 0.26316 | 0.1369 | 0.27891 | 0.13482 | 0.09049 | 0.065
7.2 | 0.1635 | 7.2 | 0.12988 | 7.2 | 0.05572 | 7.2 | 0.38299 | 7.2 | 0.44237 | 7.2 | 0.34422 | 3.6 | 0.27004 | 3.6 | 0.28568 | 3.6 | 0.09378 | 0.1635 | 0.04136 | 0.12988 | 0.02435 | 0.05572 | 0.01222 | 0.38299 | 0.11271 | 0.44237 | 0.08076 | 0.34422 | 0.06314 | 0.27004 | 0.13831 | 0.28568 | 0.13587 | 0.09378 | 0.0668
7.3 | 0.16762 | 7.3 | 0.13232 | 7.3 | 0.05693 | 7.3 | 0.39422 | 7.3 | 0.45042 | 7.3 | 0.35053 | 3.65 | 0.27699 | 3.65 | 0.2925 | 3.65 | 0.09717 | 0.16762 | 0.04106 | 0.13232 | 0.02436 | 0.05693 | 0.01234 | 0.39422 | 0.11192 | 0.45042 | 0.08007 | 0.35053 | 0.06288 | 0.27699 | 0.13969 | 0.2925 | 0.13689 | 0.09717 | 0.06862
7.4 | 0.17171 | 7.4 | 0.13475 | 7.4 | 0.05816 | 7.4 | 0.40537 | 7.4 | 0.45839 | 7.4 | 0.3568 | 3.7 | 0.28401 | 3.7 | 0.29937 | 3.7 | 0.10064 | 0.17171 | 0.04073 | 0.13475 | 0.02435 | 0.05816 | 0.01246 | 0.40537 | 0.11099 | 0.45839 | 0.07935 | 0.3568 | 0.0626 | 0.28401 | 0.14104 | 0.29937 | 0.13787 | 0.10064 | 0.07045
7.5 | 0.17577 | 7.5 | 0.13719 | 7.5 | 0.0594 | 7.5 | 0.41642 | 7.5 | 0.46629 | 7.5 | 0.36304 | 3.75 | 0.29109 | 3.75 | 0.30629 | 3.75 | 0.10421 | 0.17577 | 0.04038 | 0.13719 | 0.02434 | 0.0594 | 0.01259 | 0.41642 | 0.10995 | 0.46629 | 0.07861 | 0.36304 | 0.0623 | 0.29109 | 0.14235 | 0.30629 | 0.13882 | 0.10421 | 0.0723
7.6 | 0.17979 | 7.6 | 0.13962 | 7.6 | 0.06065 | 7.6 | 0.42736 | 7.6 | 0.47411 | 7.6 | 0.36926 | 3.8 | 0.29824 | 3.8 | 0.31325 | 3.8 | 0.10787 | 0.17979 | 0.04 | 0.13962 | 0.02432 | 0.06065 | 0.01271 | 0.42736 | 0.1088 | 0.47411 | 0.07785 | 0.36926 | 0.06198 | 0.29824 | 0.14363 | 0.31325 | 0.13973 | 0.10787 | 0.07417
7.7 | 0.18377 | 7.7 | 0.14205 | 7.7 | 0.06192 | 7.7 | 0.43818 | 7.7 | 0.48186 | 7.7 | 0.37544 | 3.85 | 0.30546 | 3.85 | 0.32026 | 3.85 | 0.11163 | 0.18377 | 0.0396 | 0.14205 | 0.02429 | 0.06192 | 0.01283 | 0.43818 | 0.10755 | 0.48186 | 0.07706 | 0.37544 | 0.06164 | 0.30546 | 0.14488 | 0.32026 | 0.14061 | 0.11163 | 0.07605
7.8 | 0.18771 | 7.8 | 0.14448 | 7.8 | 0.0632 | 7.8 | 0.44887 | 7.8 | 0.48952 | 7.8 | 0.38159 | 3.9 | 0.31273 | 3.9 | 0.32731 | 3.9 | 0.11548 | 0.18771 | 0.03918 | 0.14448 | 0.02426 | 0.0632 | 0.01296 | 0.44887 | 0.10621 | 0.48952 | 0.07627 | 0.38159 | 0.06128 | 0.31273 | 0.1461 | 0.32731 | 0.14146 | 0.11548 | 0.07794
7.9 | 0.1916 | 7.9 | 0.1469 | 7.9 | 0.06449 | 7.9 | 0.45942 | 7.9 | 0.49711 | 7.9 | 0.3877 | 3.95 | 0.32007 | 3.95 | 0.33441 | 3.95 | 0.11942 | 0.1916 | 0.03875 | 0.1469 | 0.02422 | 0.06449 | 0.01308 | 0.45942 | 0.1048 | 0.49711 | 0.07545 | 0.3877 | 0.06092 | 0.32007 | 0.14728 | 0.33441 | 0.14227 | 0.11942 | 0.07984
8 | 0.19546 | 8 | 0.14932 | 8 | 0.06579 | 8 | 0.46983 | 8 | 0.50461 | 8 | 0.39377 | 4 | 0.32746 | 4 | 0.34154 | 4 | 0.12346 | 0.19546 | 0.03832 | 0.14932 | 0.02417 | 0.06579 | 0.0132 | 0.46983 | 0.10333 | 0.50461 | 0.07463 | 0.39377 | 0.06053 | 0.32746 | 0.14842 | 0.34154 | 0.14305 | 0.12346 | 0.08175
8.1 | 0.19927 | 8.1 | 0.15174 | 8.1 | 0.0671 | 8.1 | 0.48009 | 8.1 | 0.51204 | 8.1 | 0.3998 | 4.05 | 0.33491 | 4.05 | 0.34871 | 4.05 | 0.1276 | 0.19927 | 0.03787 | 0.15174 | 0.02412 | 0.0671 | 0.01332 | 0.48009 | 0.1018 | 0.51204 | 0.07379 | 0.3998 | 0.06014 | 0.33491 | 0.14954 | 0.34871 | 0.1438 | 0.1276 | 0.08367
8.2 | 0.20303 | 8.2 | 0.15415 | 8.2 | 0.06843 | 8.2 | 0.49019 | 8.2 | 0.51937 | 8.2 | 0.4058 | 4.1 | 0.34241 | 4.1 | 0.35592 | 4.1 | 0.13183 | 0.20303 | 0.03743 | 0.15415 | 0.02407 | 0.06843 | 0.01343 | 0.49019 | 0.10024 | 0.51937 | 0.07295 | 0.4058 | 0.05973 | 0.34241 | 0.15062 | 0.35592 | 0.14451 | 0.13183 | 0.08559
8.3 | 0.20675 | 8.3 | 0.15655 | 8.3 | 0.06976 | 8.3 | 0.50013 | 8.3 | 0.52662 | 8.3 | 0.41175 | 4.15 | 0.34997 | 4.15 | 0.36316 | 4.15 | 0.13616 | 0.20675 | 0.03698 | 0.15655 | 0.02402 | 0.06976 | 0.01354 | 0.50013 | 0.09864 | 0.52662 | 0.0721 | 0.41175 | 0.05932 | 0.34997 | 0.15166 | 0.36316 | 0.14519 | 0.13616 | 0.08752
8.4 | 0.21043 | 8.4 | 0.15895 | 8.4 | 0.07111 | 8.4 | 0.50992 | 8.4 | 0.53379 | 8.4 | 0.41766 | 4.2 | 0.35758 | 4.2 | 0.37044 | 4.2 | 0.14058 | 0.21043 | 0.03654 | 0.15895 | 0.02396 | 0.07111 | 0.01365 | 0.50992 | 0.09701 | 0.53379 | 0.07125 | 0.41766 | 0.05889 | 0.35758 | 0.15267 | 0.37044 | 0.14583 | 0.14058 | 0.08945
8.5 | 0.21406 | 8.5 | 0.16134 | 8.5 | 0.07247 | 8.5 | 0.51954 | 8.5 | 0.54087 | 8.5 | 0.42353 | 4.25 | 0.36524 | 4.25 | 0.37775 | 4.25 | 0.1451 | 0.21406 | 0.0361 | 0.16134 | 0.02389 | 0.07247 | 0.01376 | 0.51954 | 0.09537 | 0.54087 | 0.07039 | 0.42353 | 0.05846 | 0.36524 | 0.15364 | 0.37775 | 0.14644 | 0.1451 | 0.09139
8.6 | 0.21765 | 8.6 | 0.16373 | 8.6 | 0.07384 | 8.6 | 0.52899 | 8.6 | 0.54787 | 8.6 | 0.42935 | 4.3 | 0.37294 | 4.3 | 0.38508 | 4.3 | 0.14972 | 0.21765 | 0.03567 | 0.16373 | 0.02383 | 0.07384 | 0.01386 | 0.52899 | 0.09372 | 0.54787 | 0.06953 | 0.42935 | 0.05802 | 0.37294 | 0.15457 | 0.38508 | 0.14702 | 0.14972 | 0.09332
8.7 | 0.22119 | 8.7 | 0.16611 | 8.7 | 0.07523 | 8.7 | 0.53828 | 8.7 | 0.55478 | 8.7 | 0.43513 | 4.35 | 0.38069 | 4.35 | 0.39245 | 4.35 | 0.15443 | 0.22119 | 0.03524 | 0.16611 | 0.02377 | 0.07523 | 0.01396 | 0.53828 | 0.09207 | 0.55478 | 0.06867 | 0.43513 | 0.05758 | 0.38069 | 0.15547 | 0.39245 | 0.14757 | 0.15443 | 0.09525
8.8 | 0.2247 | 8.8 | 0.16848 | 8.8 | 0.07662 | 8.8 | 0.5474 | 8.8 | 0.5616 | 8.8 | 0.44087 | 4.4 | 0.38849 | 4.4 | 0.39984 | 4.4 | 0.15924 | 0.2247 | 0.03482 | 0.16848 | 0.02371 | 0.07662 | 0.01405 | 0.5474 | 0.09042 | 0.5616 | 0.06782 | 0.44087 | 0.05712 | 0.38849 | 0.15633 | 0.39984 | 0.14808 | 0.15924 | 0.09718
8.9 | 0.22816 | 8.9 | 0.17085 | 8.9 | 0.07802 | 8.9 | 0.55636 | 8.9 | 0.56834 | 8.9 | 0.44656 | 4.45 | 0.39633 | 4.45 | 0.40726 | 4.45 | 0.16415 | 0.22816 | 0.03442 | 0.17085 | 0.02364 | 0.07802 | 0.01414 | 0.55636 | 0.08878 | 0.56834 | 0.06696 | 0.44656 | 0.05667 | 0.39633 | 0.15716 | 0.40726 | 0.14856 | 0.16415 | 0.09911
9 | 0.23158 | 9 | 0.17321 | 9 | 0.07943 | 9 | 0.56516 | 9 | 0.575 | 9 | 0.4522 | 4.5 | 0.40421 | 4.5 | 0.4147 | 4.5 | 0.16916 | 0.23158 | 0.03402 | 0.17321 | 0.02358 | 0.07943 | 0.01422 | 0.56516 | 0.08716 | 0.575 | 0.06611 | 0.4522 | 0.05621 | 0.40421 | 0.15795 | 0.4147 | 0.14901 | 0.16916 | 0.10102
9.1 | 0.23496 | 9.1 | 0.17557 | 9.1 | 0.08084 | 9.1 | 0.5738 | 9.1 | 0.58157 | 9.1 | 0.4578 | 4.55 | 0.41212 | 4.55 | 0.42216 | 4.55 | 0.17425 | 0.23496 | 0.03364 | 0.17557 | 0.02352 | 0.08084 | 0.0143 | 0.5738 | 0.08555 | 0.58157 | 0.06526 | 0.4578 | 0.05575 | 0.41212 | 0.1587 | 0.42216 | 0.14942 | 0.17425 | 0.10293
9.2 | 0.23831 | 9.2 | 0.17791 | 9.2 | 0.08227 | 9.2 | 0.58227 | 9.2 | 0.58805 | 9.2 | 0.46335 | 4.6 | 0.42007 | 4.6 | 0.42964 | 4.6 | 0.17945 | 0.23831 | 0.03326 | 0.17791 | 0.02346 | 0.08227 | 0.01437 | 0.58227 | 0.08396 | 0.58805 | 0.06441 | 0.46335 | 0.05528 | 0.42007 | 0.15941 | 0.42964 | 0.14981 | 0.17945 | 0.10484
9.3 | 0.24162 | 9.3 | 0.18026 | 9.3 | 0.0837 | 9.3 | 0.59059 | 9.3 | 0.59445 | 9.3 | 0.46886 | 4.65 | 0.42806 | 4.65 | 0.43714 | 4.65 | 0.18474 | 0.24162 | 0.0329 | 0.18026 | 0.0234 | 0.0837 | 0.01444 | 0.59059 | 0.08239 | 0.59445 | 0.06357 | 0.46886 | 0.05482 | 0.42806 | 0.16008 | 0.43714 | 0.15016 | 0.18474 | 0.10673
9.4 | 0.24489 | 9.4 | 0.18259 | 9.4 | 0.08514 | 9.4 | 0.59875 | 9.4 | 0.60076 | 9.4 | 0.47431 | 4.7 | 0.43608 | 4.7 | 0.44465 | 4.7 | 0.19012 | 0.24489 | 0.03256 | 0.18259 | 0.02333 | 0.08514 | 0.0145 | 0.59875 | 0.08085 | 0.60076 | 0.06273 | 0.47431 | 0.05435 | 0.43608 | 0.16072 | 0.44465 | 0.15048 | 0.19012 | 0.10861
9.5 | 0.24813 | 9.5 | 0.18492 | 9.5 | 0.08659 | 9.5 | 0.60676 | 9.5 | 0.60699 | 9.5 | 0.47973 | 4.75 | 0.44413 | 4.75 | 0.45219 | 4.75 | 0.1956 | 0.24813 | 0.03222 | 0.18492 | 0.02327 | 0.08659 | 0.01456 | 0.60676 | 0.07933 | 0.60699 | 0.0619 | 0.47973 | 0.05388 | 0.44413 | 0.16131 | 0.45219 | 0.15076 | 0.1956 | 0.11048
9.6 | 0.25133 | 9.6 | 0.18725 | 9.6 | 0.08804 | 9.6 | 0.61462 | 9.6 | 0.61314 | 9.6 | 0.48509 | 4.8 | 0.45221 | 4.8 | 0.45973 | 4.8 | 0.20117 | 0.25133 | 0.0319 | 0.18725 | 0.02321 | 0.08804 | 0.01461 | 0.61462 | 0.07785 | 0.61314 | 0.06107 | 0.48509 | 0.05341 | 0.45221 | 0.16186 | 0.45973 | 0.15102 | 0.20117 | 0.11233
9.7 | 0.25451 | 9.7 | 0.18957 | 9.7 | 0.0895 | 9.7 | 0.62233 | 9.7 | 0.61921 | 9.7 | 0.49041 | 4.85 | 0.46032 | 4.85 | 0.46729 | 4.85 | 0.20683 | 0.25451 | 0.03158 | 0.18957 | 0.02315 | 0.0895 | 0.01466 | 0.62233 | 0.07638 | 0.61921 | 0.06025 | 0.49041 | 0.05294 | 0.46032 | 0.16237 | 0.46729 | 0.15124 | 0.20683 | 0.11417
9.8 | 0.25765 | 9.8 | 0.19188 | 9.8 | 0.09097 | 9.8 | 0.62989 | 9.8 | 0.62519 | 9.8 | 0.49568 | 4.9 | 0.46845 | 4.9 | 0.47486 | 4.9 | 0.21259 | 0.25765 | 0.03128 | 0.19188 | 0.02309 | 0.09097 | 0.01471 | 0.62989 | 0.07495 | 0.62519 | 0.05943 | 0.49568 | 0.05247 | 0.46845 | 0.16284 | 0.47486 | 0.15143 | 0.21259 | 0.11599
9.9 | 0.26076 | 9.9 | 0.19418 | 9.9 | 0.09244 | 9.9 | 0.63732 | 9.9 | 0.6311 | 9.9 | 0.5009 | 4.95 | 0.4766 | 4.95 | 0.48243 | 4.95 | 0.21843 | 0.26076 | 0.03099 | 0.19418 | 0.02303 | 0.09244 | 0.01475 | 0.63732 | 0.07354 | 0.6311 | 0.05862 | 0.5009 | 0.052 | 0.4766 | 0.16327 | 0.48243 | 0.15158 | 0.21843 | 0.1178
10 | 0.26385 | 10 | 0.19648 | 10 | 0.09391 | 10 | 0.6446 | 10 | 0.63692 | 10 | 0.50608 | 5 | 0.48478 | 5 | 0.49001 | 5 | 0.22437 | 0.26385 | 0.03071 | 0.19648 | 0.02297 | 0.09391 | 0.01478 | 0.6446 | 0.07216 | 0.63692 | 0.05782 | 0.50608 | 0.05154 | 0.48478 | 0.16365 | 0.49001 | 0.15171 | 0.22437 | 0.11958
10.1 | 0.2669 | 10.1 | 0.19878 | 10.1 | 0.09539 | 10.1 | 0.65175 | 10.1 | 0.64266 | 10.1 | 0.51121 | 5.05 | 0.49297 | 5.05 | 0.4976 | 5.05 | 0.23039 | 0.2669 | 0.03044 | 0.19878 | 0.02291 | 0.09539 | 0.01481 | 0.65175 | 0.07081 | 0.64266 | 0.05702 | 0.51121 | 0.05107 | 0.49297 | 0.16399 | 0.4976 | 0.1518 | 0.23039 | 0.12134
10.2 | 0.26994 | 10.2 | 0.20106 | 10.2 | 0.09686 | 10.2 | 0.65876 | 10.2 | 0.64832 | 10.2 | 0.51629 | 5.1 | 0.50118 | 5.1 | 0.50519 | 5.1 | 0.2365 | 0.26994 | 0.03018 | 0.20106 | 0.02284 | 0.09686 | 0.01484 | 0.65876 | 0.06949 | 0.64832 | 0.05624 | 0.51629 | 0.05061 | 0.50118 | 0.16428 | 0.50519 | 0.15186 | 0.2365 | 0.12308
10.3 | 0.27294 | 10.3 | 0.20335 | 10.3 | 0.09835 | 10.3 | 0.66565 | 10.3 | 0.65391 | 10.3 | 0.52133 | 5.15 | 0.5094 | 5.15 | 0.51279 | 5.15 | 0.2427 | 0.27294 | 0.02993 | 0.20335 | 0.02277 | 0.09835 | 0.01486 | 0.66565 | 0.06819 | 0.65391 | 0.05545 | 0.52133 | 0.05016 | 0.5094 | 0.16453 | 0.51279 | 0.15188 | 0.2427 | 0.1248
10.4 | 0.27592 | 10.4 | 0.20562 | 10.4 | 0.09983 | 10.4 | 0.6724 | 10.4 | 0.65941 | 10.4 | 0.52633 | 5.2 | 0.51763 | 5.2 | 0.52038 | 5.2 | 0.24898 | 0.27592 | 0.02969 | 0.20562 | 0.02271 | 0.09983 | 0.01487 | 0.6724 | 0.06692 | 0.65941 | 0.05468 | 0.52633 | 0.0497 | 0.51763 | 0.16472 | 0.52038 | 0.15187 | 0.24898 | 0.12649
10.5 | 0.27888 | 10.5 | 0.20789 | 10.5 | 0.10132 | 10.5 | 0.67903 | 10.5 | 0.66484 | 10.5 | 0.53127 | 5.25 | 0.52587 | 5.25 | 0.52797 | 5.25 | 0.25535 | 0.27888 | 0.02945 | 0.20789 | 0.02263 | 0.10132 | 0.01489 | 0.67903 | 0.06567 | 0.66484 | 0.05391 | 0.53127 | 0.04925 | 0.52587 | 0.16487 | 0.52797 | 0.15182 | 0.25535 | 0.12816
10.6 | 0.28181 | 10.6 | 0.21015 | 10.6 | 0.10281 | 10.6 | 0.68554 | 10.6 | 0.6702 | 10.6 | 0.53618 | 5.3 | 0.53412 | 5.3 | 0.53556 | 5.3 | 0.2618 | 0.28181 | 0.02922 | 0.21015 | 0.02256 | 0.10281 | 0.01489 | 0.68554 | 0.06445 | 0.6702 | 0.05315 | 0.53618 | 0.04881 | 0.53412 | 0.16497 | 0.53556 | 0.15174 | 0.2618 | 0.1298
10.7 | 0.28472 | 10.7 | 0.2124 | 10.7 | 0.1043 | 10.7 | 0.69192 | 10.7 | 0.67547 | 10.7 | 0.54103 | 5.35 | 0.54237 | 5.35 | 0.54315 | 5.35 | 0.26833 | 0.28472 | 0.029 | 0.2124 | 0.02248 | 0.1043 | 0.0149 | 0.69192 | 0.06325 | 0.67547 | 0.0524 | 0.54103 | 0.04836 | 0.54237 | 0.16502 | 0.54315 | 0.15162 | 0.26833 | 0.13141
10.8 | 0.28761 | 10.8 | 0.21464 | 10.8 | 0.10579 | 10.8 | 0.69819 | 10.8 | 0.68068 | 10.8 | 0.54585 | 5.4 | 0.55062 | 5.4 | 0.55072 | 5.4 | 0.27494 | 0.28761 | 0.02879 | 0.21464 | 0.0224 | 0.10579 | 0.01489 | 0.69819 | 0.06207 | 0.68068 | 0.05166 | 0.54585 | 0.04793 | 0.55062 | 0.16501 | 0.55072 | 0.15146 | 0.27494 | 0.13299
10.9 | 0.29048 | 10.9 | 0.21688 | 10.9 | 0.10728 | 10.9 | 0.70433 | 10.9 | 0.6858 | 10.9 | 0.55062 | 5.45 | 0.55887 | 5.45 | 0.55829 | 5.45 | 0.28163 | 0.29048 | 0.02857 | 0.21688 | 0.02231 | 0.10728 | 0.01488 | 0.70433 | 0.06091 | 0.6858 | 0.05092 | 0.55062 | 0.04749 | 0.55887 | 0.16495 | 0.55829 | 0.15127 | 0.28163 | 0.13454
11 | 0.29333 | 11 | 0.21911 | 11 | 0.10876 | 11 | 0.71037 | 11 | 0.69086 | 11 | 0.55535 | 5.5 | 0.56711 | 5.5 | 0.56585 | 5.5 | 0.28839 | 0.29333 | 0.02837 | 0.21911 | 0.02222 | 0.10876 | 0.01487 | 0.71037 | 0.05978 | 0.69086 | 0.0502 | 0.55535 | 0.04706 | 0.56711 | 0.16484 | 0.56585 | 0.15104 | 0.28839 | 0.13605
11.1 | 0.29615 | 11.1 | 0.22132 | 11.1 | 0.11025 | 11.1 | 0.71629 | 11.1 | 0.69584 | 11.1 | 0.56003 | 5.55 | 0.57535 | 5.55 | 0.5734 | 5.55 | 0.29523 | 0.29615 | 0.02816 | 0.22132 | 0.02212 | 0.11025 | 0.01485 | 0.71629 | 0.05867 | 0.69584 | 0.04948 | 0.56003 | 0.04664 | 0.57535 | 0.16467 | 0.5734 | 0.15078 | 0.29523 | 0.13754
11.2 | 0.29896 | 11.2 | 0.22353 | 11.2 | 0.11174 | 11.2 | 0.7221 | 11.2 | 0.70076 | 11.2 | 0.56468 | 5.6 | 0.58358 | 5.6 | 0.58093 | 5.6 | 0.30215 | 0.29896 | 0.02796 | 0.22353 | 0.02202 | 0.11174 | 0.01482 | 0.7221 | 0.05757 | 0.70076 | 0.04877 | 0.56468 | 0.04622 | 0.58358 | 0.16444 | 0.58093 | 0.15047 | 0.30215 | 0.13899
11.3 | 0.30175 | 11.3 | 0.22573 | 11.3 | 0.11322 | 11.3 | 0.72781 | 11.3 | 0.7056 | 11.3 | 0.56928 | 5.65 | 0.5918 | 5.65 | 0.58845 | 5.65 | 0.30913 | 0.30175 | 0.02776 | 0.22573 | 0.02191 | 0.11322 | 0.01478 | 0.72781 | 0.0565 | 0.7056 | 0.04807 | 0.56928 | 0.04581 | 0.5918 | 0.16415 | 0.58845 | 0.15012 | 0.30913 | 0.1404
11.4 | 0.30451 | 11.4 | 0.22791 | 11.4 | 0.1147 | 11.4 | 0.7334 | 11.4 | 0.71037 | 11.4 | 0.57384 | 5.7 | 0.6 | 5.7 | 0.59594 | 5.7 | 0.31619 | 0.30451 | 0.02756 | 0.22791 | 0.0218 | 0.1147 | 0.01474 | 0.7334 | 0.05545 | 0.71037 | 0.04738 | 0.57384 | 0.0454 | 0.6 | 0.16381 | 0.59594 | 0.14974 | 0.31619 | 0.14177
11.5 | 0.30726 | 11.5 | 0.23009 | 11.5 | 0.11618 | 11.5 | 0.73889 | 11.5 | 0.71507 | 11.5 | 0.57836 | 5.75 | 0.60818 | 5.75 | 0.60342 | 5.75 | 0.32331 | 0.30726 | 0.02736 | 0.23009 | 0.02167 | 0.11618 | 0.01469 | 0.73889 | 0.05441 | 0.71507 | 0.0467 | 0.57836 | 0.04499 | 0.60818 | 0.1634 | 0.60342 | 0.14931 | 0.32331 | 0.14311
11.6 | 0.30998 | 11.6 | 0.23225 | 11.6 | 0.11765 | 11.6 | 0.74428 | 11.6 | 0.71971 | 11.6 | 0.58284 | 5.8 | 0.61634 | 5.8 | 0.61087 | 5.8 | 0.3305 | 0.30998 | 0.02715 | 0.23225 | 0.02155 | 0.11765 | 0.01464 | 0.74428 | 0.05339 | 0.71971 | 0.04602 | 0.58284 | 0.04459 | 0.61634 | 0.16293 | 0.61087 | 0.14884 | 0.3305 | 0.1444
11.7 | 0.31269 | 11.7 | 0.2344 | 11.7 | 0.11912 | 11.7 | 0.74957 | 11.7 | 0.72428 | 11.7 | 0.58728 | 5.85 | 0.62447 | 5.85 | 0.6183 | 5.85 | 0.33775 | 0.31269 | 0.02695 | 0.2344 | 0.02141 | 0.11912 | 0.01457 | 0.74957 | 0.05239 | 0.72428 | 0.04536 | 0.58728 | 0.0442 | 0.62447 | 0.1624 | 0.6183 | 0.14833 | 0.33775 | 0.14565
11.8 | 0.31537 | 11.8 | 0.23653 | 11.8 | 0.12058 | 11.8 | 0.75476 | 11.8 | 0.72878 | 11.8 | 0.59168 | 5.9 | 0.63258 | 5.9 | 0.62571 | 5.9 | 0.34506 | 0.31537 | 0.02674 | 0.23653 | 0.02127 | 0.12058 | 0.0145 | 0.75476 | 0.05141 | 0.72878 | 0.04471 | 0.59168 | 0.0438 | 0.63258 | 0.1618 | 0.62571 | 0.14778 | 0.34506 | 0.14686
11.9 | 0.31804 | 11.9 | 0.23865 | 11.9 | 0.12203 | 11.9 | 0.75986 | 11.9 | 0.73322 | 11.9 | 0.59604 | 5.95 | 0.64065 | 5.95 | 0.63308 | 5.95 | 0.35243 | 0.31804 | 0.02653 | 0.23865 | 0.02112 | 0.12203 | 0.01442 | 0.75986 | 0.05045 | 0.73322 | 0.04406 | 0.59604 | 0.04341 | 0.64065 | 0.16114 | 0.63308 | 0.14719 | 0.35243 | 0.14802
12 | 0.32068 | 12 | 0.24075 | 12 | 0.12348 | 12 | 0.76485 | 12 | 0.73759 | 12 | 0.60036 | 6 | 0.64869 | 6 | 0.64043 | 6 | 0.35986 | 0.32068 | 0.02631 | 0.24075 | 0.02096 | 0.12348 | 0.01433 | 0.76485 | 0.0495 | 0.73759 | 0.04342 | 0.60036 | 0.04302 | 0.64869 | 0.16041 | 0.64043 | 0.14654 | 0.35986 | 0.14914
12.1 | 0.3233 | 12.1 | 0.24284 | 12.1 | 0.12491 | 12.1 | 0.76976 | 12.1 | 0.7419 | 12.1 | 0.60464 | 6.05 | 0.65669 | 6.05 | 0.64774 | 6.05 | 0.36735 | 0.3233 | 0.02609 | 0.24284 | 0.0208 | 0.12491 | 0.01423 | 0.76976 | 0.04857 | 0.7419 | 0.04279 | 0.60464 | 0.04264 | 0.65669 | 0.15961 | 0.64774 | 0.14586 | 0.36735 | 0.15021
12.2 | 0.3259 | 12.2 | 0.24491 | 12.2 | 0.12634 | 12.2 | 0.77457 | 12.2 | 0.74615 | 12.2 | 0.60889 | 6.1 | 0.66465 | 6.1 | 0.65501 | 6.1 | 0.37488 | 0.3259 | 0.02587 | 0.24491 | 0.02063 | 0.12634 | 0.01413 | 0.77457 | 0.04765 | 0.74615 | 0.04218 | 0.60889 | 0.04226 | 0.66465 | 0.15874 | 0.65501 | 0.14513 | 0.37488 | 0.15123
12.3 | 0.32847 | 12.3 | 0.24697 | 12.3 | 0.12776 | 12.3 | 0.77929 | 12.3 | 0.75034 | 12.3 | 0.61309 | 6.15 | 0.67257 | 6.15 | 0.66225 | 6.15 | 0.38247 | 0.32847 | 0.02564 | 0.24697 | 0.02045 | 0.12776 | 0.01402 | 0.77929 | 0.04675 | 0.75034 | 0.04157 | 0.61309 | 0.04187 | 0.67257 | 0.15781 | 0.66225 | 0.14435 | 0.38247 | 0.15221
12.4 | 0.33102 | 12.4 | 0.249 | 12.4 | 0.12917 | 12.4 | 0.78392 | 12.4 | 0.75447 | 12.4 | 0.61726 | 6.2 | 0.68043 | 6.2 | 0.66945 | 6.2 | 0.39011 | 0.33102 | 0.0254 | 0.249 | 0.02027 | 0.12917 | 0.0139 | 0.78392 | 0.04586 | 0.75447 | 0.04096 | 0.61726 | 0.04149 | 0.68043 | 0.15681 | 0.66945 | 0.14353 | 0.39011 | 0.15313
12.5 | 0.33355 | 12.5 | 0.25102 | 12.5 | 0.13057 | 12.5 | 0.78846 | 12.5 | 0.75853 | 12.5 | 0.62139 | 6.25 | 0.68825 | 6.25 | 0.6766 | 6.25 | 0.39778 | 0.33355 | 0.02516 | 0.25102 | 0.02009 | 0.13057 | 0.01378 | 0.78846 | 0.04499 | 0.75853 | 0.04037 | 0.62139 | 0.04111 | 0.68825 | 0.15574 | 0.6766 | 0.14266 | 0.39778 | 0.154
12.6 | 0.33606 | 12.6 | 0.25302 | 12.6 | 0.13195 | 12.6 | 0.79291 | 12.6 | 0.76254 | 12.6 | 0.62548 | 6.3 | 0.69601 | 6.3 | 0.68371 | 6.3 | 0.4055 | 0.33606 | 0.02491 | 0.25302 | 0.0199 | 0.13195 | 0.01366 | 0.79291 | 0.04414 | 0.76254 | 0.03979 | 0.62548 | 0.04073 | 0.69601 | 0.1546 | 0.68371 | 0.14175 | 0.4055 | 0.15481
12.7 | 0.33854 | 12.7 | 0.255 | 12.7 | 0.13332 | 12.7 | 0.79729 | 12.7 | 0.76649 | 12.7 | 0.62954 | 6.35 | 0.70371 | 6.35 | 0.69078 | 6.35 | 0.41327 | 0.33854 | 0.02466 | 0.255 | 0.01971 | 0.13332 | 0.01353 | 0.79729 | 0.0433 | 0.76649 | 0.03921 | 0.62954 | 0.04035 | 0.70371 | 0.15339 | 0.69078 | 0.14079 | 0.41327 | 0.15557
12.8 | 0.34099 | 12.8 | 0.25696 | 12.8 | 0.13468 | 12.8 | 0.80158 | 12.8 | 0.77038 | 12.8 | 0.63355 | 6.4 | 0.71134 | 6.4 | 0.69779 | 6.4 | 0.42106 | 0.34099 | 0.0244 | 0.25696 | 0.01952 | 0.13468 | 0.0134 | 0.80158 | 0.04248 | 0.77038 | 0.03864 | 0.63355 | 0.03997 | 0.71134 | 0.15211 | 0.69779 | 0.13978 | 0.42106 | 0.15627
12.9 | 0.34342 | 12.9 | 0.25891 | 12.9 | 0.13603 | 12.9 | 0.80578 | 12.9 | 0.77422 | 12.9 | 0.63753 | 6.45 | 0.71892 | 6.45 | 0.70475 | 6.45 | 0.42889 | 0.34342 | 0.02415 | 0.25891 | 0.01933 | 0.13603 | 0.01327 | 0.80578 | 0.04166 | 0.77422 | 0.03808 | 0.63753 | 0.03959 | 0.71892 | 0.15076 | 0.70475 | 0.13872 | 0.42889 | 0.15692
13 | 0.34582 | 13 | 0.26083 | 13 | 0.13736 | 13 | 0.80991 | 13 | 0.778 | 13 | 0.64147 | 6.5 | 0.72642 | 6.5 | 0.71166 | 6.5 | 0.43675 | 0.34582 | 0.02388 | 0.26083 | 0.01914 | 0.13736 | 0.01315 | 0.80991 | 0.04087 | 0.778 | 0.03753 | 0.64147 | 0.0392 | 0.72642 | 0.14935 | 0.71166 | 0.13762 | 0.43675 | 0.15751
13.1 | 0.34819 | 13.1 | 0.26273 | 13.1 | 0.13868 | 13.1 | 0.81396 | 13.1 | 0.78172 | 13.1 | 0.64537 | 6.55 | 0.73385 | 6.55 | 0.71852 | 6.55 | 0.44464 | 0.34819 | 0.02361 | 0.26273 | 0.01895 | 0.13868 | 0.01302 | 0.81396 | 0.04008 | 0.78172 | 0.03698 | 0.64537 | 0.03882 | 0.73385 | 0.14786 | 0.71852 | 0.13647 | 0.44464 | 0.15803
13.2 | 0.35054 | 13.2 | 0.26462 | 13.2 | 0.13999 | 13.2 | 0.81792 | 13.2 | 0.78539 | 13.2 | 0.64923 | 6.6 | 0.74121 | 6.6 | 0.72531 | 6.6 | 0.45256 | 0.35054 | 0.02335 | 0.26462 | 0.01876 | 0.13999 | 0.0129 | 0.81792 | 0.03931 | 0.78539 | 0.03645 | 0.64923 | 0.03844 | 0.74121 | 0.14631 | 0.72531 | 0.13527 | 0.45256 | 0.1585
13.3 | 0.35286 | 13.3 | 0.26649 | 13.3 | 0.14129 | 13.3 | 0.82182 | 13.3 | 0.78901 | 13.3 | 0.65306 | 6.65 | 0.74848 | 6.65 | 0.73204 | 6.65 | 0.46049 | 0.35286 | 0.02308 | 0.26649 | 0.01858 | 0.14129 | 0.01279 | 0.82182 | 0.03856 | 0.78901 | 0.03591 | 0.65306 | 0.03805 | 0.74848 | 0.14469 | 0.73204 | 0.13403 | 0.46049 | 0.1589
13.4 | 0.35516 | 13.4 | 0.26833 | 13.4 | 0.14257 | 13.4 | 0.82564 | 13.4 | 0.79258 | 13.4 | 0.65685 | 6.7 | 0.75568 | 6.7 | 0.73871 | 6.7 | 0.46845 | 0.35516 | 0.02281 | 0.26833 | 0.0184 | 0.14257 | 0.01268 | 0.82564 | 0.03781 | 0.79258 | 0.03539 | 0.65685 | 0.03767 | 0.75568 | 0.14301 | 0.73871 | 0.13274 | 0.46845 | 0.15925
13.5 | 0.35743 | 13.5 | 0.27017 | 13.5 | 0.14384 | 13.5 | 0.82938 | 13.5 | 0.79609 | 13.5 | 0.66059 | 6.75 | 0.76278 | 6.75 | 0.74532 | 6.75 | 0.47642 | 0.35743 | 0.02255 | 0.27017 | 0.01823 | 0.14384 | 0.01257 | 0.82938 | 0.03708 | 0.79609 | 0.03488 | 0.66059 | 0.03728 | 0.76278 | 0.14126 | 0.74532 | 0.1314 | 0.47642 | 0.15953
13.6 | 0.35967 | 13.6 | 0.27198 | 13.6 | 0.14511 | 13.6 | 0.83305 | 13.6 | 0.79955 | 13.6 | 0.6643 | 6.8 | 0.7698 | 6.8 | 0.75185 | 6.8 | 0.4844 | 0.35967 | 0.02229 | 0.27198 | 0.01806 | 0.14511 | 0.01248 | 0.83305 | 0.03636 | 0.79955 | 0.03436 | 0.6643 | 0.0369 | 0.7698 | 0.13945 | 0.75185 | 0.13002 | 0.4844 | 0.15974
13.7 | 0.36188 | 13.7 | 0.27378 | 13.7 | 0.14636 | 13.7 | 0.83665 | 13.7 | 0.80296 | 13.7 | 0.66797 | 6.85 | 0.77673 | 6.85 | 0.75832 | 6.85 | 0.49239 | 0.36188 | 0.02203 | 0.27378 | 0.01791 | 0.14636 | 0.01239 | 0.83665 | 0.03566 | 0.80296 | 0.03386 | 0.66797 | 0.03652 | 0.77673 | 0.13758 | 0.75832 | 0.1286 | 0.49239 | 0.15989
13.8 | 0.36407 | 13.8 | 0.27556 | 13.8 | 0.1476 | 13.8 | 0.84018 | 13.8 | 0.80633 | 13.8 | 0.67161 | 6.9 | 0.78356 | 6.9 | 0.76471 | 6.9 | 0.50039 | 0.36407 | 0.02178 | 0.27556 | 0.01776 | 0.1476 | 0.01231 | 0.84018 | 0.03496 | 0.80633 | 0.03337 | 0.67161 | 0.03614 | 0.78356 | 0.13565 | 0.76471 | 0.12713 | 0.50039 | 0.15997
13.9 | 0.36624 | 13.9 | 0.27733 | 13.9 | 0.14884 | 13.9 | 0.84365 | 13.9 | 0.80964 | 13.9 | 0.6752 | 6.95 | 0.79029 | 6.95 | 0.77103 | 6.95 | 0.50839 | 0.36624 | 0.02154 | 0.27733 | 0.01762 | 0.14884 | 0.01225 | 0.84365 | 0.03428 | 0.80964 | 0.03287 | 0.6752 | 0.03576 | 0.79029 | 0.13366 | 0.77103 | 0.12562 | 0.50839 | 0.15999
14 | 0.36838 | 14 | 0.27909 | 14 | 0.15006 | 14 | 0.84704 | 14 | 0.8129 | 14 | 0.67876 | 7 | 0.79693 | 7 | 0.77728 | 7 | 0.51639 | 0.36838 | 0.0213 | 0.27909 | 0.01748 | 0.15006 | 0.01219 | 0.84704 | 0.03361 | 0.8129 | 0.03239 | 0.67876 | 0.03538 | 0.79693 | 0.13162 | 0.77728 | 0.12407 | 0.51639 | 0.15994
14.1 | 0.3705 | 14.1 | 0.28083 | 14.1 | 0.15129 | 14.1 | 0.85037 | 14.1 | 0.81612 | 14.1 | 0.68228 | 7.05 | 0.80346 | 7.05 | 0.78344 | 7.05 | 0.52438 | 0.3705 | 0.02107 | 0.28083 | 0.01736 | 0.15129 | 0.01214 | 0.85037 | 0.03295 | 0.81612 | 0.03191 | 0.68228 | 0.035 | 0.80346 | 0.12952 | 0.78344 | 0.12248 | 0.52438 | 0.15983
14.2 | 0.3726 | 14.2 | 0.28256 | 14.2 | 0.1525 | 14.2 | 0.85363 | 14.2 | 0.81928 | 14.2 | 0.68576 | 7.1 | 0.80988 | 7.1 | 0.78952 | 7.1 | 0.53237 | 0.3726 | 0.02086 | 0.28256 | 0.01725 | 0.1525 | 0.01211 | 0.85363 | 0.03231 | 0.81928 | 0.03144 | 0.68576 | 0.03463 | 0.80988 | 0.12737 | 0.78952 | 0.12085 | 0.53237 | 0.15964
14.3 | 0.37467 | 14.3 | 0.28428 | 14.3 | 0.15372 | 14.3 | 0.85683 | 14.3 | 0.8224 | 14.3 | 0.6892 | 7.15 | 0.81619 | 7.15 | 0.79552 | 7.15 | 0.54035 | 0.37467 | 0.02065 | 0.28428 | 0.01714 | 0.15372 | 0.01208 | 0.85683 | 0.03167 | 0.8224 | 0.03098 | 0.6892 | 0.03427 | 0.81619 | 0.12518 | 0.79552 | 0.11918 | 0.54035 | 0.15939
14.4 | 0.37672 | 14.4 | 0.28599 | 14.4 | 0.15492 | 14.4 | 0.85997 | 14.4 | 0.82548 | 14.4 | 0.69261 | 7.2 | 0.8224 | 7.2 | 0.80144 | 7.2 | 0.54831 | 0.37672 | 0.02045 | 0.28599 | 0.01705 | 0.15492 | 0.01206 | 0.85997 | 0.03105 | 0.82548 | 0.03052 | 0.69261 | 0.03391 | 0.8224 | 0.12294 | 0.80144 | 0.11747 | 0.54831 | 0.15908
14.5 | 0.37876 | 14.5 | 0.28769 | 14.5 | 0.15613 | 14.5 | 0.86304 | 14.5 | 0.82851 | 14.5 | 0.69598 | 7.25 | 0.82849 | 7.25 | 0.80727 | 7.25 | 0.55626 | 0.37876 | 0.02027 | 0.28769 | 0.01696 | 0.15613 | 0.01205 | 0.86304 | 0.03043 | 0.82851 | 0.03006 | 0.69598 | 0.03355 | 0.82849 | 0.12066 | 0.80727 | 0.11573 | 0.55626 | 0.15869
14.6 | 0.38078 | 14.6 | 0.28938 | 14.6 | 0.15734 | 14.6 | 0.86605 | 14.6 | 0.83149 | 14.6 | 0.69932 | 7.3 | 0.83446 | 7.3 | 0.81301 | 7.3 | 0.56418 | 0.38078 | 0.02009 | 0.28938 | 0.01688 | 0.15734 | 0.01205 | 0.86605 | 0.02983 | 0.83149 | 0.02961 | 0.69932 | 0.0332 | 0.83446 | 0.11834 | 0.81301 | 0.11396 | 0.56418 | 0.15824
14.7 | 0.38278 | 14.7 | 0.29106 | 14.7 | 0.15854 | 14.7 | 0.86901 | 14.7 | 0.83443 | 14.7 | 0.70262 | 7.35 | 0.84032 | 7.35 | 0.81867 | 7.35 | 0.57208 | 0.38278 | 0.01993 | 0.29106 | 0.01681 | 0.15854 | 0.01206 | 0.86901 | 0.02924 | 0.83443 | 0.02917 | 0.70262 | 0.03286 | 0.84032 | 0.11599 | 0.81867 | 0.11215 | 0.57208 | 0.15772
14.8 | 0.38476 | 14.8 | 0.29274 | 14.8 | 0.15975 | 14.8 | 0.8719 | 14.8 | 0.83732 | 14.8 | 0.70589 | 7.4 | 0.84606 | 7.4 | 0.82423 | 7.4 | 0.57995 | 0.38476 | 0.01978 | 0.29274 | 0.01675 | 0.15975 | 0.01207 | 0.8719 | 0.02865 | 0.83732 | 0.02873 | 0.70589 | 0.03252 | 0.84606 | 0.1136 | 0.82423 | 0.11031 | 0.57995 | 0.15714
14.9 | 0.38673 | 14.9 | 0.29441 | 14.9 | 0.16095 | 14.9 | 0.87474 | 14.9 | 0.84017 | 14.9 | 0.70913 | 7.45 | 0.85168 | 7.45 | 0.8297 | 7.45 | 0.58779 | 0.38673 | 0.01964 | 0.29441 | 0.01669 | 0.16095 | 0.01209 | 0.87474 | 0.02808 | 0.84017 | 0.0283 | 0.70913 | 0.03219 | 0.85168 | 0.11118 | 0.8297 | 0.10845 | 0.58779 | 0.15649
15 | 0.38869 | 15 | 0.29608 | 15 | 0.16216 | 15 | 0.87752 | 15 | 0.84298 | 15 | 0.71233 | 7.5 | 0.85718 | 7.5 | 0.83507 | 7.5 | 0.5956 | 0.38869 | 0.01952 | 0.29608 | 0.01664 | 0.16216 | 0.01211 | 0.87752 | 0.02752 | 0.84298 | 0.02787 | 0.71233 | 0.03186 | 0.85718 | 0.10873 | 0.83507 | 0.10656 | 0.5956 | 0.15578
15.1 | 0.39064 | 15.1 | 0.29774 | 15.1 | 0.16337 | 15.1 | 0.88024 | 15.1 | 0.84575 | 15.1 | 0.7155 | 7.55 | 0.86255 | 7.55 | 0.84035 | 7.55 | 0.60337 | 0.39064 | 0.0194 | 0.29774 | 0.01659 | 0.16337 | 0.01214 | 0.88024 | 0.02697 | 0.84575 | 0.02745 | 0.7155 | 0.03154 | 0.86255 | 0.10627 | 0.84035 | 0.10464 | 0.60337 | 0.155
15.2 | 0.39257 | 15.2 | 0.2994 | 15.2 | 0.16458 | 15.2 | 0.88291 | 15.2 | 0.84847 | 15.2 | 0.71864 | 7.6 | 0.86781 | 7.6 | 0.84554 | 7.6 | 0.6111 | 0.39257 | 0.01929 | 0.2994 | 0.01654 | 0.16458 | 0.01216 | 0.88291 | 0.02642 | 0.84847 | 0.02703 | 0.71864 | 0.03123 | 0.86781 | 0.10378 | 0.84554 | 0.10271 | 0.6111 | 0.15415
15.3 | 0.3945 | 15.3 | 0.30105 | 15.3 | 0.1658 | 15.3 | 0.88552 | 15.3 | 0.85115 | 15.3 | 0.72175 | 7.65 | 0.87293 | 7.65 | 0.85062 | 7.65 | 0.61879 | 0.3945 | 0.0192 | 0.30105 | 0.0165 | 0.1658 | 0.0122 | 0.88552 | 0.02589 | 0.85115 | 0.02662 | 0.72175 | 0.03093 | 0.87293 | 0.10128 | 0.85062 | 0.10075 | 0.61879 | 0.15325
15.4 | 0.39641 | 15.4 | 0.3027 | 15.4 | 0.16702 | 15.4 | 0.88809 | 15.4 | 0.85379 | 15.4 | 0.72482 | 7.7 | 0.87793 | 7.7 | 0.85561 | 7.7 | 0.62643 | 0.39641 | 0.01912 | 0.3027 | 0.01647 | 0.16702 | 0.01223 | 0.88809 | 0.02536 | 0.85379 | 0.02621 | 0.72482 | 0.03063 | 0.87793 | 0.09876 | 0.85561 | 0.09877 | 0.62643 | 0.15228
15.5 | 0.39832 | 15.5 | 0.30434 | 15.5 | 0.16824 | 15.5 | 0.8906 | 15.5 | 0.8564 | 15.5 | 0.72787 | 7.75 | 0.88281 | 7.75 | 0.8605 | 7.75 | 0.63402 | 0.39832 | 0.01904 | 0.30434 | 0.01643 | 0.16824 | 0.01226 | 0.8906 | 0.02485 | 0.8564 | 0.02581 | 0.72787 | 0.03034 | 0.88281 | 0.09624 | 0.8605 | 0.09678 | 0.63402 | 0.15126
15.6 | 0.40022 | 15.6 | 0.30598 | 15.6 | 0.16946 | 15.6 | 0.89306 | 15.6 | 0.85896 | 15.6 | 0.73089 | 7.8 | 0.88756 | 7.8 | 0.86529 | 7.8 | 0.64155 | 0.40022 | 0.01897 | 0.30598 | 0.0164 | 0.16946 | 0.01229 | 0.89306 | 0.02434 | 0.85896 | 0.02541 | 0.73089 | 0.03005 | 0.88756 | 0.09371 | 0.86529 | 0.09478 | 0.64155 | 0.15017
15.7 | 0.40211 | 15.7 | 0.30762 | 15.7 | 0.17069 | 15.7 | 0.89547 | 15.7 | 0.86148 | 15.7 | 0.73388 | 7.85 | 0.89218 | 7.85 | 0.86998 | 7.85 | 0.64903 | 0.40211 | 0.01891 | 0.30762 | 0.01636 | 0.17069 | 0.01232 | 0.89547 | 0.02385 | 0.86148 | 0.02501 | 0.73388 | 0.02977 | 0.89218 | 0.09117 | 0.86998 | 0.09276 | 0.64903 | 0.14903
15.8 | 0.404 | 15.8 | 0.30926 | 15.8 | 0.17192 | 15.8 | 0.89783 | 15.8 | 0.86396 | 15.8 | 0.73685 | 7.9 | 0.89667 | 7.9 | 0.87457 | 7.9 | 0.65645 | 0.404 | 0.01886 | 0.30926 | 0.01633 | 0.17192 | 0.01235 | 0.89783 | 0.02336 | 0.86396 | 0.02463 | 0.73685 | 0.0295 | 0.89667 | 0.08865 | 0.87457 | 0.09074 | 0.65645 | 0.14783
15.9 | 0.40589 | 15.9 | 0.31089 | 15.9 | 0.17315 | 15.9 | 0.90014 | 15.9 | 0.8664 | 15.9 | 0.73978 | 7.95 | 0.90104 | 7.95 | 0.87905 | 7.95 | 0.66382 | 0.40589 | 0.01882 | 0.31089 | 0.0163 | 0.17315 | 0.01238 | 0.90014 | 0.02288 | 0.8664 | 0.02424 | 0.73978 | 0.02922 | 0.90104 | 0.08612 | 0.87905 | 0.0887 | 0.66382 | 0.14658
16 | 0.40777 | 16 | 0.31251 | 16 | 0.17439 | 16 | 0.9024 | 16 | 0.86881 | 16 | 0.74269 | 8 | 0.90529 | 8 | 0.88344 | 8 | 0.67111 | 0.40777 | 0.01878 | 0.31251 | 0.01626 | 0.17439 | 0.01241 | 0.9024 | 0.02241 | 0.86881 | 0.02386 | 0.74269 | 0.02896 | 0.90529 | 0.0836 | 0.88344 | 0.08666 | 0.67111 | 0.14527
16.1 | 0.40964 | 16.1 | 0.31414 | 16.1 | 0.17563 | 16.1 | 0.90462 | 16.1 | 0.87118 | 16.1 | 0.74557 | 8.05 | 0.9094 | 8.05 | 0.88772 | 8.05 | 0.67834 | 0.40964 | 0.01874 | 0.31414 | 0.01623 | 0.17563 | 0.01243 | 0.90462 | 0.02195 | 0.87118 | 0.02349 | 0.74557 | 0.0287 | 0.9094 | 0.0811 | 0.88772 | 0.08462 | 0.67834 | 0.14391
16.2 | 0.41152 | 16.2 | 0.31576 | 16.2 | 0.17687 | 16.2 | 0.90679 | 16.2 | 0.87351 | 16.2 | 0.74843 | 8.1 | 0.9134 | 8.1 | 0.8919 | 8.1 | 0.6855 | 0.41152 | 0.01872 | 0.31576 | 0.01619 | 0.17687 | 0.01246 | 0.90679 | 0.02149 | 0.87351 | 0.02312 | 0.74843 | 0.02844 | 0.9134 | 0.07861 | 0.8919 | 0.08258 | 0.6855 | 0.1425
16.3 | 0.41339 | 16.3 | 0.31738 | 16.3 | 0.17812 | 16.3 | 0.90892 | 16.3 | 0.8758 | 16.3 | 0.75126 | 8.15 | 0.91726 | 8.15 | 0.89598 | 8.15 | 0.69259 | 0.41339 | 0.01869 | 0.31738 | 0.01616 | 0.17812 | 0.01248 | 0.90892 | 0.02105 | 0.8758 | 0.02276 | 0.75126 | 0.02818 | 0.91726 | 0.07614 | 0.89598 | 0.08054 | 0.69259 | 0.14105
16.4 | 0.41525 | 16.4 | 0.31899 | 16.4 | 0.17936 | 16.4 | 0.911 | 16.4 | 0.87806 | 16.4 | 0.75407 | 8.2 | 0.92101 | 8.2 | 0.89995 | 8.2 | 0.69961 | 0.41525 | 0.01868 | 0.31899 | 0.01612 | 0.17936 | 0.01249 | 0.911 | 0.02061 | 0.87806 | 0.0224 | 0.75407 | 0.02793 | 0.92101 | 0.07368 | 0.89995 | 0.0785 | 0.69961 | 0.13955
16.5 | 0.41712 | 16.5 | 0.3206 | 16.5 | 0.18061 | 16.5 | 0.91304 | 16.5 | 0.88028 | 16.5 | 0.75685 | 8.25 | 0.92463 | 8.25 | 0.90383 | 8.25 | 0.70655 | 0.41712 | 0.01866 | 0.3206 | 0.01608 | 0.18061 | 0.01251 | 0.91304 | 0.02018 | 0.88028 | 0.02204 | 0.75685 | 0.02767 | 0.92463 | 0.07126 | 0.90383 | 0.07648 | 0.70655 | 0.138
16.6 | 0.41899 | 16.6 | 0.32221 | 16.6 | 0.18186 | 16.6 | 0.91504 | 16.6 | 0.88247 | 16.6 | 0.7596 | 8.3 | 0.92814 | 8.3 | 0.9076 | 8.3 | 0.71341 | 0.41899 | 0.01865 | 0.32221 | 0.01604 | 0.18186 | 0.01252 | 0.91504 | 0.01976 | 0.88247 | 0.02169 | 0.7596 | 0.02742 | 0.92814 | 0.06886 | 0.9076 | 0.07445 | 0.71341 | 0.13641
16.7 | 0.42085 | 16.7 | 0.32381 | 16.7 | 0.18311 | 16.7 | 0.91699 | 16.7 | 0.88462 | 16.7 | 0.76233 | 8.35 | 0.93152 | 8.35 | 0.91127 | 8.35 | 0.72019 | 0.42085 | 0.01864 | 0.32381 | 0.016 | 0.18311 | 0.01254 | 0.91699 | 0.01934 | 0.88462 | 0.02135 | 0.76233 | 0.02718 | 0.93152 | 0.06648 | 0.91127 | 0.07244 | 0.72019 | 0.13479
16.8 | 0.42271 | 16.8 | 0.32541 | 16.8 | 0.18437 | 16.8 | 0.9189 | 16.8 | 0.88674 | 16.8 | 0.76504 | 8.4 | 0.93478 | 8.4 | 0.91485 | 8.4 | 0.72689 | 0.42271 | 0.01863 | 0.32541 | 0.01596 | 0.18437 | 0.01254 | 0.9189 | 0.01893 | 0.88674 | 0.02101 | 0.76504 | 0.02693 | 0.93478 | 0.06414 | 0.91485 | 0.07044 | 0.72689 | 0.13312
16.9 | 0.42458 | 16.9 | 0.327 | 16.9 | 0.18562 | 16.9 | 0.92078 | 16.9 | 0.88882 | 16.9 | 0.76772 | 8.45 | 0.93793 | 8.45 | 0.91832 | 8.45 | 0.7335 | 0.42458 | 0.01863 | 0.327 | 0.01591 | 0.18562 | 0.01255 | 0.92078 | 0.01853 | 0.88882 | 0.02067 | 0.76772 | 0.02668 | 0.93793 | 0.06184 | 0.91832 | 0.06845 | 0.7335 | 0.13143
17 | 0.42644 | 17 | 0.32859 | 17 | 0.18688 | 17 | 0.92261 | 17 | 0.89087 | 17 | 0.77037 | 8.5 | 0.94097 | 8.5 | 0.92169 | 8.5 | 0.74003 | 0.42644 | 0.01862 | 0.32859 | 0.01587 | 0.18688 | 0.01256 | 0.92261 | 0.01814 | 0.89087 | 0.02034 | 0.77037 | 0.02644 | 0.94097 | 0.05957 | 0.92169 | 0.06648 | 0.74003 | 0.12969
17.1 | 0.4283 | 17.1 | 0.33017 | 17.1 | 0.18813 | 17.1 | 0.92441 | 17.1 | 0.89289 | 17.1 | 0.773 | 8.55 | 0.94389 | 8.55 | 0.92497 | 8.55 | 0.74647 | 0.4283 | 0.01862 | 0.33017 | 0.01582 | 0.18813 | 0.01256 | 0.92441 | 0.01776 | 0.89289 | 0.02002 | 0.773 | 0.02619 | 0.94389 | 0.05734 | 0.92497 | 0.06453 | 0.74647 | 0.12793
17.2 | 0.43016 | 17.2 | 0.33175 | 17.2 | 0.18939 | 17.2 | 0.92616 | 17.2 | 0.89487 | 17.2 | 0.77561 | 8.6 | 0.9467 | 8.6 | 0.92814 | 8.6 | 0.75282 | 0.43016 | 0.01862 | 0.33175 | 0.01578 | 0.18939 | 0.01256 | 0.92616 | 0.01738 | 0.89487 | 0.01969 | 0.77561 | 0.02595 | 0.9467 | 0.05514 | 0.92814 | 0.0626 | 0.75282 | 0.12613
17.3 | 0.43203 | 17.3 | 0.33333 | 17.3 | 0.19064 | 17.3 | 0.92788 | 17.3 | 0.89683 | 17.3 | 0.77819 | 8.65 | 0.9494 | 8.65 | 0.93123 | 8.65 | 0.75908 | 0.43203 | 0.01862 | 0.33333 | 0.01573 | 0.19064 | 0.01256 | 0.92788 | 0.01701 | 0.89683 | 0.01938 | 0.77819 | 0.02571 | 0.9494 | 0.053 | 0.93123 | 0.06068 | 0.75908 | 0.12431
17.4 | 0.43389 | 17.4 | 0.3349 | 17.4 | 0.1919 | 17.4 | 0.92956 | 17.4 | 0.89875 | 17.4 | 0.78075 | 8.7 | 0.952 | 8.7 | 0.93421 | 8.7 | 0.76525 | 0.43389 | 0.01862 | 0.3349 | 0.01569 | 0.1919 | 0.01256 | 0.92956 | 0.01664 | 0.89875 | 0.01906 | 0.78075 | 0.02546 | 0.952 | 0.05089 | 0.93421 | 0.0588 | 0.76525 | 0.12247
17.5 | 0.43575 | 17.5 | 0.33647 | 17.5 | 0.19316 | 17.5 | 0.93121 | 17.5 | 0.90064 | 17.5 | 0.78329 | 8.75 | 0.95449 | 8.75 | 0.93711 | 8.75 | 0.77133 | 0.43575 | 0.01861 | 0.33647 | 0.01565 | 0.19316 | 0.01255 | 0.93121 | 0.01629 | 0.90064 | 0.01875 | 0.78329 | 0.02522 | 0.95449 | 0.04884 | 0.93711 | 0.05693 | 0.77133 | 0.1206
17.6 | 0.43761 | 17.6 | 0.33803 | 17.6 | 0.19441 | 17.6 | 0.93282 | 17.6 | 0.9025 | 17.6 | 0.7858 | 8.8 | 0.95688 | 8.8 | 0.93991 | 8.8 | 0.77731 | 0.43761 | 0.01861 | 0.33803 | 0.0156 | 0.19441 | 0.01254 | 0.93282 | 0.01594 | 0.9025 | 0.01845 | 0.7858 | 0.02498 | 0.95688 | 0.04682 | 0.93991 | 0.05509 | 0.77731 | 0.11871
17.7 | 0.43947 | 17.7 | 0.33959 | 17.7 | 0.19567 | 17.7 | 0.9344 | 17.7 | 0.90433 | 17.7 | 0.78828 | 8.85 | 0.95918 | 8.85 | 0.94261 | 8.85 | 0.7832 | 0.43947 | 0.0186 | 0.33959 | 0.01556 | 0.19567 | 0.01254 | 0.9344 | 0.01559 | 0.90433 | 0.01815 | 0.78828 | 0.02474 | 0.95918 | 0.04486 | 0.94261 | 0.05328 | 0.7832 | 0.11681
17.8 | 0.44133 | 17.8 | 0.34114 | 17.8 | 0.19692 | 17.8 | 0.93594 | 17.8 | 0.90613 | 17.8 | 0.79074 | 8.9 | 0.96137 | 8.9 | 0.94523 | 8.9 | 0.789 | 0.44133 | 0.01859 | 0.34114 | 0.01551 | 0.19692 | 0.01252 | 0.93594 | 0.01525 | 0.90613 | 0.01785 | 0.79074 | 0.02449 | 0.96137 | 0.04295 | 0.94523 | 0.05149 | 0.789 | 0.11488
17.9 | 0.44319 | 17.9 | 0.34269 | 17.9 | 0.19817 | 17.9 | 0.93745 | 17.9 | 0.9079 | 17.9 | 0.79318 | 8.95 | 0.96347 | 8.95 | 0.94776 | 8.95 | 0.79469 | 0.44319 | 0.01858 | 0.34269 | 0.01547 | 0.19817 | 0.01251 | 0.93745 | 0.01492 | 0.9079 | 0.01755 | 0.79318 | 0.02425 | 0.96347 | 0.04108 | 0.94776 | 0.04974 | 0.79469 | 0.11295
18 | 0.44505 | 18 | 0.34424 | 18 | 0.19942 | 18 | 0.93892 | 18 | 0.90964 | 18 | 0.7956 | 9 | 0.96548 | 9 | 0.95021 | 9 | 0.80029 | 0.44505 | 0.01856 | 0.34424 | 0.01543 | 0.19942 | 0.0125 | 0.93892 | 0.0146 | 0.90964 | 0.01726 | 0.7956 | 0.02401 | 0.96548 | 0.03927 | 0.95021 | 0.04801 | 0.80029 | 0.111
18.1 | 0.4469 | 18.1 | 0.34578 | 18.1 | 0.20068 | 18.1 | 0.94037 | 18.1 | 0.91135 | 18.1 | 0.79798 | 9.05 | 0.9674 | 9.05 | 0.95256 | 9.05 | 0.80579 | 0.4469 | 0.01855 | 0.34578 | 0.01538 | 0.20068 | 0.01248 | 0.94037 | 0.01428 | 0.91135 | 0.01698 | 0.79798 | 0.02377 | 0.9674 | 0.03751 | 0.95256 | 0.04632 | 0.80579 | 0.10904
18.2 | 0.44875 | 18.2 | 0.34731 | 18.2 | 0.20192 | 18.2 | 0.94178 | 18.2 | 0.91303 | 18.2 | 0.80035 | 9.1 | 0.96923 | 9.1 | 0.95484 | 9.1 | 0.81119 | 0.44875 | 0.01852 | 0.34731 | 0.01534 | 0.20192 | 0.01246 | 0.94178 | 0.01397 | 0.91303 | 0.01669 | 0.80035 | 0.02353 | 0.96923 | 0.0358 | 0.95484 | 0.04466 | 0.81119 | 0.10707
18.3 | 0.45061 | 18.3 | 0.34884 | 18.3 | 0.20317 | 18.3 | 0.94316 | 18.3 | 0.91469 | 18.3 | 0.80269 | 9.15 | 0.97098 | 9.15 | 0.95703 | 9.15 | 0.8165 | 0.45061 | 0.0185 | 0.34884 | 0.0153 | 0.20317 | 0.01244 | 0.94316 | 0.01367 | 0.91469 | 0.01641 | 0.80269 | 0.0233 | 0.97098 | 0.03414 | 0.95703 | 0.04303 | 0.8165 | 0.1051
18.4 | 0.45245 | 18.4 | 0.35037 | 18.4 | 0.20442 | 18.4 | 0.94451 | 18.4 | 0.91632 | 18.4 | 0.80501 | 9.2 | 0.97264 | 9.2 | 0.95914 | 9.2 | 0.8217 | 0.45245 | 0.01847 | 0.35037 | 0.01526 | 0.20442 | 0.01241 | 0.94451 | 0.01337 | 0.91632 | 0.01613 | 0.80501 | 0.02306 | 0.97264 | 0.03253 | 0.95914 | 0.04144 | 0.8217 | 0.10312
18.5 | 0.4543 | 18.5 | 0.3519 | 18.5 | 0.20566 | 18.5 | 0.94584 | 18.5 | 0.91792 | 18.5 | 0.8073 | 9.25 | 0.97423 | 9.25 | 0.96117 | 9.25 | 0.82681 | 0.4543 | 0.01843 | 0.3519 | 0.01522 | 0.20566 | 0.01239 | 0.94584 | 0.01307 | 0.91792 | 0.01586 | 0.8073 | 0.02282 | 0.97423 | 0.03098 | 0.96117 | 0.03988 | 0.82681 | 0.10114
18.6 | 0.45614 | 18.6 | 0.35342 | 18.6 | 0.2069 | 18.6 | 0.94713 | 18.6 | 0.91949 | 18.6 | 0.80957 | 9.3 | 0.97574 | 9.3 | 0.96313 | 9.3 | 0.83182 | 0.45614 | 0.01839 | 0.35342 | 0.01518 | 0.2069 | 0.01236 | 0.94713 | 0.01279 | 0.91949 | 0.01559 | 0.80957 | 0.02259 | 0.97574 | 0.02947 | 0.96313 | 0.03835 | 0.83182 | 0.09917
18.7 | 0.45798 | 18.7 | 0.35493 | 18.7 | 0.20814 | 18.7 | 0.94839 | 18.7 | 0.92103 | 18.7 | 0.81182 | 9.35 | 0.97718 | 9.35 | 0.96501 | 9.35 | 0.83673 | 0.45798 | 0.01835 | 0.35493 | 0.01514 | 0.20814 | 0.01232 | 0.94839 | 0.01251 | 0.92103 | 0.01532 | 0.81182 | 0.02235 | 0.97718 | 0.02802 | 0.96501 | 0.03686 | 0.83673 | 0.09719
18.8 | 0.45981 | 18.8 | 0.35645 | 18.8 | 0.20937 | 18.8 | 0.94963 | 18.8 | 0.92255 | 18.8 | 0.81404 | 9.4 | 0.97854 | 9.4 | 0.96682 | 9.4 | 0.84154 | 0.45981 | 0.0183 | 0.35645 | 0.0151 | 0.20937 | 0.01229 | 0.94963 | 0.01223 | 0.92255 | 0.01505 | 0.81404 | 0.02212 | 0.97854 | 0.02663 | 0.96682 | 0.03541 | 0.84154 | 0.09521
18.9 | 0.46164 | 18.9 | 0.35795 | 18.9 | 0.2106 | 18.9 | 0.95084 | 18.9 | 0.92404 | 18.9 | 0.81625 | 9.45 | 0.97984 | 9.45 | 0.96855 | 9.45 | 0.84625 | 0.46164 | 0.01825 | 0.35795 | 0.01507 | 0.2106 | 0.01225 | 0.95084 | 0.01196 | 0.92404 | 0.01479 | 0.81625 | 0.02189 | 0.97984 | 0.02528 | 0.96855 | 0.034 | 0.84625 | 0.09324
19 | 0.46346 | 19 | 0.35946 | 19 | 0.21183 | 19 | 0.95202 | 19 | 0.92551 | 19 | 0.81842 | 9.5 | 0.98107 | 9.5 | 0.97022 | 9.5 | 0.85086 | 0.46346 | 0.01819 | 0.35946 | 0.01503 | 0.21183 | 0.0122 | 0.95202 | 0.0117 | 0.92551 | 0.01453 | 0.81842 | 0.02166 | 0.98107 | 0.02398 | 0.97022 | 0.03262 | 0.85086 | 0.09128
19.1 | 0.46528 | 19.1 | 0.36096 | 19.1 | 0.21305 | 19.1 | 0.95318 | 19.1 | 0.92695 | 19.1 | 0.82058 | 9.55 | 0.98224 | 9.55 | 0.97181 | 9.55 | 0.85538 | 0.46528 | 0.01813 | 0.36096 | 0.01499 | 0.21305 | 0.01215 | 0.95318 | 0.01145 | 0.92695 | 0.01427 | 0.82058 | 0.02144 | 0.98224 | 0.02273 | 0.97181 | 0.03128 | 0.85538 | 0.08932
19.2 | 0.46708 | 19.2 | 0.36246 | 19.2 | 0.21427 | 19.2 | 0.95431 | 19.2 | 0.92836 | 19.2 | 0.82271 | 9.6 | 0.98334 | 9.6 | 0.97334 | 9.6 | 0.85979 | 0.46708 | 0.01806 | 0.36246 | 0.01495 | 0.21427 | 0.0121 | 0.95431 | 0.01119 | 0.92836 | 0.01402 | 0.82271 | 0.02121 | 0.98334 | 0.02154 | 0.97334 | 0.02997 | 0.85979 | 0.08737
19.3 | 0.46889 | 19.3 | 0.36395 | 19.3 | 0.21548 | 19.3 | 0.95542 | 19.3 | 0.92975 | 19.3 | 0.82482 | 9.65 | 0.98439 | 9.65 | 0.97481 | 9.65 | 0.86411 | 0.46889 | 0.01799 | 0.36395 | 0.01491 | 0.21548 | 0.01205 | 0.95542 | 0.01095 | 0.92975 | 0.01377 | 0.82482 | 0.02098 | 0.98439 | 0.02039 | 0.97481 | 0.0287 | 0.86411 | 0.08543
19.4 | 0.47068 | 19.4 | 0.36544 | 19.4 | 0.21669 | 19.4 | 0.9565 | 19.4 | 0.93112 | 19.4 | 0.82691 | 9.7 | 0.98538 | 9.7 | 0.97621 | 9.7 | 0.86834 | 0.47068 | 0.01792 | 0.36544 | 0.01488 | 0.21669 | 0.01199 | 0.9565 | 0.01071 | 0.93112 | 0.01352 | 0.82691 | 0.02076 | 0.98538 | 0.01929 | 0.97621 | 0.02747 | 0.86834 | 0.08351
19.5 | 0.47247 | 19.5 | 0.36693 | 19.5 | 0.21789 | 19.5 | 0.95756 | 19.5 | 0.93246 | 19.5 | 0.82897 | 9.75 | 0.98632 | 9.75 | 0.97756 | 9.75 | 0.87246 | 0.47247 | 0.01784 | 0.36693 | 0.01484 | 0.21789 | 0.01193 | 0.95756 | 0.01047 | 0.93246 | 0.01328 | 0.82897 | 0.02054 | 0.98632 | 0.01823 | 0.97756 | 0.02628 | 0.87246 | 0.0816
19.6 | 0.47425 | 19.6 | 0.36841 | 19.6 | 0.21909 | 19.6 | 0.9586 | 19.6 | 0.93377 | 19.6 | 0.83102 | 9.8 | 0.98721 | 9.8 | 0.97884 | 9.8 | 0.8765 | 0.47425 | 0.01776 | 0.36841 | 0.0148 | 0.21909 | 0.01187 | 0.9586 | 0.01025 | 0.93377 | 0.01304 | 0.83102 | 0.02033 | 0.98721 | 0.01722 | 0.97884 | 0.02512 | 0.8765 | 0.0797
19.7 | 0.47602 | 19.7 | 0.36989 | 19.7 | 0.22028 | 19.7 | 0.95961 | 19.7 | 0.93506 | 19.7 | 0.83304 | 9.85 | 0.98804 | 9.85 | 0.98007 | 9.85 | 0.88043 | 0.47602 | 0.01768 | 0.36989 | 0.01477 | 0.22028 | 0.0118 | 0.95961 | 0.01002 | 0.93506 | 0.01281 | 0.83304 | 0.02011 | 0.98804 | 0.01626 | 0.98007 | 0.024 | 0.88043 | 0.07782
19.8 | 0.47779 | 19.8 | 0.37136 | 19.8 | 0.22146 | 19.8 | 0.9606 | 19.8 | 0.93633 | 19.8 | 0.83504 | 9.9 | 0.98883 | 9.9 | 0.98124 | 9.9 | 0.88428 | 0.47779 | 0.01759 | 0.37136 | 0.01473 | 0.22146 | 0.01173 | 0.9606 | 0.0098 | 0.93633 | 0.01258 | 0.83504 | 0.0199 | 0.98883 | 0.01533 | 0.98124 | 0.02291 | 0.88428 | 0.07596
19.9 | 0.47954 | 19.9 | 0.37283 | 19.9 | 0.22264 | 19.9 | 0.96157 | 19.9 | 0.93758 | 19.9 | 0.83702 | 9.95 | 0.98958 | 9.95 | 0.98236 | 9.95 | 0.88803 | 0.47954 | 0.01751 | 0.37283 | 0.01469 | 0.22264 | 0.01166 | 0.96157 | 0.00959 | 0.93758 | 0.01236 | 0.83702 | 0.01968 | 0.98958 | 0.01446 | 0.98236 | 0.02187 | 0.88803 | 0.07411
20 | 0.48129 | 20 | 0.3743 | 20 | 0.22381 | 20 | 0.96252 | 20 | -- | 20 | 0.83897 | 10 | 0.99028 | 10 | 0.98343 | 10 | 0.89169 | 0.48129 | 0.01742 | 0.3743 | 0.01466 | 0.22381 | 0.01159 | 0.96252 | 0.00938 | 0.93881 | 0.01214 | 0.83897 | 0.01947 | 0.99028 | 0.01362 | 0.98343 | 0.02085 | 0.89169 | 0.07228
20.1 | 0.48303 | 20.1 | 0.37576 | 20.1 | 0.22497 | 20.1 | 0.96345 | 20.1 | 0.94001 | 20.1 | 0.84091 | 10.05 | 0.99094 | 10.05 | 0.98445 | 10.05 | 0.89526 | 0.48303 | 0.01733 | 0.37576 | 0.01462 | 0.22497 | 0.01151 | 0.96345 | 0.00918 | 0.94001 | 0.01192 | 0.84091 | 0.01927 | 0.99094 | 0.01282 | 0.98445 | 0.01987 | 0.89526 | 0.07048
20.2 | 0.48475 | 20.2 | 0.37722 | 20.2 | 0.22612 | 20.2 | 0.96436 | 20.2 | 0.94119 | 20.2 | 0.84283 | 10.1 | 0.99156 | 10.1 | 0.98541 | 10.1 | 0.89874 | 0.48475 | 0.01725 | 0.37722 | 0.01458 | 0.22612 | 0.01144 | 0.96436 | 0.00898 | 0.94119 | 0.01171 | 0.84283 | 0.01906 | 0.99156 | 0.01206 | 0.98541 | 0.01893 | 0.89874 | 0.06869
20.3 | 0.48647 | 20.3 | 0.37868 | 20.3 | 0.22727 | 20.3 | 0.96524 | 20.3 | 0.94235 | 20.3 | 0.84472 | 10.15 | 0.99214 | 10.15 | 0.98634 | 10.15 | 0.90213 | 0.48647 | 0.01716 | 0.37868 | 0.01455 | 0.22727 | 0.01137 | 0.96524 | 0.00879 | 0.94235 | 0.0115 | 0.84472 | 0.01886 | 0.99214 | 0.01134 | 0.98634 | 0.01802 | 0.90213 | 0.06692
20.4 | 0.48819 | 20.4 | 0.38013 | 20.4 | 0.22841 | 20.4 | 0.96611 | 20.4 | 0.94349 | 20.4 | 0.8466 | 10.2 | 0.99269 | 10.2 | 0.98722 | 10.2 | 0.90543 | 0.48819 | 0.01707 | 0.38013 | 0.01451 | 0.22841 | 0.01131 | 0.96611 | 0.0086 | 0.94349 | 0.0113 | 0.8466 | 0.01866 | 0.99269 | 0.01066 | 0.98722 | 0.01714 | 0.90543 | 0.06518
20.5 | 0.48989 | 20.5 | 0.38158 | 20.5 | 0.22955 | 20.5 | 0.96696 | 20.5 | 0.94461 | 20.5 | 0.84846 | 10.25 | 0.99321 | 10.25 | 0.98805 | 10.25 | 0.90864 | 0.48989 | 0.01698 | 0.38158 | 0.01447 | 0.22955 | 0.01124 | 0.96696 | 0.00842 | 0.94461 | 0.01111 | 0.84846 | 0.01846 | 0.99321 | 0.01001 | 0.98805 | 0.0163 | 0.90864 | 0.06346
20.6 | 0.49158 | 20.6 | 0.38303 | 20.6 | 0.23067 | 20.6 | 0.9678 | 20.6 | 0.94571 | 20.6 | 0.85029 | 10.3 | 0.99369 | 10.3 | 0.98885 | 10.3 | 0.91177 | 0.49158 | 0.01689 | 0.38303 | 0.01444 | 0.23067 | 0.01118 | 0.9678 | 0.00824 | 0.94571 | 0.01092 | 0.85029 | 0.01827 | 0.99369 | 0.00939 | 0.98885 | 0.01549 | 0.91177 | 0.06176
20.7 | 0.49327 | 20.7 | 0.38447 | 20.7 | 0.23179 | 20.7 | 0.96861 | 20.7 | 0.94679 | 20.7 | 0.85211 | 10.35 | 0.99415 | 10.35 | 0.9896 | 10.35 | 0.91482 | 0.49327 | 0.0168 | 0.38447 | 0.0144 | 0.23179 | 0.01112 | 0.96861 | 0.00806 | 0.94679 | 0.01073 | 0.85211 | 0.01807 | 0.99415 | 0.00881 | 0.9896 | 0.01471 | 0.91482 | 0.06009
20.8 | 0.49494 | 20.8 | 0.38591 | 20.8 | 0.23291 | 20.8 | 0.96941 | 20.8 | 0.94786 | 20.8 | 0.85391 | 10.4 | 0.99457 | 10.4 | 0.99032 | 10.4 | 0.91778 | 0.49494 | 0.01672 | 0.38591 | 0.01436 | 0.23291 | 0.01108 | 0.96941 | 0.00789 | 0.94786 | 0.01055 | 0.85391 | 0.01788 | 0.99457 | 0.00825 | 0.99032 | 0.01396 | 0.91778 | 0.05844
20.9 | 0.49661 | 20.9 | 0.38734 | 20.9 | 0.23402 | 20.9 | 0.97019 | 20.9 | 0.9489 | 20.9 | 0.85569 | 10.45 | 0.99497 | 10.45 | 0.991 | 10.45 | 0.92067 | 0.49661 | 0.01663 | 0.38734 | 0.01433 | 0.23402 | 0.01103 | 0.97019 | 0.00772 | 0.9489 | 0.01037 | 0.85569 | 0.01769 | 0.99497 | 0.00773 | 0.991 | 0.01324 | 0.92067 | 0.05682
21 | 0.49827 | 21 | 0.38877 | 21 | 0.23512 | 21 | 0.97095 | 21 | 0.94993 | 21 | 0.85745 | 10.5 | -- | 10.5 | -- | 10.5 | 0.92347 | 0.49827 | 0.01655 | 0.38877 | 0.01429 | 0.23512 | 0.011 | 0.97095 | 0.00755 | 0.94993 | 0.01019 | 0.85745 | 0.01751 | 0.99535 | 0.00724 | 0.99164 | 0.01255 | 0.92347 | 0.05523
21.1 | 0.49992 | 21.1 | 0.3902 | 21.1 | 0.23623 | 21.1 | 0.9717 | 21.1 | 0.95094 | 21.1 | 0.85919 | 10.55 | 0.9957 | 10.55 | 0.99225 | 10.55 | 0.92619 | 0.49992 | 0.01646 | 0.3902 | 0.01425 | 0.23623 | 0.01098 | 0.9717 | 0.00739 | 0.95094 | 0.01002 | 0.85919 | 0.01732 | 0.9957 | 0.00677 | 0.99225 | 0.01189 | 0.92619 | 0.05365
21.2 | 0.50156 | 21.2 | 0.39162 | 21.2 | 0.23732 | 21.2 | 0.97243 | 21.2 | 0.95194 | 21.2 | 0.86091 | 10.6 | 0.99603 | 10.6 | 0.99283 | 10.6 | 0.92883 | 0.50156 | 0.01638 | 0.39162 | 0.01422 | 0.23732 | 0.01097 | 0.97243 | 0.00723 | 0.95194 | 0.00986 | 0.86091 | 0.01714 | 0.99603 | 0.00634 | 0.99283 | 0.01126 | 0.92883 | 0.05211
21.3 | 0.50319 | 21.3 | 0.39304 | 21.3 | 0.23842 | 21.3 | 0.97314 | 21.3 | 0.95291 | 21.3 | 0.86261 | 10.65 | 0.99633 | 10.65 | 0.99338 | 10.65 | 0.9314 | 0.50319 | 0.0163 | 0.39304 | 0.01418 | 0.23842 | 0.01096 | 0.97314 | 0.00708 | 0.95291 | 0.00969 | 0.86261 | 0.01695 | 0.99633 | 0.00592 | 0.99338 | 0.01066 | 0.9314 | 0.05059
21.4 | 0.50482 | 21.4 | 0.39446 | 21.4 | 0.23952 | 21.4 | 0.97384 | 21.4 | 0.95387 | 21.4 | 0.8643 | 10.7 | 0.99662 | 10.7 | 0.9939 | 10.7 | 0.93389 | 0.50482 | 0.01622 | 0.39446 | 0.01414 | 0.23952 | 0.01097 | 0.97384 | 0.00692 | 0.95387 | 0.00953 | 0.8643 | 0.01677 | 0.99662 | 0.00553 | 0.9939 | 0.01008 | 0.93389 | 0.0491
21.5 | 0.50644 | 21.5 | 0.39587 | 21.5 | 0.24061 | 21.5 | 0.97453 | 21.5 | 0.95482 | 21.5 | 0.86597 | 10.75 | 0.99688 | 10.75 | 0.99439 | 10.75 | 0.93631 | 0.50644 | 0.01614 | 0.39587 | 0.01411 | 0.24061 | 0.01099 | 0.97453 | 0.00677 | 0.95482 | 0.00937 | 0.86597 | 0.0166 | 0.99688 | 0.00516 | 0.99439 | 0.00953 | 0.93631 | 0.04764
21.6 | 0.50805 | 21.6 | 0.39728 | 21.6 | 0.24171 | 21.6 | 0.9752 | 21.6 | 0.95575 | 21.6 | 0.86762 | 10.8 | 0.99713 | 10.8 | 0.99485 | 10.8 | 0.93866 | 0.50805 | 0.01607 | 0.39728 | 0.01407 | 0.24171 | 0.01102 | 0.9752 | 0.00663 | 0.95575 | 0.00922 | 0.86762 | 0.01642 | 0.99713 | 0.00482 | 0.99485 | 0.009 | 0.93866 | 0.04621
21.7 | 0.50965 | 21.7 | 0.39868 | 21.7 | 0.24281 | 21.7 | 0.97585 | 21.7 | 0.95666 | 21.7 | 0.86925 | 10.85 | 0.99737 | 10.85 | 0.99529 | 10.85 | 0.94093 | 0.50965 | 0.01599 | 0.39868 | 0.01403 | 0.24281 | 0.01107 | 0.97585 | 0.00648 | 0.95666 | 0.00906 | 0.86925 | 0.01624 | 0.99737 | 0.0045 | 0.99529 | 0.0085 | 0.94093 | 0.0448
21.8 | 0.51125 | 21.8 | 0.40009 | 21.8 | 0.24392 | 21.8 | 0.9765 | 21.8 | 0.95756 | 21.8 | 0.87087 | 10.9 | 0.99758 | 10.9 | 0.9957 | 10.9 | 0.94314 | 0.51125 | 0.01591 | 0.40009 | 0.01399 | 0.24392 | 0.01112 | 0.9765 | 0.00634 | 0.95756 | 0.00891 | 0.87087 | 0.01607 | 0.99758 | 0.00419 | 0.9957 | 0.00802 | 0.94314 | 0.04342
21.9 | 0.51284 | 21.9 | 0.40148 | 21.9 | 0.24503 | 21.9 | 0.97712 | 21.9 | 0.95845 | 21.9 | 0.87247 | 10.95 | 0.99779 | 10.95 | 0.99609 | 10.95 | 0.94527 | 0.51284 | 0.01584 | 0.40148 | 0.01396 | 0.24503 | 0.01119 | 0.97712 | 0.0062 | 0.95845 | 0.00876 | 0.87247 | 0.0159 | 0.99779 | 0.00391 | 0.99609 | 0.00756 | 0.94527 | 0.04207
22 | 0.51442 | 22 | 0.40288 | 22 | 0.24614 | 22 | 0.97774 | 22 | 0.95931 | 22 | 0.87405 | 11 | 0.99797 | 11 | 0.99646 | 11 | 0.94734 | 0.51442 | 0.01577 | 0.40288 | 0.01392 | 0.24614 | 0.01126 | 0.97774 | 0.00606 | 0.95931 | 0.00861 | 0.87405 | 0.01572 | 0.99797 | 0.00364 | 0.99646 | 0.00713 | 0.94734 | 0.04075
22.1 | 0.51599 | 22.1 | 0.40427 | 22.1 | 0.24726 | 22.1 | 0.97834 | 22.1 | 0.96017 | 22.1 | 0.87561 | 11.05 | 0.99815 | 11.05 | 0.9968 | 11.05 | 0.94935 | 0.51599 | 0.0157 | 0.40427 | 0.01388 | 0.24726 | 0.01135 | 0.97834 | 0.00593 | 0.96017 | 0.00847 | 0.87561 | 0.01556 | 0.99815 | 0.00339 | 0.9968 | 0.00672 | 0.94935 | 0.03945
22.2 | 0.51755 | 22.2 | 0.40565 | 22.2 | 0.24839 | 22.2 | 0.97892 | 22.2 | 0.96101 | 22.2 | 0.87716 | 11.1 | 0.99831 | 11.1 | 0.99713 | 11.1 | 0.95129 | 0.51755 | 0.01562 | 0.40565 | 0.01384 | 0.24839 | 0.01144 | 0.97892 | 0.00579 | 0.96101 | 0.00832 | 0.87716 | 0.01539 | 0.99831 | 0.00315 | 0.99713 | 0.00632 | 0.95129 | 0.03819
22.3 | 0.51911 | 22.3 | 0.40703 | 22.3 | 0.24953 | 22.3 | 0.97949 | 22.3 | 0.96183 | 22.3 | 0.87869 | 11.15 | 0.99847 | 11.15 | 0.99743 | 11.15 | 0.95317 | 0.51911 | 0.01555 | 0.40703 | 0.0138 | 0.24953 | 0.01154 | 0.97949 | 0.00566 | 0.96183 | 0.00818 | 0.87869 | 0.01522 | 0.99847 | 0.00293 | 0.99743 | 0.00595 | 0.95317 | 0.03695
22.4 | 0.52067 | 22.4 | 0.40841 | 22.4 | 0.25068 | 22.4 | 0.98005 | 22.4 | 0.96264 | 22.4 | 0.8802 | 11.2 | 0.99861 | 11.2 | 0.99772 | 11.2 | 0.95498 | 0.52067 | 0.01548 | 0.40841 | 0.01376 | 0.25068 | 0.01165 | 0.98005 | 0.00553 | 0.96264 | 0.00803 | 0.8802 | 0.01506 | 0.99861 | 0.00273 | 0.99772 | 0.0056 | 0.95498 | 0.03574
22.5 | 0.52221 | 22.5 | 0.40979 | 22.5 | 0.25184 | 22.5 | 0.9806 | 22.5 | 0.96344 | 22.5 | 0.8817 | 11.25 | 0.99874 | 11.25 | 0.99799 | 11.25 | 0.95674 | 0.52221 | 0.01541 | 0.40979 | 0.01373 | 0.25184 | 0.01176 | 0.9806 | 0.0054 | 0.96344 | 0.00789 | 0.8817 | 0.01489 | 0.99874 | 0.00254 | 0.99799 | 0.00526 | 0.95674 | 0.03456
22.6 | 0.52375 | 22.6 | 0.41116 | 22.6 | 0.25301 | 22.6 | 0.98113 | 22.6 | 0.96422 | 22.6 | 0.88318 | 11.3 | 0.99886 | 11.3 | 0.99825 | 11.3 | 0.95844 | 0.52375 | 0.01535 | 0.41116 | 0.01369 | 0.25301 | 0.01187 | 0.98113 | 0.00527 | 0.96422 | 0.00775 | 0.88318 | 0.01473 | 0.99886 | 0.00236 | 0.99825 | 0.00494 | 0.95844 | 0.0334
22.7 | 0.52528 | 22.7 | 0.41253 | 22.7 | 0.25419 | 22.7 | 0.98165 | 22.7 | 0.96499 | 22.7 | 0.88465 | 11.35 | 0.99897 | 11.35 | 0.99849 | 11.35 | 0.96008 | 0.52528 | 0.01528 | 0.41253 | 0.01365 | 0.25419 | 0.01199 | 0.98165 | 0.00514 | 0.96499 | 0.00761 | 0.88465 | 0.01457 | 0.99897 | 0.00219 | 0.99849 | 0.00464 | 0.96008 | 0.03227
22.8 | 0.5268 | 22.8 | 0.41389 | 22.8 | 0.25539 | 22.8 | 0.98216 | 22.8 | 0.96574 | 22.8 | 0.8861 | 11.4 | 0.99908 | 11.4 | 0.99871 | 11.4 | 0.96167 | 0.5268 | 0.01521 | 0.41389 | 0.01361 | 0.25539 | 0.01211 | 0.98216 | 0.00502 | 0.96574 | 0.00747 | 0.8861 | 0.01441 | 0.99908 | 0.00203 | 0.99871 | 0.00436 | 0.96167 | 0.03117
22.9 | 0.52832 | 22.9 | 0.41525 | 22.9 | 0.25659 | 22.9 | 0.98266 | 22.9 | 0.96648 | 22.9 | 0.88753 | 11.45 | 0.99918 | 11.45 | 0.99892 | 11.45 | 0.9632 | 0.52832 | 0.01515 | 0.41525 | 0.01357 | 0.25659 | 0.01223 | 0.98266 | 0.00489 | 0.96648 | 0.00734 | 0.88753 | 0.01426 | 0.99918 | 0.00189 | 0.99892 | 0.00409 | 0.9632 | 0.0301
23 | 0.52983 | 23 | 0.4166 | 23 | 0.25781 | 23 | 0.98314 | 23 | 0.96721 | 23 | 0.88895 | 11.5 | 0.99927 | 11.5 | 0.99912 | 11.5 | 0.96468 | 0.52983 | 0.01508 | 0.4166 | 0.01353 | 0.25781 | 0.01234 | 0.98314 | 0.00477 | 0.96721 | 0.0072 | 0.88895 | 0.0141 | 0.99927 | 0.00175 | 0.99912 | 0.00383 | 0.96468 | 0.02906
23.1 | 0.53134 | 23.1 | 0.41795 | 23.1 | 0.25904 | 23.1 | 0.98361 | 23.1 | 0.96792 | 23.1 | 0.89035 | 11.55 | 0.99935 | 11.55 | 0.99931 | 11.55 | 0.9661 | 0.53134 | 0.01502 | 0.41795 | 0.0135 | 0.25904 | 0.01246 | 0.98361 | 0.00465 | 0.96792 | 0.00706 | 0.89035 | 0.01395 | 0.99935 | 0.00163 | 0.99931 | 0.00359 | 0.9661 | 0.02804
23.2 | 0.53284 | 23.2 | 0.4193 | 23.2 | 0.26028 | 23.2 | 0.98407 | 23.2 | 0.96862 | 23.2 | 0.89174 | 11.6 | 0.99943 | 11.6 | 0.99948 | 11.6 | 0.96748 | 0.53284 | 0.01496 | 0.4193 | 0.01346 | 0.26028 | 0.01257 | 0.98407 | 0.00453 | 0.96862 | 0.00693 | 0.89174 | 0.0138 | 0.99943 | 0.00151 | 0.99948 | 0.00336 | 0.96748 | 0.02704
23.3 | 0.53433 | 23.3 | 0.42065 | 23.3 | 0.26153 | 23.3 | 0.98452 | 23.3 | 0.96931 | 23.3 | 0.89311 | 11.65 | 0.9995 | 11.65 | 0.99964 | 11.65 | 0.96881 | 0.53433 | 0.0149 | 0.42065 | 0.01342 | 0.26153 | 0.01267 | 0.98452 | 0.00441 | 0.96931 | 0.0068 | 0.89311 | 0.01365 | 0.9995 | 0.0014 | 0.99964 | 0.00315 | 0.96881 | 0.02608
23.4 | 0.53582 | 23.4 | 0.42199 | 23.4 | 0.26279 | 23.4 | 0.98495 | 23.4 | 0.96998 | 23.4 | 0.89447 | 11.7 | 0.99957 | 11.7 | 0.9998 | 11.7 | 0.97009 | 0.53582 | 0.01484 | 0.42199 | 0.01339 | 0.26279 | 0.01277 | 0.98495 | 0.00429 | 0.96998 | 0.00667 | 0.89447 | 0.0135 | 0.99957 | 0.0013 | 0.9998 | 0.00294 | 0.97009 | 0.02514
23.5 | 0.5373 | 23.5 | 0.42332 | 23.5 | 0.26406 | 23.5 | 0.98538 | 23.5 | 0.97064 | 23.5 | 0.89581 | 11.75 | 0.99963 | 11.75 | 0.99994 | 11.75 | 0.97132 | 0.5373 | 0.01478 | 0.42332 | 0.01335 | 0.26406 | 0.01287 | 0.98538 | 0.00418 | 0.97064 | 0.00654 | 0.89581 | 0.01335 | 0.99963 | 0.0012 | 0.99994 | 0.00276 | 0.97132 | 0.02423
23.6 | 0.53877 | 23.6 | 0.42466 | 23.6 | 0.26534 | 23.6 | 0.98579 | 23.6 | 0.97129 | 23.6 | 0.89714 | 11.8 | 0.99969 | 11.8 | 1.00007 | 11.8 | 0.97251 | 0.53877 | 0.01472 | 0.42466 | 0.01332 | 0.26534 | 0.01296 | 0.98579 | 0.00407 | 0.97129 | 0.00641 | 0.89714 | 0.01321 | 0.99969 | 0.00111 | 1.00007 | 0.00257 | 0.97251 | 0.02334
23.7 | 0.54024 | 23.7 | 0.42599 | 23.7 | 0.26664 | 23.7 | 0.98619 | 23.7 | 0.97192 | 23.7 | 0.89845 | 11.85 | 0.99974 | 11.85 | 1.0002 | 11.85 | 0.97365 | 0.54024 | 0.01467 | 0.42599 | 0.01328 | 0.26664 | 0.01305 | 0.98619 | 0.00395 | 0.97192 | 0.00628 | 0.89845 | 0.01306 | 0.99974 | 0.00103 | 1.0002 | 0.00241 | 0.97365 | 0.02247
23.8 | 0.54171 | 23.8 | 0.42731 | 23.8 | 0.26794 | 23.8 | 0.98658 | 23.8 | 0.97255 | 23.8 | 0.89975 | 11.9 | 0.99979 | 11.9 | 1.00031 | 11.9 | 0.97476 | 0.54171 | 0.01461 | 0.42731 | 0.01325 | 0.26794 | 0.01313 | 0.98658 | 0.00384 | 0.97255 | 0.00616 | 0.89975 | 0.01292 | 0.99979 | 0.000955 | 1.00031 | 0.00225 | 0.97476 | 0.02163
23.9 | 0.54316 | 23.9 | 0.42864 | 23.9 | 0.26925 | 23.9 | 0.98696 | 23.9 | 0.97316 | 23.9 | 0.90104 | 11.95 | 0.99984 | 11.95 | 1.00042 | 11.95 | 0.97582 | 0.54316 | 0.01456 | 0.42864 | 0.01322 | 0.26925 | 0.0132 | 0.98696 | 0.00374 | 0.97316 | 0.00604 | 0.90104 | 0.01278 | 0.99984 | 0.000886 | 1.00042 | 0.0021 | 0.97582 | 0.02082
24 | 0.54462 | 24 | 0.42996 | 24 | 0.27056 | 24 | -- | 24 | 0.97375 | 24 | 0.90231 | 12 | 0.99988 | 12 | 1.00052 | 12 | 0.97684 | 0.54462 | 0.01451 | 0.42996 | 0.01319 | 0.27056 | 0.01327 | 0.98733 | 0.00363 | 0.97375 | 0.00592 | 0.90231 | 0.01265 | 0.99988 | 0.000821 | 1.00052 | 0.00196 | 0.97684 | 0.02003
24.1 | 0.54607 | 24.1 | 0.43128 | 24.1 | 0.27189 | 24.1 | 0.98768 | 24.1 | 0.97434 | 24.1 | 0.90356 | 12.05 | 0.99992 | 12.05 | 1.00062 | 12.05 | 0.97782 | 0.54607 | 0.01446 | 0.43128 | 0.01316 | 0.27189 | 0.01333 | 0.98768 | 0.00353 | 0.97434 | 0.0058 | 0.90356 | 0.01251 | 0.99992 | 0.000759 | 1.00062 | 0.00183 | 0.97782 | 0.01926
24.2 | 0.54751 | 24.2 | 0.43259 | 24.2 | 0.27321 | 24.2 | 0.98803 | 24.2 | 0.97491 | 24.2 | 0.90481 | 12.1 | 0.99996 | 12.1 | 1.0007 | 12.1 | 0.97877 | 0.54751 | 0.01442 | 0.43259 | 0.01313 | 0.27321 | 0.01338 | 0.98803 | 0.00343 | 0.97491 | 0.00568 | 0.90481 | 0.01238 | 0.99996 | 0.000702 | 1.0007 | 0.0017 | 0.97877 | 0.01852
24.3 | 0.54895 | 24.3 | 0.4339 | 24.3 | 0.27455 | 24.3 | 0.98837 | 24.3 | 0.97548 | 24.3 | 0.90604 | 12.15 | 0.99999 |  |  | 12.15 | 0.97967 | 0.54895 | 0.01437 | 0.4339 | 0.0131 | 0.27455 | 0.01343 | 0.98837 | 0.00333 | 0.97548 | 0.00557 | 0.90604 | 0.01225 | 0.99999 | 0.00065 | 1.00079 | 0.00159 | 0.97967 | 0.0178
24.4 | 0.55039 | 24.4 | 0.43521 | 24.4 | 0.27589 | 24.4 | 0.9887 | 24.4 | 0.97603 | 24.4 | 0.90726 | 12.2 | 1.00002 |  |  | 12.2 | 0.98055 | 0.55039 | 0.01433 | 0.43521 | 0.01308 | 0.27589 | 0.01347 | 0.9887 | 0.00323 | 0.97603 | 0.00546 | 0.90726 | 0.01212 | 1.00002 | 0.000603 | 1.00086 | 0.00148 | 0.98055 | 0.0171
24.5 | 0.55182 | 24.5 | 0.43652 | 24.5 | 0.27724 | 24.5 | 0.98902 | 24.5 | 0.97657 | 24.5 | 0.90846 | 12.25 | 1.00005 |  |  | 12.25 | 0.98138 | 0.55182 | 0.01429 | 0.43652 | 0.01305 | 0.27724 | 0.0135 | 0.98902 | 0.00314 | 0.97657 | 0.00535 | 0.90846 | 0.01199 | 1.00005 | 0.000557 | 1.00093 | 0.00138 | 0.98138 | 0.01643
24.6 | 0.55324 | 24.6 | 0.43782 | 24.6 | 0.27858 | 24.6 | 0.98933 | 24.6 | 0.9771 | 24.6 | 0.90966 | 12.3 | 1.00008 |  |  | 12.3 | 0.98219 | 0.55324 | 0.01424 | 0.43782 | 0.01303 | 0.27858 | 0.01353 | 0.98933 | 0.00305 | 0.9771 | 0.00524 | 0.90966 | 0.01186 | 1.00008 | 0.000516 | 1.001 | 0.00128 | 0.98219 | 0.01577
24.7 | 0.55467 | 24.7 | 0.43912 | 24.7 | 0.27994 | 24.7 | 0.98963 | 24.7 | 0.97762 | 24.7 | 0.91084 | 12.35 | 1.0001 |  |  | 12.35 | 0.98296 | 0.55467 | 0.0142 | 0.43912 | 0.01301 | 0.27994 | 0.01354 | 0.98963 | 0.00296 | 0.97762 | 0.00514 | 0.91084 | 0.01173 | 1.0001 | 0.000478 | 1.00106 | 0.00119 | 0.98296 | 0.01514
24.8 | 0.55608 | 24.8 | 0.44042 | 24.8 | 0.28129 | 24.8 | 0.98992 | 24.8 | 0.97813 | 24.8 | 0.912 | 12.4 | 1.00013 |  |  | 12.4 | 0.9837 | 0.55608 | 0.01416 | 0.44042 | 0.01298 | 0.28129 | 0.01355 | 0.98992 | 0.00288 | 0.97813 | 0.00504 | 0.912 | 0.01161 | 1.00013 | 0.00044 | 1.00112 | 0.00111 | 0.9837 | 0.01453
24.9 | 0.5575 | 24.9 | 0.44172 | 24.9 | 0.28264 | 24.9 | 0.9902 | 24.9 | 0.97862 | 24.9 | 0.91316 | 12.45 | 1.00015 |  |  | 12.45 | 0.98441 | 0.5575 | 0.01412 | 0.44172 | 0.01296 | 0.28264 | 0.01355 | 0.9902 | 0.0028 | 0.97862 | 0.00494 | 0.91316 | 0.01149 | 1.00015 | 0.000407 | 1.00117 | 0.00103 | 0.98441 | 0.01394
25 | 0.55891 | 25 | 0.44301 | 25 | 0.284 | 25 | 0.99048 | 25 | 0.97911 | 25 | 0.9143 | 12.5 | 1.00017 |  |  | 12.5 | 0.98509 | 0.55891 | 0.01408 | 0.44301 | 0.01294 | 0.284 | 0.01354 | 0.99048 | 0.00272 | 0.97911 | 0.00484 | 0.9143 | 0.01137 | 1.00017 | 0.000376 | 1.00122 | 0.000956 | 0.98509 | 0.01336
25.1 | 0.56032 | 25.1 | 0.44431 | 25.1 | 0.28535 | 25.1 | 0.99075 | 25.1 | 0.97959 | 25.1 | 0.91543 | 12.55 | 1.00019 |  |  | 12.55 | 0.98575 | 0.56032 | 0.01405 | 0.44431 | 0.01292 | 0.28535 | 0.01352 | 0.99075 | 0.00264 | 0.97959 | 0.00474 | 0.91543 | 0.01125 |  |  | 1.00127 | 0.00089 | 0.98575 | 0.01281
25.2 | 0.56172 | 25.2 | 0.4456 | 25.2 | 0.28671 | 25.2 | 0.99101 | 25.2 | 0.98006 | 25.2 | 0.91655 | 12.6 | 1.0002 |  |  | 12.6 | 0.98638 | 0.56172 | 0.014 | 0.4456 | 0.01289 | 0.28671 | 0.01349 | 0.99101 | 0.00257 | 0.98006 | 0.00465 | 0.91655 | 0.01113 |  |  | 1.00131 | 0.000826 | 0.98638 | 0.01228
25.3 | 0.56312 | 25.3 | 0.44689 | 25.3 | 0.28806 | 25.3 | 0.99126 | 25.3 | 0.98052 | 25.3 | 0.91766 | 12.65 | 1.00022 |  |  | 12.65 | 0.98698 | 0.56312 | 0.01396 | 0.44689 | 0.01287 | 0.28806 | 0.01344 | 0.99126 | 0.0025 | 0.98052 | 0.00456 | 0.91766 | 0.01101 |  | 0.16502 | 1.00135 | 0.000766 | 0.98698 | 0.01176
25.4 | 0.56451 | 25.4 | 0.44817 | 25.4 | 0.2894 | 25.4 | 0.99151 | 25.4 | 0.98097 | 25.4 | 0.91875 | 12.7 | 1.00023 |  |  | 12.7 | 0.98755 | 0.56451 | 0.01392 | 0.44817 | 0.01285 | 0.2894 | 0.01339 | 0.99151 | 0.00243 | 0.98097 | 0.00447 | 0.91875 | 0.01089 |  |  | 1.00139 | 0.000711 | 0.98755 | 0.01127
25.5 | 0.5659 | 25.5 | 0.44946 | 25.5 | 0.29075 | 25.5 | 0.99175 | 25.5 | 0.98142 | 25.5 | 0.91984 | 12.75 | 1.00024 |  |  | 12.75 | 0.9881 | 0.5659 | 0.01388 | 0.44946 | 0.01283 | 0.29075 | 0.01331 | 0.99175 | 0.00236 | 0.98142 | 0.00438 | 0.91984 | 0.01078 |  |  | 1.00142 | 0.00066 | 0.9881 | 0.01079
25.6 | 0.56729 | 25.6 | 0.45074 | 25.6 | 0.29208 | 25.6 | 0.99198 | 25.6 | 0.98185 | 25.6 | 0.92091 | 12.8 | 1.00026 |  |  | 12.8 | 0.98863 | 0.56729 | 0.01384 | 0.45074 | 0.01281 | 0.29208 | 0.01323 | 0.99198 | 0.0023 | 0.98185 | 0.0043 | 0.92091 | 0.01066 |  |  | 1.00145 | 0.000612 | 0.98863 | 0.01033
25.7 | 0.56867 | 25.7 | 0.45202 | 25.7 | 0.29341 | 25.7 | 0.99221 | 25.7 | 0.98228 | 25.7 | 0.92197 | 12.85 | 1.00027 |  |  | 12.85 | 0.98914 | 0.56867 | 0.0138 | 0.45202 | 0.01278 | 0.29341 | 0.01313 | 0.99221 | 0.00224 | 0.98228 | 0.00421 | 0.92197 | 0.01055 |  |  | 1.00148 | 0.000567 | 0.98914 | 0.00988
25.8 | 0.57005 | 25.8 | 0.45329 | 25.8 | 0.29473 | 25.8 | 0.99243 | 25.8 | 0.98269 | 25.8 | 0.92302 | 12.9 | 1.00028 |  |  | 12.9 | 0.98962 | 0.57005 | 0.01375 | 0.45329 | 0.01276 | 0.29473 | 0.01302 | 0.99243 | 0.00218 | 0.98269 | 0.00413 | 0.92302 | 0.01043 |  |  | 1.00151 | 0.000526 | 0.98962 | 0.00946
25.9 | 0.57142 | 25.9 | 0.45457 | 25.9 | 0.29604 | 25.9 | 0.99264 | 25.9 | 0.9831 | 25.9 | 0.92405 |  |  |  |  | 12.95 | 0.99008 | 0.57142 | 0.0137 | 0.45457 | 0.01273 | 0.29604 | 0.0129 | 0.99264 | 0.00213 | 0.9831 | 0.00405 | 0.92405 | 0.01032 |  |  | 1.00154 | 0.000487 | 0.99008 | 0.00904
26 | 0.57279 | 26 | 0.45584 | 26 | 0.29733 | 26 | 0.99285 | 26 | 0.9835 | 26 | 0.92508 |  |  |  |  | 13 | 0.99052 | 0.57279 | 0.01366 | 0.45584 | 0.01271 | 0.29733 | 0.01276 | 0.99285 | 0.00207 | 0.9835 | 0.00398 | 0.92508 | 0.01021 |  |  | 1.00156 | 0.00045 | 0.99052 | 0.00865
26.1 | 0.57415 | 26.1 | 0.45711 | 26.1 | 0.29862 | 26.1 | 0.99306 | 26.1 | 0.9839 | 26.1 | 0.9261 |  |  |  |  | 13.05 | 0.99095 | 0.57415 | 0.01361 | 0.45711 | 0.01268 | 0.29862 | 0.01261 | 0.99306 | 0.00202 | 0.9839 | 0.0039 | 0.9261 | 0.01009 |  |  | 1.00158 | 0.000416 | 0.99095 | 0.00827
26.2 | 0.57551 | 26.2 | 0.45838 | 26.2 | 0.29988 | 26.2 | 0.99326 | 26.2 | 0.98428 | 26.2 | 0.9271 |  |  |  |  | 13.1 | 0.99135 | 0.57551 | 0.01356 | 0.45838 | 0.01265 | 0.29988 | 0.01244 | 0.99326 | 0.00197 | 0.98428 | 0.00383 | 0.9271 | 0.00998 |  |  | 1.0016 | 0.000387 | 0.99135 | 0.0079
26.3 | 0.57686 | 26.3 | 0.45964 | 26.3 | 0.30114 | 26.3 | 0.99345 | 26.3 | 0.98466 | 26.3 | 0.92809 |  |  |  |  | 13.15 | 0.99174 | 0.57686 | 0.0135 | 0.45964 | 0.01263 | 0.30114 | 0.01226 | 0.99345 | 0.00192 | 0.98466 | 0.00375 | 0.92809 | 0.00987 |  |  | 1.00162 | 0.000358 | 0.99174 | 0.00755
26.4 | 0.57821 | 26.4 | 0.4609 | 26.4 | 0.30237 | 26.4 | 0.99364 | 26.4 | 0.98503 | 26.4 | 0.92907 |  |  |  |  | 13.2 | 0.99211 | 0.57821 | 0.01345 | 0.4609 | 0.0126 | 0.30237 | 0.01207 | 0.99364 | 0.00188 | 0.98503 | 0.00368 | 0.92907 | 0.00976 |  |  | 1.00164 | 0.00033 | 0.99211 | 0.00721
26.5 | 0.57955 | 26.5 | 0.46216 | 26.5 | 0.30359 | 26.5 | 0.99383 | 26.5 | 0.9854 | 26.5 | 0.93004 |  |  |  |  | 13.25 | 0.99246 | 0.57955 | 0.0134 | 0.46216 | 0.01256 | 0.30359 | 0.01187 | 0.99383 | 0.00183 | 0.9854 | 0.00361 | 0.93004 | 0.00965 |  |  | 1.00165 | 0.000305 | 0.99246 | 0.00688
26.6 | 0.58089 | 26.6 | 0.46342 | 26.6 | 0.30479 | 26.6 | 0.99401 | 26.6 | 0.98576 | 26.6 | 0.931 |  |  |  |  | 13.3 | 0.99279 | 0.58089 | 0.01334 | 0.46342 | 0.01253 | 0.30479 | 0.01165 | 0.99401 | 0.00179 | 0.98576 | 0.00354 | 0.931 | 0.00954 |  |  | 1.00167 | 0.000282 | 0.99279 | 0.00657
26.7 | 0.58222 | 26.7 | 0.46467 | 26.7 | 0.30596 | 26.7 | 0.99419 | 26.7 | 0.98611 | 26.7 | 0.93195 |  |  |  |  | 13.35 | 0.99311 | 0.58222 | 0.01328 | 0.46467 | 0.0125 | 0.30596 | 0.01143 | 0.99419 | 0.00174 | 0.98611 | 0.00348 | 0.93195 | 0.00943 |  |  | 1.00168 | 0.000262 | 0.99311 | 0.00627
26.8 | 0.58354 | 26.8 | 0.46592 | 26.8 | 0.30712 | 26.8 | 0.99436 | 26.8 | 0.98645 | 26.8 | 0.93289 |  |  |  |  | 13.4 | 0.99342 | 0.58354 | 0.01322 | 0.46592 | 0.01247 | 0.30712 | 0.0112 | 0.99436 | 0.0017 | 0.98645 | 0.00341 | 0.93289 | 0.00932 |  |  | 1.00169 | 0.000242 | 0.99342 | 0.00599
26.9 | 0.58486 | 26.9 | 0.46716 | 26.9 | 0.30825 | 26.9 | 0.99453 | 26.9 | 0.98679 | 26.9 | 0.93382 |  |  |  |  | 13.45 | 0.99371 | 0.58486 | 0.01316 | 0.46716 | 0.01243 | 0.30825 | 0.01096 | 0.99453 | 0.00166 | 0.98679 | 0.00335 | 0.93382 | 0.00921 |  |  | 1.00171 | 0.000222 | 0.99371 | 0.00571
27 | 0.58618 | 27 | 0.4684 | 27 | 0.30936 | 27 | 0.99469 | 27 | 0.98712 | 27 | 0.93473 |  |  |  |  | 13.5 | 0.99399 | 0.58618 | 0.0131 | 0.4684 | 0.01239 | 0.30936 | 0.01072 | 0.99469 | 0.00162 | 0.98712 | 0.00328 | 0.93473 | 0.00911 |  |  | 1.00172 | 0.000205 | 0.99399 | 0.00545
27.1 | 0.58748 | 27.1 | 0.46964 | 27.1 | 0.31044 | 27.1 | 0.99485 | 27.1 | 0.98745 | 27.1 | 0.93564 |  |  |  |  | 13.55 | 0.99426 | 0.58748 | 0.01304 | 0.46964 | 0.01236 | 0.31044 | 0.01048 | 0.99485 | 0.00158 | 0.98745 | 0.00322 | 0.93564 | 0.009 |  |  | 1.00173 | 0.00019 | 0.99426 | 0.00519
27.2 | 0.58879 | 27.2 | 0.47087 | 27.2 | 0.3115 | 27.2 | 0.99501 | 27.2 | 0.98777 | 27.2 | 0.93653 |  |  |  |  | 13.6 | 0.99451 | 0.58879 | 0.01298 | 0.47087 | 0.01232 | 0.3115 | 0.01023 | 0.99501 | 0.00155 | 0.98777 | 0.00316 | 0.93653 | 0.0089 |  |  | 1.00174 | 0.000176 | 0.99451 | 0.00495
27.3 | 0.59008 | 27.3 | 0.4721 | 27.3 | 0.31254 | 27.3 | 0.99516 | 27.3 | 0.98808 | 27.3 | 0.93742 |  |  |  |  | 13.65 | 0.99475 | 0.59008 | 0.01292 | 0.4721 | 0.01228 | 0.31254 | 0.00998 | 0.99516 | 0.00151 | 0.98808 | 0.00311 | 0.93742 | 0.00879 |  |  | 1.00174 | 0.000162 | 0.99475 | 0.00472
27.4 | 0.59137 | 27.4 | 0.47333 | 27.4 | 0.31355 | 27.4 | 0.99531 | 27.4 | 0.98839 | 27.4 | 0.93829 |  |  |  |  | 13.7 | 0.99498 | 0.59137 | 0.01286 | 0.47333 | 0.01224 | 0.31355 | 0.00973 | 0.99531 | 0.00147 | 0.98839 | 0.00305 | 0.93829 | 0.00869 |  |  |  |  | 0.99498 | 0.0045
27.5 | 0.59265 | 27.5 | 0.47455 | 27.5 | 0.31453 | 27.5 | 0.99545 | 27.5 | 0.98869 | 27.5 | 0.93915 |  |  |  |  | 13.75 | 0.9952 | 0.59265 | 0.0128 | 0.47455 | 0.0122 | 0.31453 | 0.00949 | 0.99545 | 0.00144 | 0.98869 | 0.00299 | 0.93915 | 0.00859 |  |  |  | #REF! | 0.9952 | 0.00429
27.6 | 0.59393 | 27.6 | 0.47577 | 27.6 | 0.31549 | 27.6 | 0.9956 | 27.6 | 0.98899 | 27.6 | 0.94001 |  |  |  |  | 13.8 | 0.99541 | 0.59393 | 0.01274 | 0.47577 | 0.01216 | 0.31549 | 0.00925 | 0.9956 | 0.0014 | 0.98899 | 0.00294 | 0.94001 | 0.00849 |  |  |  |  | 0.99541 | 0.00408
27.7 | 0.5952 | 27.7 | 0.47699 | 27.7 | 0.31643 | 27.7 | 0.99574 | 27.7 | 0.98928 | 27.7 | 0.94085 |  |  |  |  | 13.85 | 0.99561 | 0.5952 | 0.01269 | 0.47699 | 0.01212 | 0.31643 | 0.00901 | 0.99574 | 0.00137 | 0.98928 | 0.00289 | 0.94085 | 0.00839 |  |  |  |  | 0.99561 | 0.00389
27.8 | 0.59647 | 27.8 | 0.4782 | 27.8 | 0.31734 | 27.8 | 0.99587 | 27.8 | 0.98956 | 27.8 | 0.94169 |  |  |  |  | 13.9 | 0.9958 | 0.59647 | 0.01263 | 0.4782 | 0.01208 | 0.31734 | 0.00879 | 0.99587 | 0.00134 | 0.98956 | 0.00284 | 0.94169 | 0.00829 |  |  |  |  | 0.9958 | 0.0037
27.9 | 0.59773 | 27.9 | 0.4794 | 27.9 | 0.31823 | 27.9 | 0.996 | 27.9 | 0.98984 | 27.9 | 0.94251 |  |  |  |  | 13.95 | 0.99598 | 0.59773 | 0.01257 | 0.4794 | 0.01205 | 0.31823 | 0.00857 | 0.996 | 0.0013 | 0.98984 | 0.00279 | 0.94251 | 0.0082 |  |  |  |  | 0.99598 | 0.00353
28 | 0.59898 | 28 | 0.4806 | 28 | 0.3191 | 28 | 0.99613 | 28 | 0.99012 | 28 | 0.94333 |  |  |  |  | 14 | 0.99615 | 0.59898 | 0.01252 | 0.4806 | 0.01201 | 0.3191 | 0.00837 | 0.99613 | 0.00127 | 0.99012 | 0.00274 | 0.94333 | 0.00811 |  |  |  |  | 0.99615 | 0.00336
28.1 | 0.60023 | 28.1 | 0.4818 | 28.1 | 0.31995 | 28.1 | 0.99626 | 28.1 | 0.99039 | 28.1 | 0.94413 |  |  |  |  | 14.05 | -- | 0.60023 | 0.01247 | 0.4818 | 0.01197 | 0.31995 | 0.00817 | 0.99626 | 0.00124 | 0.99039 | 0.0027 | 0.94413 | 0.00802 |  |  |  |  | 0.99632 | 0.00319
28.2 | 0.60148 | 28.2 | 0.483 | 28.2 | 0.32077 | 28.2 | 0.99638 | 28.2 | 0.99066 | 28.2 | 0.94493 |  |  |  |  | 14.1 | 0.99647 | 0.60148 | 0.01242 | 0.483 | 0.01193 | 0.32077 | 0.00799 | 0.99638 | 0.00121 | 0.99066 | 0.00265 | 0.94493 | 0.00793 |  |  |  |  | 0.99647 | 0.00304
28.3 | 0.60272 | 28.3 | 0.48419 | 28.3 | 0.32158 | 28.3 | 0.9965 | 28.3 | 0.99092 | 28.3 | 0.94572 |  |  |  |  | 14.15 | 0.99662 | 0.60272 | 0.01237 | 0.48419 | 0.0119 | 0.32158 | 0.00783 | 0.9965 | 0.00118 | 0.99092 | 0.00261 | 0.94572 | 0.00784 |  |  |  |  | 0.99662 | 0.00289
28.4 | 0.60395 | 28.4 | 0.48538 | 28.4 | 0.32237 | 28.4 | 0.99662 | 28.4 | 0.99118 | 28.4 | 0.9465 |  |  |  |  | 14.2 | 0.99676 | 0.60395 | 0.01232 | 0.48538 | 0.01186 | 0.32237 | 0.00768 | 0.99662 | 0.00116 | 0.99118 | 0.00257 | 0.9465 | 0.00776 |  |  |  |  | 0.99676 | 0.00275
28.5 | 0.60518 | 28.5 | 0.48656 | 28.5 | 0.32315 | 28.5 | 0.99673 | 28.5 | 0.99144 | 28.5 | 0.94727 |  |  |  |  | 14.25 | 0.9969 | 0.60518 | 0.01228 | 0.48656 | 0.01183 | 0.32315 | 0.00755 | 0.99673 | 0.00113 | 0.99144 | 0.00254 | 0.94727 | 0.00767 |  |  |  |  | 0.9969 | 0.00262
28.6 | 0.60641 | 28.6 | 0.48774 | 28.6 | 0.32391 | 28.6 | 0.99684 | 28.6 | 0.99169 | 28.6 | 0.94803 |  |  |  |  | 14.3 | 0.99702 | 0.60641 | 0.01224 | 0.48774 | 0.0118 | 0.32391 | 0.00743 | 0.99684 | 0.00111 | 0.99169 | 0.0025 | 0.94803 | 0.00759 |  |  |  |  | 0.99702 | 0.00249
28.7 | 0.60763 | 28.7 | 0.48892 | 28.7 | 0.32466 | 28.7 | 0.99695 | 28.7 | 0.99194 | 28.7 | 0.94879 |  |  |  |  | 14.35 | -- | 0.60763 | 0.0122 | 0.48892 | 0.01177 | 0.32466 | 0.00734 | 0.99695 | 0.00108 | 0.99194 | 0.00247 | 0.94879 | 0.00752 |  |  |  |  | 0.99715 | 0.00237
28.8 | 0.60885 | 28.8 | 0.4901 | 28.8 | 0.32539 | 28.8 | 0.99706 | 28.8 | 0.99218 | 28.8 | 0.94954 |  |  |  |  | 14.4 | 0.99726 | 0.60885 | 0.01217 | 0.4901 | 0.01174 | 0.32539 | 0.00727 | 0.99706 | 0.00107 | 0.99218 | 0.00244 | 0.94954 | 0.00745 |  |  |  |  | 0.99726 | 0.00225
28.9 | 0.61006 | 28.9 | 0.49127 | 28.9 | 0.32612 | 28.9 | 0.99716 | 28.9 | 0.99243 | 28.9 | 0.95028 |  |  |  |  | 14.45 | 0.99737 | 0.61006 | 0.01214 | 0.49127 | 0.01172 | 0.32612 | 0.00721 | 0.99716 | 0.00105 | 0.99243 | 0.00241 | 0.95028 | 0.00737 |  |  |  |  | 0.99737 | 0.00214
29 | 0.61127 | 29 | 0.49244 | 29 | 0.32685 | 29 | 0.99727 | 29 | 0.99267 | 29 | 0.95101 |  |  |  |  | 14.5 | 0.99748 | 0.61127 | 0.01211 | 0.49244 | 0.01169 | 0.32685 | 0.00718 | 0.99727 | 0.00104 | 0.99267 | 0.00239 | 0.95101 | 0.00731 |  |  |  |  | 0.99748 | 0.00204
29.1 | 0.61248 | 29.1 | 0.49361 | 29.1 | 0.32757 | 29.1 | 0.99737 | 29.1 | 0.9929 | 29.1 | 0.95174 |  |  |  |  | 14.55 | 0.99758 | 0.61248 | 0.01208 | 0.49361 | 0.01167 | 0.32757 | 0.00716 | 0.99737 | 0.00103 | 0.9929 | 0.00237 | 0.95174 | 0.00725 |  |  |  |  | 0.99758 | 0.00194
29.2 | 0.61369 | 29.2 | 0.49477 | 29.2 | 0.32828 | 29.2 | 0.99747 | 29.2 | 0.99314 | 29.2 | 0.95246 |  |  |  |  | 14.6 | 0.99767 | 0.61369 | 0.01206 | 0.49477 | 0.01165 | 0.32828 | 0.00717 | 0.99747 | 0.00102 | 0.99314 | 0.00235 | 0.95246 | 0.00719 |  |  |  |  | 0.99767 | 0.00184
29.3 | 0.6149 | 29.3 | 0.49594 | 29.3 | 0.329 | 29.3 | 0.99757 | 29.3 | 0.99337 | 29.3 | 0.95318 |  |  |  |  | 14.65 | 0.99776 | 0.6149 | 0.01204 | 0.49594 | 0.01163 | 0.329 | 0.00719 | 0.99757 | 0.00101 | 0.99337 | 0.00233 | 0.95318 | 0.00713 |  |  |  |  | 0.99776 | 0.00176
29.4 | 0.6161 | 29.4 | 0.4971 | 29.4 | 0.32972 | 29.4 | 0.99768 | 29.4 | 0.99361 | 29.4 | 0.95389 |  |  |  |  | 14.7 | 0.99784 | 0.6161 | 0.01202 | 0.4971 | 0.01162 | 0.32972 | 0.00724 | 0.99768 | 0.00101 | 0.99361 | 0.00232 | 0.95389 | 0.00708 |  |  |  |  | 0.99784 | 0.00167
29.5 | 0.6173 | 29.5 | 0.49826 | 29.5 | 0.33044 | 29.5 | 0.99778 | 29.5 | 0.99384 | 29.5 | 0.95459 |  |  |  |  | 14.75 | 0.99793 | 0.6173 | 0.012 | 0.49826 | 0.0116 | 0.33044 | 0.0073 | 0.99778 | 0.00102 | 0.99384 | 0.00232 | 0.95459 | 0.00703 |  |  |  |  | 0.99793 | 0.00159
29.6 | 0.6185 | 29.6 | 0.49942 | 29.6 | 0.33116 | 29.6 | 0.99788 | 29.6 | 0.99407 | 29.6 | 0.95529 |  |  |  |  | 14.8 | 0.998 | 0.6185 | 0.01199 | 0.49942 | 0.01159 | 0.33116 | 0.00738 | 0.99788 | 0.00103 | 0.99407 | 0.00231 | 0.95529 | 0.00699 |  |  |  |  | 0.998 | 0.00151
29.7 | 0.6197 | 29.7 | 0.50058 | 29.7 | 0.3319 | 29.7 | 0.99798 | 29.7 | 0.9943 | 29.7 | 0.95599 |  |  |  |  | 14.85 | 0.99808 | 0.6197 | 0.01198 | 0.50058 | 0.01158 | 0.3319 | 0.00747 | 0.99798 | 0.00104 | 0.9943 | 0.00231 | 0.95599 | 0.00696 |  |  |  |  | 0.99808 | 0.00144
29.8 | 0.62089 | 29.8 | 0.50174 | 29.8 | 0.33264 | 29.8 | 0.99809 | 29.8 | 0.99453 | 29.8 | 0.95668 |  |  |  |  | 14.9 | 0.99815 | 0.62089 | 0.01197 | 0.50174 | 0.01157 | 0.33264 | 0.00758 | 0.99809 | 0.00106 | 0.99453 | 0.00231 | 0.95668 | 0.00692 |  |  |  |  | 0.99815 | 0.00137
29.9 | 0.62209 | 29.9 | 0.5029 | 29.9 | 0.33339 | 29.9 | 0.99819 | 29.9 | 0.99476 | 29.9 | 0.95738 |  |  |  |  | 14.95 | 0.99821 | 0.62209 | 0.01196 | 0.5029 | 0.01156 | 0.33339 | 0.0077 | 0.99819 | 0.00108 | 0.99476 | 0.00232 | 0.95738 | 0.00689 |  |  |  |  | 0.99821 | 0.0013
30 | 0.62329 | 30 | 0.50405 | 30 | 0.33416 | 30 | 0.9983 | 30 | 0.99499 | 30 | 0.95806 |  |  |  |  | 15 | -- | 0.62329 | 0.01195 | 0.50405 | 0.01156 | 0.33416 | 0.00784 | 0.9983 | 0.0011 | 0.99499 | 0.00233 | 0.95806 | 0.00687 |  |  |  |  | 0.99828 | 0.00124
30.1 | 0.62448 | 30.1 | 0.50521 | 30.1 | 0.33493 | 30.1 | 0.99841 | 30.1 | 0.99523 | 30.1 | 0.95875 |  |  |  |  | 15.05 | 0.99834 | 0.62448 | 0.01194 | 0.50521 | 0.01155 | 0.33493 | 0.00799 | 0.99841 | 0.00113 | 0.99523 | 0.00234 | 0.95875 | 0.00685 |  |  |  |  | 0.99834 | 0.00118
30.2 | 0.62567 | 30.2 | 0.50636 | 30.2 | 0.33572 | 30.2 | 0.99853 | 30.2 | 0.99546 | 30.2 | 0.95943 |  |  |  |  | 15.1 | 0.99839 | 0.62567 | 0.01192 | 0.50636 | 0.01154 | 0.33572 | 0.00815 | 0.99853 | 0.00116 | 0.99546 | 0.00235 | 0.95943 | 0.00683 |  |  |  |  | 0.99839 | 0.00112
30.3 | 0.62686 | 30.3 | 0.50752 | 30.3 | 0.33653 | 30.3 | 0.99865 | 30.3 | 0.9957 | 30.3 | 0.96012 |  |  |  |  | 15.15 | 0.99845 | 0.62686 | 0.01191 | 0.50752 | 0.01153 | 0.33653 | 0.00833 | 0.99865 | 0.00119 | 0.9957 | 0.00236 | 0.96012 | 0.00682 |  |  |  |  | 0.99845 | 0.00107
30.4 | 0.62806 | 30.4 | 0.50867 | 30.4 | 0.33735 | 30.4 | 0.99877 | 30.4 | 0.99593 | 30.4 | 0.9608 |  |  |  |  | 15.2 | 0.9985 | 0.62806 | 0.0119 | 0.50867 | 0.01153 | 0.33735 | 0.00851 | 0.99877 | 0.00123 | 0.99593 | 0.00238 | 0.9608 | 0.0068 |  |  |  |  | 0.9985 | 0.00102
30.5 | 0.62925 | 30.5 | 0.50982 | 30.5 | 0.3382 | 30.5 | 0.99889 | 30.5 | 0.99617 | 30.5 | 0.96148 |  |  |  |  | 15.25 | 0.99855 | 0.62925 | 0.01189 | 0.50982 | 0.01152 | 0.3382 | 0.0087 | 0.99889 | 0.00126 | 0.99617 | 0.00239 | 0.96148 | 0.00679 |  |  |  |  | 0.99855 | 0.000966
30.6 | 0.63043 | 30.6 | 0.51097 | 30.6 | 0.33906 | 30.6 | 0.99902 | 30.6 | 0.99641 | 30.6 | 0.96215 |  |  |  |  | 15.3 | 0.9986 | 0.63043 | 0.01188 | 0.51097 | 0.01151 | 0.33906 | 0.00891 | 0.99902 | 0.0013 | 0.99641 | 0.00241 | 0.96215 | 0.00678 |  |  |  |  | 0.9986 | 0.000921
30.7 | 0.63162 | 30.7 | 0.51212 | 30.7 | 0.33994 | 30.7 | 0.99915 | 30.7 | 0.99666 | 30.7 | 0.96283 |  |  |  |  | 15.35 | 0.99864 | 0.63162 | 0.01186 | 0.51212 | 0.0115 | 0.33994 | 0.00913 | 0.99915 | 0.00133 | 0.99666 | 0.00242 | 0.96283 | 0.00676 |  |  |  |  | 0.99864 | 0.000879
30.8 | 0.63281 | 30.8 | 0.51327 | 30.8 | 0.34084 | 30.8 | 0.99929 | 30.8 | 0.9969 | 30.8 | 0.96351 |  |  |  |  | 15.4 | 0.99869 | 0.63281 | 0.01185 | 0.51327 | 0.01149 | 0.34084 | 0.00936 | 0.99929 | 0.00136 | 0.9969 | 0.00243 | 0.96351 | 0.00675 |  |  |  |  | 0.99869 | 0.000838
30.9 | 0.63399 | 30.9 | 0.51442 | 30.9 | 0.34176 | 30.9 | 0.99942 | 30.9 | 0.99714 | 30.9 | 0.96418 |  |  |  |  | 15.45 | 0.99873 | 0.63399 | 0.01183 | 0.51442 | 0.01147 | 0.34176 | 0.0096 | 0.99942 | 0.00139 | 0.99714 | 0.00244 | 0.96418 | 0.00673 |  |  |  |  | 0.99873 | 0.000799
31 | 0.63517 | 31 | 0.51557 | 31 | 0.34271 | 31 | 0.99956 | 31 | 0.99739 | 31 | 0.96485 |  |  |  |  | 15.5 | 0.99877 | 0.63517 | 0.01181 | 0.51557 | 0.01146 | 0.34271 | 0.00986 | 0.99956 | 0.00141 | 0.99739 | 0.00244 | 0.96485 | 0.00671 |  |  |  |  | 0.99877 | 0.000765
31.1 | 0.63635 | 31.1 | 0.51671 | 31.1 | 0.34368 | 31.1 | 0.99971 | 31.1 | 0.99763 | 31.1 | 0.96552 |  |  |  |  | 15.55 | 0.9988 | 0.63635 | 0.01179 | 0.51671 | 0.01144 | 0.34368 | 0.01013 | 0.99971 | 0.00143 | 0.99763 | 0.00244 | 0.96552 | 0.00668 |  |  |  |  | 0.9988 | 0.00073
31.2 | 0.63753 | 31.2 | 0.51785 | 31.2 | 0.34468 | 31.2 | 0.99985 | 31.2 | 0.99787 | 31.2 | 0.96619 |  |  |  |  | 15.6 | 0.99884 | 0.63753 | 0.01176 | 0.51785 | 0.01142 | 0.34468 | 0.01042 | 0.99985 | 0.00144 | 0.99787 | 0.00243 | 0.96619 | 0.00664 |  |  |  |  | 0.99884 | 0.000697
31.3 | 0.6387 | 31.3 | 0.519 | 31.3 | 0.34571 | 31.3 | 0.99999 | 31.3 | 0.99812 | 31.3 | 0.96685 |  |  |  |  | 15.65 | 0.99887 | 0.6387 | 0.01174 | 0.519 | 0.0114 | 0.34571 | 0.01073 | 0.99999 | 0.00144 | 0.99812 | 0.00241 | 0.96685 | 0.00659 |  |  |  |  | 0.99887 | 0.000666
31.4 | 0.63988 | 31.4 | 0.52013 | 31.4 | 0.34677 | 31.4 | 1.00014 | 31.4 | 0.99836 | 31.4 | 0.96751 |  |  |  |  | 15.7 | 0.99891 | 0.63988 | 0.01171 | 0.52013 | 0.01138 | 0.34677 | 0.01105 | 1.00014 | 0.00144 | 0.99836 | 0.00238 | 0.96751 | 0.00654 |  |  |  |  | 0.99891 | 0.000636
31.5 | 0.64105 | 31.5 | 0.52127 | 31.5 | 0.34786 | 31.5 | 1.00028 | 31.5 | 0.99859 | 31.5 | 0.96816 |  |  |  |  | 15.75 | 0.99894 | 0.64105 | 0.01169 | 0.52127 | 0.01136 | 0.34786 | 0.01139 | 1.00028 | 0.00142 | 0.99859 | 0.00235 | 0.96816 | 0.00647 |  |  |  |  | 0.99894 | 0.00061
31.6 | 0.64221 | 31.6 | 0.52241 | 31.6 | 0.34898 |  |  | 31.6 | 0.99883 | 31.6 | 0.9688 |  |  |  |  | 15.8 | 0.99897 | 0.64221 | 0.01166 | 0.52241 | 0.01133 | 0.34898 | 0.01175 | 1.00042 | 0.00139 | 0.99883 | 0.0023 | 0.9688 | 0.00639 |  |  |  |  | 0.99897 | 0.000586
31.7 | 0.64338 | 31.7 | 0.52354 | 31.7 | 0.35013 |  |  | 31.7 | 0.99905 | 31.7 | 0.96943 |  |  |  |  | 15.85 | 0.99899 | 0.64338 | 0.01163 | 0.52354 | 0.01131 | 0.35013 | 0.01213 |  |  | 0.99905 | 0.00224 | 0.96943 | 0.0063 |  |  |  |  | 0.99899 | 0.000561
31.8 | 0.64454 | 31.8 | 0.52467 | 31.8 | 0.35133 |  |  | 31.8 | 0.99927 | 31.8 | 0.97006 |  |  |  |  | 15.9 | 0.99902 | 0.64454 | 0.01159 | 0.52467 | 0.01128 | 0.35133 | 0.01252 |  |  | 0.99927 | 0.00217 | 0.97006 | 0.0062 |  |  |  |  | 0.99902 | 0.000539
31.9 | 0.6457 | 31.9 | 0.52579 | 31.9 | 0.35256 |  |  | 31.9 | 0.99949 | 31.9 | 0.97067 |  |  |  |  | 15.95 | 0.99905 | 0.6457 | 0.01156 | 0.52579 | 0.01126 | 0.35256 | 0.01293 |  |  | 0.99949 | 0.00209 | 0.97067 | 0.00608 |  |  |  |  | 0.99905 | 0.00052
32 | 0.64685 | 32 | 0.52692 | 32 | 0.35383 |  |  | 32 | 0.99969 | 32 | 0.97128 |  |  |  |  | 16 | 0.99907 | 0.64685 | 0.01153 | 0.52692 | 0.01123 | 0.35383 | 0.01335 |  |  | 0.99969 | 0.002 | 0.97128 | 0.00595 |  |  |  |  | 0.99907 | 0.000499
32.1 | 0.648 | 32.1 | 0.52804 | 32.1 | 0.35515 |  |  | 32.1 | 0.99989 | 32.1 | 0.97186 |  |  |  |  | 16.05 | 0.9991 | 0.648 | 0.01149 | 0.52804 | 0.0112 | 0.35515 | 0.01377 |  |  | 0.99989 | 0.0019 | 0.97186 | 0.00581 |  |  |  |  | 0.9991 | 0.00048
32.2 | 0.64915 | 32.2 | 0.52916 | 32.2 | 0.3565 |  |  | 32.2 | 1.00007 | 32.2 | 0.97244 |  |  |  |  | 16.1 | 0.99912 | 0.64915 | 0.01145 | 0.52916 | 0.01117 | 0.3565 | 0.0142 |  |  | 1.00007 | 0.00179 | 0.97244 | 0.00566 |  |  |  |  | 0.99912 | 0.000464
32.3 | 0.65029 | 32.3 | 0.53027 | 32.3 | 0.3579 |  |  | 32.3 | 1.00025 | 32.3 | 0.973 |  |  |  |  | 16.15 | 0.99915 | 0.65029 | 0.01142 | 0.53027 | 0.01114 | 0.3579 | 0.01464 |  |  |  |  | 0.973 | 0.00549 |  |  |  |  | 0.99915 | 0.000447
32.4 | 0.65143 | 32.4 | 0.53139 | 32.4 | 0.35934 |  |  |  |  | 32.4 | 0.97354 |  |  |  |  | 16.2 | 0.99917 | 0.65143 | 0.01138 | 0.53139 | 0.01111 | 0.35934 | 0.01506 |  |  |  | #REF! | 0.97354 | 0.00532 |  |  |  |  | 0.99917 | 0.000431
32.5 | 0.65257 | 32.5 | 0.5325 | 32.5 | 0.36083 |  |  |  |  | 32.5 | 0.97406 |  |  |  |  | 16.25 | 0.99919 | 0.65257 | 0.01134 | 0.5325 | 0.01108 | 0.36083 | 0.01548 |  |  |  |  | 0.97406 | 0.00514 |  |  |  |  | 0.99919 | 0.000419
32.6 | 0.6537 | 32.6 | 0.5336 | 32.6 | 0.36235 |  |  |  |  | 32.6 | 0.97456 |  |  |  |  | 16.3 | 0.99921 | 0.6537 | 0.0113 | 0.5336 | 0.01106 | 0.36235 | 0.01588 |  |  |  |  | 0.97456 | 0.00495 |  |  |  |  | 0.99921 | 0.000407
32.7 | 0.65483 | 32.7 | 0.53471 | 32.7 | 0.36392 |  |  |  |  | 32.7 | 0.97505 |  |  |  |  | 16.35 | 0.99923 | 0.65483 | 0.01125 | 0.53471 | 0.01103 | 0.36392 | 0.01626 |  |  |  |  | 0.97505 | 0.00476 |  |  |  |  | 0.99923 | 0.000393
32.8 | 0.65595 | 32.8 | 0.53581 | 32.8 | 0.36553 |  |  |  |  | 32.8 | 0.97552 |  |  |  |  | 16.4 | 0.99925 | 0.65595 | 0.01121 | 0.53581 | 0.011 | 0.36553 | 0.0166 |  |  |  |  | 0.97552 | 0.00457 |  |  |  |  | 0.99925 | 0.000382
32.9 | 0.65707 | 32.9 | 0.53691 | 32.9 | 0.36717 |  |  |  |  | 32.9 | 0.97596 |  |  |  |  | 16.45 | 0.99927 | 0.65707 | 0.01116 | 0.53691 | 0.01097 | 0.36717 | 0.01691 |  |  |  |  | 0.97596 | 0.00438 |  |  |  |  | 0.99927 | 0.000372
33 | 0.65818 | 33 | 0.538 | 33 | 0.36885 |  |  |  |  | 33 | 0.97639 |  |  |  |  | 16.5 | 0.99929 | 0.65818 | 0.01112 | 0.538 | 0.01095 | 0.36885 | 0.01718 |  |  |  |  | 0.97639 | 0.00419 |  |  |  |  | 0.99929 | 0.000361
33.1 | 0.65929 | 33.1 | 0.5391 | 33.1 | 0.37056 |  |  |  |  | 33.1 | 0.9768 |  |  |  |  | 16.55 | 0.9993 | 0.65929 | 0.01107 | 0.5391 | 0.01092 | 0.37056 | 0.0174 |  |  |  |  | 0.9768 | 0.004 |  |  |  |  | 0.9993 | 0.000355
33.2 | 0.6604 | 33.2 | 0.54019 | 33.2 | 0.37229 |  |  |  |  | 33.2 | 0.97719 |  |  |  |  | 16.6 | 0.99932 | 0.6604 | 0.01102 | 0.54019 | 0.01089 | 0.37229 | 0.01756 |  |  |  |  | 0.97719 | 0.00382 |  |  |  |  | 0.99932 | 0.000346
33.3 | 0.6615 | 33.3 | 0.54128 | 33.3 | 0.37404 |  |  |  |  | 33.3 | 0.97756 |  |  |  |  | 16.65 | 0.99934 | 0.6615 | 0.01097 | 0.54128 | 0.01087 | 0.37404 | 0.01766 |  |  |  |  | 0.97756 | 0.00365 |  |  |  |  | 0.99934 | 0.000339
33.4 | 0.66259 | 33.4 | 0.54236 | 33.4 | 0.3758 |  |  |  |  | 33.4 | 0.97792 |  |  |  |  | 16.7 | 0.99935 | 0.66259 | 0.01091 | 0.54236 | 0.01084 | 0.3758 | 0.0177 |  |  |  |  | 0.97792 | 0.00349 |  |  |  |  | 0.99935 | 0.000332
33.5 | 0.66368 | 33.5 | 0.54344 | 33.5 | 0.37757 |  |  |  |  | 33.5 | 0.97826 |  |  |  |  | 16.75 | 0.99937 | 0.66368 | 0.01086 | 0.54344 | 0.01082 | 0.37757 | 0.01768 |  |  |  |  | 0.97826 | 0.00335 |  |  |  |  | 0.99937 | 0.000325
33.6 | 0.66476 | 33.6 | 0.54452 | 33.6 | 0.37934 |  |  |  |  | 33.6 | 0.97859 |  |  |  |  | 16.8 | 0.99939 | 0.66476 | 0.0108 | 0.54452 | 0.01079 | 0.37934 | 0.01758 |  |  |  |  | 0.97859 | 0.00321 |  |  |  |  | 0.99939 | 0.000322
33.7 | 0.66584 | 33.7 | 0.5456 | 33.7 | 0.38111 |  |  |  |  | 33.7 | 0.97891 |  |  |  |  | 16.85 | 0.9994 | 0.66584 | 0.01074 | 0.5456 | 0.01077 | 0.38111 | 0.01742 |  |  |  |  | 0.97891 | 0.00309 |  |  |  |  | 0.9994 | 0.000316
33.8 | 0.66691 | 33.8 | 0.54668 | 33.8 | 0.38286 |  |  |  |  | 33.8 | 0.97921 |  |  |  |  | 16.9 | 0.99942 | 0.66691 | 0.01068 | 0.54668 | 0.01074 | 0.38286 | 0.01719 |  |  |  |  | 0.97921 | 0.00298 |  |  |  |  | 0.99942 | 0.000309
33.9 | 0.66798 | 33.9 | 0.54775 | 33.9 | 0.38459 |  |  |  |  | 33.9 | 0.9795 |  |  |  |  | 16.95 | 0.99943 | 0.66798 | 0.01062 | 0.54775 | 0.01072 | 0.38459 | 0.0169 |  |  |  |  | 0.9795 | 0.00289 |  |  |  |  | 0.99943 | 0.000306
34 | 0.66903 | 34 | 0.54882 | 34 | 0.3863 |  |  |  |  | 34 | 0.97979 |  |  |  |  | 17 | 0.99945 | 0.66903 | 0.01055 | 0.54882 | 0.01069 | 0.3863 | 0.01654 |  |  |  |  | 0.97979 | 0.00281 |  |  |  |  | 0.99945 | 0.000302
34.1 | 0.67009 | 34.1 | 0.54989 | 34.1 | 0.38797 |  |  |  |  | 34.1 | 0.98007 |  |  |  |  | 17.05 | 0.99946 | 0.67009 | 0.01049 | 0.54989 | 0.01067 | 0.38797 | 0.01613 |  |  |  |  | 0.98007 | 0.00275 |  |  |  |  | 0.99946 | 0.000299
34.2 | 0.67113 | 34.2 | 0.55096 | 34.2 | 0.3896 |  |  |  |  | 34.2 | 0.98034 |  |  |  |  | 17.1 | 0.99948 | 0.67113 | 0.01042 | 0.55096 | 0.01065 | 0.3896 | 0.01567 |  |  |  |  | 0.98034 | 0.0027 |  |  |  |  | 0.99948 | 0.000295
34.3 | 0.67217 | 34.3 | 0.55202 | 34.3 | 0.3912 |  |  |  |  | 34.3 | 0.98061 |  |  |  |  | 17.15 | 0.99949 | 0.67217 | 0.01035 | 0.55202 | 0.01062 | 0.3912 | 0.01517 |  |  |  |  | 0.98061 | 0.00266 |  |  |  |  | 0.99949 | 0.000292
34.4 | 0.6732 | 34.4 | 0.55308 | 34.4 | 0.39274 |  |  |  |  | 34.4 | 0.98087 |  |  |  |  | 17.2 | 0.99951 | 0.6732 | 0.01028 | 0.55308 | 0.0106 | 0.39274 | 0.01463 |  |  |  |  | 0.98087 | 0.00264 |  |  |  |  | 0.99951 | 0.00029
34.5 | 0.67423 | 34.5 | 0.55414 | 34.5 | 0.39423 |  |  |  |  | 34.5 | 0.98113 |  |  |  |  | 17.25 | 0.99952 | 0.67423 | 0.01021 | 0.55414 | 0.01057 | 0.39423 | 0.01406 |  |  |  |  | 0.98113 | 0.00262 |  |  |  |  | 0.99952 | 0.000288
34.6 | 0.67524 | 34.6 | 0.55519 | 34.6 | 0.39566 |  |  |  |  | 34.6 | 0.98139 |  |  |  |  | 17.3 | 0.99954 | 0.67524 | 0.01014 | 0.55519 | 0.01055 | 0.39566 | 0.01347 |  |  |  |  | 0.98139 | 0.00262 |  |  |  |  | 0.99954 | 0.000287
34.7 | 0.67626 | 34.7 | 0.55625 | 34.7 | 0.39704 |  |  |  |  | 34.7 | 0.98166 |  |  |  |  | 17.35 | 0.99955 | 0.67626 | 0.01007 | 0.55625 | 0.01052 | 0.39704 | 0.01288 |  |  |  |  | 0.98166 | 0.00262 |  |  |  |  | 0.99955 | 0.000283
34.8 | 0.67726 | 34.8 | 0.5573 | 34.8 | 0.39836 |  |  |  |  | 34.8 | 0.98192 |  |  |  |  | 17.4 | 0.99957 | 0.67726 | 0.00999 | 0.5573 | 0.0105 | 0.39836 | 0.01228 |  |  |  |  | 0.98192 | 0.00263 |  |  |  |  | 0.99957 | 0.000282
34.9 | 0.67825 | 34.9 | 0.55835 | 34.9 | 0.39962 |  |  |  |  | 34.9 | 0.98218 |  |  |  |  | 17.45 | 0.99958 | 0.67825 | 0.00992 | 0.55835 | 0.01048 | 0.39962 | 0.01168 |  |  |  |  | 0.98218 | 0.00264 |  |  |  |  | 0.99958 | 0.00028
35 | 0.67924 | 35 | 0.55939 | 35 | 0.40081 |  |  |  |  | 35 | 0.98245 |  |  |  |  | 17.5 | 0.99959 | 0.67924 | 0.00984 | 0.55939 | 0.01045 | 0.40081 | 0.01111 |  |  |  |  | 0.98245 | 0.00266 |  |  |  |  | 0.99959 | 0.000276
35.1 | 0.68022 | 35.1 | 0.56044 | 35.1 | 0.40195 |  |  |  |  | 35.1 | 0.98271 |  |  |  |  | 17.55 | 0.99961 | 0.68022 | 0.00977 | 0.56044 | 0.01043 | 0.40195 | 0.01055 |  |  |  |  | 0.98271 | 0.00268 |  |  |  |  | 0.99961 | 0.000275
35.2 | 0.6812 | 35.2 | 0.56148 | 35.2 | 0.40304 |  |  |  |  | 35.2 | 0.98298 |  |  |  |  | 17.6 | 0.99962 | 0.6812 | 0.00969 | 0.56148 | 0.0104 | 0.40304 | 0.01002 |  |  |  |  | 0.98298 | 0.0027 |  |  |  |  | 0.99962 | 0.000275
35.3 | 0.68216 | 35.3 | 0.56252 | 35.3 | 0.40406 |  |  |  |  | 35.3 | 0.98325 |  |  |  |  | 17.65 | 0.99963 | 0.68216 | 0.00961 | 0.56252 | 0.01038 | 0.40406 | 0.00952 |  |  |  |  | 0.98325 | 0.00272 |  |  |  |  | 0.99963 | 0.000273
35.4 | 0.68312 | 35.4 | 0.56356 | 35.4 | 0.40504 |  |  |  |  | 35.4 | 0.98353 |  |  |  |  | 17.7 | 0.99965 | 0.68312 | 0.00953 | 0.56356 | 0.01035 | 0.40504 | 0.00905 |  |  |  |  | 0.98353 | 0.00274 |  |  |  |  | 0.99965 | 0.000269
35.5 | 0.68407 | 35.5 | 0.56459 | 35.5 | 0.40597 |  |  |  |  | 35.5 | 0.9838 |  |  |  |  | 17.75 | 0.99966 | 0.68407 | 0.00945 | 0.56459 | 0.01033 | 0.40597 | 0.00863 |  |  |  |  | 0.9838 | 0.00275 |  |  |  |  | 0.99966 | 0.000268
35.6 | 0.68501 | 35.6 | 0.56562 | 35.6 | 0.40685 |  |  |  |  | 35.6 | 0.98408 |  |  |  |  | 17.8 | 0.99968 | 0.68501 | 0.00936 | 0.56562 | 0.0103 | 0.40685 | 0.00824 |  |  |  |  | 0.98408 | 0.00277 |  |  |  |  | 0.99968 | 0.000266
35.7 | 0.68594 | 35.7 | 0.56665 | 35.7 | 0.40769 |  |  |  |  | 35.7 | 0.98435 |  |  |  |  | 17.85 | 0.99969 | 0.68594 | 0.00927 | 0.56665 | 0.01028 | 0.40769 | 0.0079 |  |  |  |  | 0.98435 | 0.00278 |  |  |  |  | 0.99969 | 0.000264
35.8 | 0.68686 | 35.8 | 0.56768 | 35.8 | 0.4085 |  |  |  |  | 35.8 | 0.98463 |  |  |  |  | 17.9 | 0.9997 | 0.68686 | 0.00918 | 0.56768 | 0.01026 | 0.4085 | 0.0076 |  |  |  |  | 0.98463 | 0.00279 |  |  |  |  | 0.9997 | 0.000262
35.9 | 0.68778 | 35.9 | 0.5687 | 35.9 | 0.40927 |  |  |  |  | 35.9 | 0.98491 |  |  |  |  | 17.95 | 0.99971 | 0.68778 | 0.00909 | 0.5687 | 0.01023 | 0.40927 | 0.00734 |  |  |  |  | 0.98491 | 0.00279 |  |  |  |  | 0.99971 | 0.000259
36 | 0.68868 | 36 | 0.56972 | 36 | 0.41002 |  |  |  |  | 36 | 0.98519 |  |  |  |  | 18 | 0.99973 | 0.68868 | 0.009 | 0.56972 | 0.01021 | 0.41002 | 0.00712 |  |  |  |  | 0.98519 | 0.00279 |  |  |  |  | 0.99973 | 0.000255
36.1 | 0.68958 | 36.1 | 0.57074 | 36.1 | 0.41074 |  |  |  |  | 36.1 | 0.98547 |  |  |  |  | 18.05 | 0.99974 | 0.68958 | 0.0089 | 0.57074 | 0.01019 | 0.41074 | 0.00693 |  |  |  |  | 0.98547 | 0.00279 |  |  |  |  | 0.99974 | 0.000254
36.2 | 0.69046 | 36.2 | 0.57176 | 36.2 | 0.41144 |  |  |  |  | 36.2 | 0.98575 |  |  |  |  | 18.1 | 0.99975 | 0.69046 | 0.0088 | 0.57176 | 0.01017 | 0.41144 | 0.00678 |  |  |  |  | 0.98575 | 0.00278 |  |  |  |  | 0.99975 | 0.000252
36.3 | 0.69134 | 36.3 | 0.57278 | 36.3 | 0.41213 |  |  |  |  | 36.3 | 0.98603 |  |  |  |  | 18.15 | 0.99977 | 0.69134 | 0.00871 | 0.57278 | 0.01015 | 0.41213 | 0.00666 |  |  |  |  | 0.98603 | 0.00276 |  |  |  |  | 0.99977 | 0.000247
36.4 | 0.6922 | 36.4 | 0.57379 | 36.4 | 0.4128 |  |  |  |  | 36.4 | 0.9863 |  |  |  |  | 18.2 | 0.99978 | 0.6922 | 0.00861 | 0.57379 | 0.01012 | 0.4128 | 0.00658 |  |  |  |  | 0.9863 | 0.00275 |  |  |  |  | 0.99978 | 0.000243
36.5 | 0.69306 | 36.5 | 0.5748 | 36.5 | 0.41346 |  |  |  |  | 36.5 | 0.98657 |  |  |  |  | 18.25 | 0.99979 | 0.69306 | 0.00851 | 0.5748 | 0.0101 | 0.41346 | 0.00651 |  |  |  |  | 0.98657 | 0.00273 |  |  |  |  | 0.99979 | 0.000242
36.6 | 0.6939 | 36.6 | 0.57581 | 36.6 | 0.41411 |  |  |  |  | 36.6 | 0.98685 |  |  |  |  | 18.3 | 0.9998 | 0.6939 | 0.00841 | 0.57581 | 0.01008 | 0.41411 | 0.00647 |  |  |  |  | 0.98685 | 0.0027 |  |  |  |  | 0.9998 | 0.000236
36.7 | 0.69474 | 36.7 | 0.57682 | 36.7 | 0.41476 |  |  |  |  | 36.7 | 0.98712 |  |  |  |  | 18.35 | 0.99981 | 0.69474 | 0.00831 | 0.57682 | 0.01006 | 0.41476 | 0.00645 |  |  |  |  | 0.98712 | 0.00267 |  |  |  |  | 0.99981 | 0.000233
36.8 | 0.69557 | 36.8 | 0.57782 | 36.8 | 0.41541 |  |  |  |  | 36.8 | 0.98738 |  |  |  |  | 18.4 | 0.99982 | 0.69557 | 0.00822 | 0.57782 | 0.01004 | 0.41541 | 0.00645 |  |  |  |  | 0.98738 | 0.00264 |  |  |  |  | 0.99982 | 0.000229
36.9 | 0.69638 | 36.9 | 0.57883 | 36.9 | 0.41605 |  |  |  |  | 36.9 | 0.98764 |  |  |  |  | 18.45 | 0.99984 | 0.69638 | 0.00813 | 0.57883 | 0.01002 | 0.41605 | 0.00647 |  |  |  |  | 0.98764 | 0.00261 |  |  |  |  | 0.99984 | 0.000224
37 | 0.69719 | 37 | 0.57983 | 37 | 0.4167 |  |  |  |  | 37 | 0.9879 |  |  |  |  | 18.5 | 0.99985 | 0.69719 | 0.00804 | 0.57983 | 0.01001 | 0.4167 | 0.0065 |  |  |  |  | 0.9879 | 0.00257 |  |  |  |  | 0.99985 | 0.000219
37.1 | 0.69799 | 37.1 | 0.58083 | 37.1 | 0.41735 |  |  |  |  | 37.1 | 0.98816 |  |  |  |  | 18.55 | 0.99986 | 0.69799 | 0.00797 | 0.58083 | 0.00999 | 0.41735 | 0.00655 |  |  |  |  | 0.98816 | 0.00253 |  |  |  |  | 0.99986 | 0.000214
37.2 | 0.69878 | 37.2 | 0.58183 | 37.2 | 0.418 |  |  |  |  | 37.2 | 0.98841 |  |  |  |  | 18.6 | 0.99987 | 0.69878 | 0.0079 | 0.58183 | 0.00997 | 0.418 | 0.0066 |  |  |  |  | 0.98841 | 0.00249 |  |  |  |  | 0.99987 | 0.00021
37.3 | 0.69957 | 37.3 | 0.58282 | 37.3 | 0.41866 |  |  |  |  | 37.3 | 0.98866 |  |  |  |  | 18.65 | 0.99988 | 0.69957 | 0.00785 | 0.58282 | 0.00995 | 0.41866 | 0.00667 |  |  |  |  | 0.98866 | 0.00245 |  |  |  |  | 0.99988 | 0.000205
37.4 | 0.70035 | 37.4 | 0.58382 | 37.4 | 0.41932 |  |  |  |  | 37.4 | 0.9889 |  |  |  |  | 18.7 | 0.99989 | 0.70035 | 0.00781 | 0.58382 | 0.00994 | 0.41932 | 0.00675 |  |  |  |  | 0.9889 | 0.00241 |  |  |  |  | 0.99989 | 0.000198
37.5 | 0.70113 | 37.5 | 0.58481 | 37.5 | 0.41999 |  |  |  |  | 37.5 | 0.98914 |  |  |  |  | 18.75 | 0.9999 | 0.70113 | 0.00778 | 0.58481 | 0.00992 | 0.41999 | 0.00684 |  |  |  |  | 0.98914 | 0.00237 |  |  |  |  | 0.9999 | 0.000191
37.6 | 0.70191 | 37.6 | 0.5858 | 37.6 | 0.42067 |  |  |  |  | 37.6 | 0.98937 |  |  |  |  | 18.8 | 0.99991 | 0.70191 | 0.00777 | 0.5858 | 0.00991 | 0.42067 | 0.00694 |  |  |  |  | 0.98937 | 0.00232 |  |  |  |  | 0.99991 | 0.000186
37.7 | 0.70269 | 37.7 | 0.58679 | 37.7 | 0.42136 |  |  |  |  | 37.7 | 0.9896 |  |  |  |  | 18.85 | 0.99992 | 0.70269 | 0.00777 | 0.58679 | 0.00989 | 0.42136 | 0.00705 |  |  |  |  | 0.9896 | 0.00228 |  |  |  |  | 0.99992 | 0.000181
37.8 | 0.70346 | 37.8 | 0.58778 | 37.8 | 0.42206 |  |  |  |  | 37.8 | 0.98983 |  |  |  |  | 18.9 | 0.99993 | 0.70346 | 0.00779 | 0.58778 | 0.00988 | 0.42206 | 0.00717 |  |  |  |  | 0.98983 | 0.00224 |  |  |  |  | 0.99993 | 0.000174
37.9 | 0.70424 | 37.9 | 0.58877 | 37.9 | 0.42277 |  |  |  |  | 37.9 | 0.99005 |  |  |  |  | 18.95 | 0.99994 | 0.70424 | 0.00783 | 0.58877 | 0.00987 | 0.42277 | 0.0073 |  |  |  |  | 0.99005 | 0.00219 |  |  |  |  | 0.99994 | 0.000169
38 | 0.70503 | 38 | 0.58975 | 38 | 0.42349 |  |  |  |  | 38 | 0.99027 |  |  |  |  | 19 | 0.99994 | 0.70503 | 0.00788 | 0.58975 | 0.00986 | 0.42349 | 0.00743 |  |  |  |  | 0.99027 | 0.00215 |  |  |  |  | 0.99994 | 0.000162
38.1 | 0.70582 | 38.1 | 0.59074 | 38.1 | 0.42423 |  |  |  |  | 38.1 | 0.99048 |  |  |  |  | 19.05 | 0.99995 | 0.70582 | 0.00796 | 0.59074 | 0.00985 | 0.42423 | 0.00757 |  |  |  |  | 0.99048 | 0.0021 |  |  |  |  | 0.99995 | 0.000153
38.2 | 0.70662 | 38.2 | 0.59172 | 38.2 | 0.42498 |  |  |  |  | 38.2 | 0.99069 |  |  |  |  | 19.1 | 0.99996 | 0.70662 | 0.00805 | 0.59172 | 0.00984 | 0.42498 | 0.00772 |  |  |  |  | 0.99069 | 0.00206 |  |  |  |  | 0.99996 | 0.000146
38.3 | 0.70743 | 38.3 | 0.59271 | 38.3 | 0.42574 |  |  |  |  | 38.3 | 0.99089 |  |  |  |  | 19.15 | 0.99997 | 0.70743 | 0.00816 | 0.59271 | 0.00983 | 0.42574 | 0.00788 |  |  |  |  | 0.99089 | 0.00202 |  |  |  |  | 0.99997 | 0.000141
38.4 | 0.70825 | 38.4 | 0.59369 | 38.4 | 0.42652 |  |  |  |  | 38.4 | 0.99109 |  |  |  |  | 19.2 | 0.99997 | 0.70825 | 0.00828 | 0.59369 | 0.00982 | 0.42652 | 0.00803 |  |  |  |  | 0.99109 | 0.00198 |  |  |  |  | 0.99997 | 0.000134
38.5 | 0.70909 | 38.5 | 0.59467 | 38.5 | 0.42732 |  |  |  |  | 38.5 | 0.99129 |  |  |  |  | 19.25 | 0.99998 | 0.70909 | 0.00842 | 0.59467 | 0.00981 | 0.42732 | 0.00819 |  |  |  |  | 0.99129 | 0.00194 |  |  |  |  | 0.99998 | 0.000125
38.6 | 0.70994 | 38.6 | 0.59565 | 38.6 | 0.42813 |  |  |  |  | 38.6 | 0.99148 |  |  |  |  | 19.3 | 0.99999 | 0.70994 | 0.00857 | 0.59565 | 0.0098 | 0.42813 | 0.00836 |  |  |  |  | 0.99148 | 0.0019 |  |  |  |  | 0.99999 | 0.000116
38.7 | 0.7108 | 38.7 | 0.59663 | 38.7 | 0.42896 |  |  |  |  | 38.7 | 0.99167 |  |  |  |  | 19.35 | 0.99999 | 0.7108 | 0.00872 | 0.59663 | 0.0098 | 0.42896 | 0.00852 |  |  |  |  | 0.99167 | 0.00186 |  |  |  |  | 0.99999 | 0.000109
38.8 | 0.71168 | 38.8 | 0.59761 | 38.8 | 0.4298 |  |  |  |  | 38.8 | 0.99185 |  |  |  |  | 19.4 | 1 | 0.71168 | 0.00888 | 0.59761 | 0.00979 | 0.4298 | 0.00868 |  |  |  |  | 0.99185 | 0.00182 |  |  |  |  | 1 | 0.000103
38.9 | 0.71258 | 38.9 | 0.59859 | 38.9 | 0.43066 |  |  |  |  | 38.9 | 0.99203 |  |  |  |  | 19.45 | 1 | 0.71258 | 0.00905 | 0.59859 | 0.00978 | 0.43066 | 0.00884 |  |  |  |  | 0.99203 | 0.00179 |  |  |  |  | 1 | 9.56e-05
39 | 0.71349 | 39 | 0.59957 | 39 | 0.43154 |  |  |  |  | 39 | 0.99221 | [6 empty] | 0.71349 | 0.00922 | 0.59957 | 0.00978 | 0.43154 | 0.00899 |  |  |  |  | 0.99221 | 0.00175 |  |  |  |  | 1.00001 | 8.69e-05
39.1 | 0.71442 | 39.1 | 0.60054 | 39.1 | 0.43243 |  |  |  |  | 39.1 | 0.99238 | [6 empty] | 0.71442 | 0.00938 | 0.60054 | 0.00977 | 0.43243 | 0.00914 |  |  |  |  | 0.99238 | 0.00172 |  |  |  |  | 1.00001 | 7.82e-05
39.2 | 0.71537 | 39.2 | 0.60152 | 39.2 | 0.43334 |  |  |  |  | 39.2 | 0.99255 | [6 empty] | 0.71537 | 0.00954 | 0.60152 | 0.00976 | 0.43334 | 0.00928 |  |  |  |  | 0.99255 | 0.00169 |  |  |  |  | 1.00001 | 7.13e-05
39.3 | 0.71633 | 39.3 | 0.6025 | 39.3 | 0.43426 |  |  |  |  | 39.3 | 0.99272 | [6 empty] | 0.71633 | 0.0097 | 0.6025 | 0.00976 | 0.43426 | 0.00942 |  |  |  |  | 0.99272 | 0.00166 |  |  |  |  | 1.00002 | 6.43e-05
39.4 | 0.71731 | 39.4 | 0.60347 | 39.4 | 0.43519 |  |  |  |  | 39.4 | 0.99289 | [6 empty] | 0.71731 | 0.00984 | 0.60347 | 0.00975 | 0.43519 | 0.00955 |  |  |  |  | 0.99289 | 0.00164 |  |  |  |  | 1.00002 | 5.56e-05
39.5 | 0.7183 | 39.5 | 0.60445 | 39.5 | 0.43614 |  |  |  |  | 39.5 | 0.99305 | [6 empty] | 0.7183 | 0.00997 | 0.60445 | 0.00974 | 0.43614 | 0.00966 |  |  |  |  | 0.99305 | 0.00161 |  |  |  |  | 1.00002 | 4.69e-05
39.6 | 0.7193 | 39.6 | 0.60542 | 39.6 | 0.4371 |  |  |  |  | 39.6 | 0.99321 | [6 empty] | 0.7193 | 0.01008 | 0.60542 | 0.00973 | 0.4371 | 0.00977 |  |  |  |  | 0.99321 | 0.00159 |  |  |  |  | 1.00002 | 4e-05
39.7 | 0.72031 | 39.7 | 0.60639 | 39.7 | 0.43807 |  |  |  |  | 39.7 | 0.99336 | [6 empty] | 0.72031 | 0.01018 | 0.60639 | 0.00972 | 0.43807 | 0.00987 |  |  |  |  | 0.99336 | 0.00156 |  |  |  |  | 1.00003 | 3.13e-05
39.8 | 0.72134 | 39.8 | 0.60737 | 39.8 | 0.43906 |  |  |  |  | 39.8 | 0.99352 | [6 empty] | 0.72134 | 0.01026 | 0.60737 | 0.00971 | 0.43906 | 0.00995 |  |  |  |  | 0.99352 | 0.00154 |  |  |  |  | 1.00003 | 2.43e-05
39.9 | 0.72237 | 39.9 | 0.60834 | 39.9 | 0.44005 |  |  |  |  | 39.9 | 0.99367 | [6 empty] | 0.72237 | 0.01033 | 0.60834 | 0.00969 | 0.44005 | 0.01002 |  |  |  |  | 0.99367 | 0.00152 |  |  |  |  | 1.00003 | 1.56e-05
40 | 0.7234 | 40 | 0.6093 | 40 | 0.44105 |  |  |  |  | 40 | 0.99382 | [6 empty] | 0.7234 | 0.01037 | 0.6093 | 0.00968 | 0.44105 | 0.01009 |  |  |  |  | 0.99382 | 0.0015 |  |  |  |  | 1.00003 | 8.69e-06
40.1 | 0.72444 | 40.1 | 0.61027 | 40.1 | 0.44205 |  |  |  |  | 40.1 | 0.99397 | [6 empty] | 0.72444 | 0.0104 | 0.61027 | 0.00966 | 0.44205 | 0.01014 |  |  |  |  | 0.99397 | 0.00148 |  |  |  |  | 1.00003 | 1.73e-06
40.2 | 0.72548 | 40.2 | 0.61124 | 40.2 | 0.44306 |  |  |  |  | 40.2 | 0.99412 | [6 empty] | 0.72548 | 0.0104 | 0.61124 | 0.00965 | 0.44306 | 0.01018 |  |  |  |  | 0.99412 | 0.00146 |  |  |  |  | 1.00003 | -6.95e-06
40.3 | 0.72652 | 40.3 | 0.6122 | 40.3 | 0.44408 |  |  |  |  | 40.3 | 0.99427 | [6 empty] | 0.72652 | 0.01039 | 0.6122 | 0.00963 | 0.44408 | 0.0102 |  |  |  |  | 0.99427 | 0.00144 |  |  |  |  | 1.00003 | -1.56e-05
40.4 | 0.72756 | 40.4 | 0.61316 | 40.4 | 0.4451 |  |  |  |  | 40.4 | 0.99441 | [6 empty] | 0.72756 | 0.01036 | 0.61316 | 0.00961 | 0.4451 | 0.01022 |  |  |  |  | 0.99441 | 0.00143 |  |  |  |  | 1.00003 | -2.26e-05
40.5 | 0.72859 | 40.5 | 0.61412 | 40.5 | 0.44612 |  |  |  |  | 40.5 | 0.99455 | [6 empty] | 0.72859 | 0.01032 | 0.61412 | 0.00958 | 0.44612 | 0.01023 |  |  |  |  | 0.99455 | 0.00141 |  |  |  |  | 1.00003 | -2.95e-05
40.6 | 0.72962 | 40.6 | 0.61508 | 40.6 | 0.44714 |  |  |  |  | 40.6 | 0.99469 | [6 empty] | 0.72962 | 0.01026 | 0.61508 | 0.00956 | 0.44714 | 0.01023 |  |  |  |  | 0.99469 | 0.00139 |  |  |  |  | 1.00003 | -3.82e-05
40.7 | 0.73065 | 40.7 | 0.61603 | 40.7 | 0.44817 |  |  |  |  | 40.7 | 0.99483 | [6 empty] | 0.73065 | 0.01019 | 0.61603 | 0.00954 | 0.44817 | 0.01023 |  |  |  |  | 0.99483 | 0.00138 |  |  |  |  | 1.00002 | -4.52e-05
40.8 | 0.73166 | 40.8 | 0.61699 | 40.8 | 0.44919 |  |  |  |  | 40.8 | 0.99497 | [6 empty] | 0.73166 | 0.01011 | 0.61699 | 0.00951 | 0.44919 | 0.01021 |  |  |  |  | 0.99497 | 0.00136 |  |  |  |  | 1.00002 | -5.21e-05
40.9 | 0.73267 | 40.9 | 0.61794 | 40.9 | 0.45021 |  |  |  |  | 40.9 | 0.9951 | [6 empty] | 0.73267 | 0.01001 | 0.61794 | 0.00949 | 0.45021 | 0.01019 |  |  |  |  | 0.9951 | 0.00134 |  |  |  |  | 1.00002 | -5.91e-05
41 | 0.73366 | 41 | 0.61888 | 41 | 0.45123 |  |  |  |  | 41 | 0.99524 | [6 empty] | 0.73366 | 0.00991 | 0.61888 | 0.00946 | 0.45123 | 0.01016 |  |  |  |  | 0.99524 | 0.00133 |  |  |  |  | 1.00001 | -6.6e-05
41.1 | 0.73465 | 41.1 | 0.61983 | 41.1 | 0.45225 |  |  |  |  | 41.1 | 0.99537 | [6 empty] | 0.73465 | 0.00981 | 0.61983 | 0.00944 | 0.45225 | 0.01013 |  |  |  |  | 0.99537 | 0.00131 |  |  |  |  | 1.00001 | -7.3e-05
41.2 | 0.73563 | 41.2 | 0.62077 | 41.2 | 0.45326 |  |  |  |  | 41.2 | 0.9955 | [6 empty] | 0.73563 | 0.0097 | 0.62077 | 0.00941 | 0.45326 | 0.01009 |  |  |  |  | 0.9955 | 0.00129 |  |  |  |  | 1.00001 | -7.82e-05
41.3 | 0.73659 | 41.3 | 0.62171 | 41.3 | 0.45428 |  |  |  |  | 41.3 | 0.99563 | [6 empty] | 0.73659 | 0.00958 | 0.62171 | 0.00938 | 0.45428 | 0.01005 |  |  |  |  | 0.99563 | 0.00128 |  |  |  |  | 1 | -8.52e-05
41.4 | 0.73754 | 41.4 | 0.62265 | 41.4 | 0.45528 |  |  |  |  | 41.4 | 0.99575 | [6 empty] | 0.73754 | 0.00947 | 0.62265 | 0.00936 | 0.45528 | 0.01001 |  |  |  |  | 0.99575 | 0.00126 |  |  |  |  | 1 | -9.38e-05
41.5 | 0.73848 | 41.5 | 0.62358 | 41.5 | 0.45629 |  |  |  |  | 41.5 | 0.99588 | [6 empty] | 0.73848 | 0.00936 | 0.62358 | 0.00933 | 0.45629 | 0.00997 |  |  |  |  | 0.99588 | 0.00124 |  |  |  |  | 0.99999 | -9.91e-05
41.6 | 0.73941 | 41.6 | 0.62451 | 41.6 | 0.45729 |  |  |  |  | 41.6 | 0.996 | [6 empty] | 0.73941 | 0.00924 | 0.62451 | 0.00931 | 0.45729 | 0.00992 |  |  |  |  | 0.996 | 0.00123 |  |  |  |  | 0.99999 | -0.000106
41.7 | 0.74033 | 41.7 | 0.62544 | 41.7 | 0.45828 |  |  |  |  | 41.7 | 0.99612 | [6 empty] | 0.74033 | 0.00913 | 0.62544 | 0.00928 | 0.45828 | 0.00988 |  |  |  |  | 0.99612 | 0.00121 |  |  |  |  | 0.99998 | -0.000113
41.8 | 0.74124 | 41.8 | 0.62637 | 41.8 | 0.45927 |  |  |  |  | 41.8 | 0.99624 | [6 empty] | 0.74124 | 0.00903 | 0.62637 | 0.00926 | 0.45927 | 0.00983 |  |  |  |  | 0.99624 | 0.00119 |  |  |  |  | 0.99998 | -0.000116
41.9 | 0.74214 | 41.9 | 0.6273 | 41.9 | 0.46026 |  |  |  |  | 41.9 | 0.99636 | [6 empty] | 0.74214 | 0.00892 | 0.6273 | 0.00924 | 0.46026 | 0.00979 |  |  |  |  | 0.99636 | 0.00117 |  |  |  |  | 0.99997 | -0.000123
42 | 0.74302 | 42 | 0.62822 | 42 | 0.46124 |  |  |  |  | 42 | 0.99648 | [6 empty] | 0.74302 | 0.00882 | 0.62822 | 0.00921 | 0.46124 | 0.00975 |  |  |  |  | 0.99648 | 0.00116 |  |  |  |  | 0.99997 | -0.000129
42.1 | 0.7439 | 42.1 | 0.62914 | 42.1 | 0.46221 |  |  |  |  | 42.1 | 0.99659 | [6 empty] | 0.7439 | 0.00872 | 0.62914 | 0.00919 | 0.46221 | 0.00971 |  |  |  |  | 0.99659 | 0.00114 |  |  |  |  | 0.99996 | -0.000134
42.2 | 0.74477 | 42.2 | 0.63006 | 42.2 | 0.46319 |  |  |  |  | 42.2 | 0.99671 | [6 empty] | 0.74477 | 0.00863 | 0.63006 | 0.00917 | 0.46319 | 0.00968 |  |  |  |  | 0.99671 | 0.00113 |  |  |  |  | 0.99995 | -0.000139
42.3 | 0.74563 | 42.3 | 0.63097 | 42.3 | 0.46416 |  |  |  |  | 42.3 | 0.99682 | [6 empty] | 0.74563 | 0.00855 | 0.63097 | 0.00916 | 0.46416 | 0.00964 |  |  |  |  | 0.99682 | 0.00111 |  |  |  |  | 0.99994 | -0.000143
42.4 | 0.74648 | 42.4 | 0.63189 | 42.4 | 0.46512 |  |  |  |  | 42.4 | 0.99693 | [6 empty] | 0.74648 | 0.00846 | 0.63189 | 0.00914 | 0.46512 | 0.00961 |  |  |  |  | 0.99693 | 0.00109 |  |  |  |  | 0.99994 | -0.000149
42.5 | 0.74732 | 42.5 | 0.6328 | 42.5 | 0.46608 |  |  |  |  | 42.5 | 0.99704 | [6 empty] | 0.74732 | 0.00839 | 0.6328 | 0.00912 | 0.46608 | 0.00958 |  |  |  |  | 0.99704 | 0.00108 |  |  |  |  | 0.99993 | -0.000153
42.6 | 0.74816 | 42.6 | 0.63371 | 42.6 | 0.46704 |  |  |  |  | 42.6 | 0.99714 | [6 empty] | 0.74816 | 0.00831 | 0.63371 | 0.0091 | 0.46704 | 0.00955 |  |  |  |  | 0.99714 | 0.00106 |  |  |  |  | 0.99992 | -0.000156
42.7 | 0.74898 | 42.7 | 0.63462 | 42.7 | 0.468 |  |  |  |  | 42.7 | 0.99725 | [6 empty] | 0.74898 | 0.00824 | 0.63462 | 0.00909 | 0.468 | 0.00953 |  |  |  |  | 0.99725 | 0.00105 |  |  |  |  | 0.99991 | -0.00016
42.8 | 0.7498 | 42.8 | 0.63553 | 42.8 | 0.46895 |  |  |  |  | 42.8 | 0.99735 | [6 empty] | 0.7498 | 0.00818 | 0.63553 | 0.00907 | 0.46895 | 0.00951 |  |  |  |  | 0.99735 | 0.00103 |  |  |  |  | 0.99991 | -0.000162
42.9 | 0.75062 | 42.9 | 0.63644 | 42.9 | 0.46991 |  |  |  |  | 42.9 | 0.99746 | [6 empty] | 0.75062 | 0.00812 | 0.63644 | 0.00905 | 0.46991 | 0.00949 |  |  |  |  | 0.99746 | 0.00102 |  |  |  |  | 0.9999 | -0.000167
43 | 0.75143 | 43 | 0.63734 | 43 | 0.47086 |  |  |  |  | 43 | 0.99756 | [6 empty] | 0.75143 | 0.00806 | 0.63734 | 0.00904 | 0.47086 | 0.00947 |  |  |  |  | 0.99756 | 0.001 |  |  |  |  | 0.99989 | -0.000169
43.1 | 0.75223 | 43.1 | 0.63824 | 43.1 | 0.4718 |  |  |  |  | 43.1 | 0.99766 | [6 empty] | 0.75223 | 0.00801 | 0.63824 | 0.00902 | 0.4718 | 0.00946 |  |  |  |  | 0.99766 | 0.000986 |  |  |  |  | 0.99988 | -0.00017
43.2 | 0.75303 | 43.2 | 0.63915 | 43.2 | 0.47275 |  |  |  |  | 43.2 | 0.99775 | [6 empty] | 0.75303 | 0.00796 | 0.63915 | 0.00901 | 0.47275 | 0.00944 |  |  |  |  | 0.99775 | 0.00097 |  |  |  |  | 0.99987 | -0.000174
43.3 | 0.75382 | 43.3 | 0.64005 | 43.3 | 0.47369 |  |  |  |  | 43.3 | 0.99785 | [6 empty] | 0.75382 | 0.00791 | 0.64005 | 0.00899 | 0.47369 | 0.00943 |  |  |  |  | 0.99785 | 0.000954 |  |  |  |  | 0.99986 | -0.000174
43.4 | 0.75461 | 43.4 | 0.64094 | 43.4 | 0.47464 |  |  |  |  | 43.4 | 0.99794 | [6 empty] | 0.75461 | 0.00786 | 0.64094 | 0.00898 | 0.47464 | 0.00942 |  |  |  |  | 0.99794 | 0.000937 |  |  |  |  | 0.99986 | -0.000174
43.5 | 0.75539 | 43.5 | 0.64184 | 43.5 | 0.47558 |  |  |  |  | 43.5 | 0.99804 | [6 empty] | 0.75539 | 0.00782 | 0.64184 | 0.00896 | 0.47558 | 0.00942 |  |  |  |  | 0.99804 | 0.00092 |  |  |  |  | 0.99985 | -0.000176
43.6 | 0.75618 | 43.6 | 0.64274 | 43.6 | 0.47652 |  |  |  |  | 43.6 | 0.99813 | [6 empty] | 0.75618 | 0.00778 | 0.64274 | 0.00894 | 0.47652 | 0.00941 |  |  |  |  | 0.99813 | 0.000902 |  |  |  |  | 0.99984 | -0.000176
43.7 | 0.75695 | 43.7 | 0.64363 | 43.7 | 0.47747 |  |  |  |  | 43.7 | 0.99822 | [6 empty] | 0.75695 | 0.00775 | 0.64363 | 0.00892 | 0.47747 | 0.00941 |  |  |  |  | 0.99822 | 0.000884 |  |  |  |  | 0.99983 | -0.000174
43.8 | 0.75772 | 43.8 | 0.64452 | 43.8 | 0.47841 |  |  |  |  | 43.8 | 0.99831 | [6 empty] | 0.75772 | 0.00771 | 0.64452 | 0.00891 | 0.47841 | 0.0094 |  |  |  |  | 0.99831 | 0.000864 |  |  |  |  | 0.99982 | -0.000174
43.9 | 0.75849 | 43.9 | 0.64541 | 43.9 | 0.47935 |  |  |  |  | 43.9 | 0.99839 | [6 empty] | 0.75849 | 0.00768 | 0.64541 | 0.00889 | 0.47935 | 0.0094 |  |  |  |  | 0.99839 | 0.000844 |  |  |  |  | 0.99981 | -0.000172
44 | 0.75926 | 44 | 0.6463 | 44 | 0.48029 |  |  |  |  | 44 | 0.99847 | [6 empty] | 0.75926 | 0.00765 | 0.6463 | 0.00887 | 0.48029 | 0.00939 |  |  |  |  | 0.99847 | 0.000825 |  |  |  |  | 0.9998 | -0.00017
44.1 | 0.76002 | 44.1 | 0.64718 | 44.1 | 0.48123 |  |  |  |  | 44.1 | 0.99856 | [6 empty] | 0.76002 | 0.00763 | 0.64718 | 0.00885 | 0.48123 | 0.00939 |  |  |  |  | 0.99856 | 0.000804 |  |  |  |  | 0.99979 | -0.000169
44.2 | 0.76079 | 44.2 | 0.64807 | 44.2 | 0.48217 |  |  |  |  | 44.2 | 0.99864 | [6 empty] | 0.76079 | 0.0076 | 0.64807 | 0.00883 | 0.48217 | 0.00939 |  |  |  |  | 0.99864 | 0.000782 |  |  |  |  | 0.99979 | -0.000165
44.3 | 0.76155 | 44.3 | 0.64895 | 44.3 | 0.4831 |  |  |  |  | 44.3 | 0.99871 | [6 empty] | 0.76155 | 0.00758 | 0.64895 | 0.0088 | 0.4831 | 0.00938 |  |  |  |  | 0.99871 | 0.00076 |  |  |  |  | 0.99978 | -0.00016
44.4 | 0.7623 | 44.4 | 0.64983 | 44.4 | 0.48404 |  |  |  |  | 44.4 | 0.99879 | [6 empty] | 0.7623 | 0.00755 | 0.64983 | 0.00878 | 0.48404 | 0.00938 |  |  |  |  | 0.99879 | 0.000738 |  |  |  |  | 0.99977 | -0.000156
44.5 | 0.76306 | 44.5 | 0.65071 | 44.5 | 0.48498 |  |  |  |  | 44.5 | 0.99886 | [6 empty] | 0.76306 | 0.00753 | 0.65071 | 0.00876 | 0.48498 | 0.00938 |  |  |  |  | 0.99886 | 0.000716 |  |  |  |  | 0.99976 | -0.000153
44.6 | 0.76381 | 44.6 | 0.65158 | 44.6 | 0.48592 |  |  |  |  | 44.6 | 0.99893 | [6 empty] | 0.76381 | 0.00752 | 0.65158 | 0.00873 | 0.48592 | 0.00938 |  |  |  |  | 0.99893 | 0.000694 |  |  |  |  | 0.99975 | -0.000146
44.7 | 0.76456 | 44.7 | 0.65245 | 44.7 | 0.48686 |  |  |  |  | 44.7 | 0.999 | [6 empty] | 0.76456 | 0.0075 | 0.65245 | 0.00871 | 0.48686 | 0.00937 |  |  |  |  | 0.999 | 0.000671 |  |  |  |  | 0.99975 | -0.000141
44.8 | 0.76531 | 44.8 | 0.65332 | 44.8 | 0.48779 |  |  |  |  | 44.8 | 0.99906 | [6 empty] | 0.76531 | 0.00748 | 0.65332 | 0.00869 | 0.48779 | 0.00937 |  |  |  |  | 0.99906 | 0.000648 |  |  |  |  | 0.99974 | -0.000136
44.9 | 0.76606 | 44.9 | 0.65419 | 44.9 | 0.48873 |  |  |  |  | 44.9 | 0.99913 | [6 empty] | 0.76606 | 0.00747 | 0.65419 | 0.00866 | 0.48873 | 0.00936 |  |  |  |  | 0.99913 | 0.000627 |  |  |  |  | 0.99973 | -0.000127
45 | 0.7668 | 45 | 0.65505 | 45 | 0.48967 |  |  |  |  | 45 | 0.99919 | [6 empty] | 0.7668 | 0.00745 | 0.65505 | 0.00864 | 0.48967 | 0.00936 |  |  |  |  | 0.99919 | 0.000604 |  |  |  |  | 0.99973 | -0.00012
45.1 | 0.76755 | 45.1 | 0.65592 | 45.1 | 0.4906 |  |  |  |  | 45.1 | 0.99925 | [6 empty] | 0.76755 | 0.00744 | 0.65592 | 0.00862 | 0.4906 | 0.00936 |  |  |  |  | 0.99925 | 0.000583 |  |  |  |  | 0.99972 | -0.000113
45.2 | 0.76829 | 45.2 | 0.65678 | 45.2 | 0.49154 |  |  |  |  | 45.2 | 0.99931 | [6 empty] | 0.76829 | 0.00743 | 0.65678 | 0.00859 | 0.49154 | 0.00935 |  |  |  |  | 0.99931 | 0.000561 |  |  |  |  | 0.99972 | -0.000103
45.3 | 0.76903 | 45.3 | 0.65764 | 45.3 | 0.49248 |  |  |  |  | 45.3 | 0.99936 | [6 empty] | 0.76903 | 0.00742 | 0.65764 | 0.00857 | 0.49248 | 0.00935 |  |  |  |  | 0.99936 | 0.00054 |  |  |  |  | 0.99971 | -9.39e-05
45.4 | 0.76977 | 45.4 | 0.65849 | 45.4 | 0.49341 |  |  |  |  | 45.4 | 0.99941 | [6 empty] | 0.76977 | 0.0074 | 0.65849 | 0.00855 | 0.49341 | 0.00934 |  |  |  |  | 0.99941 | 0.000519 |  |  |  |  | 0.99971 | -8.52e-05
45.5 | 0.77051 | 45.5 | 0.65934 | 45.5 | 0.49434 |  |  |  |  | 45.5 | 0.99947 | [6 empty] | 0.77051 | 0.00739 | 0.65934 | 0.00852 | 0.49434 | 0.00933 |  |  |  |  | 0.99947 | 0.000499 |  |  |  |  | 0.9997 | -7.65e-05
45.6 | 0.77125 | 45.6 | 0.6602 | 45.6 | 0.49528 |  |  |  |  | 45.6 | 0.99951 | [6 empty] | 0.77125 | 0.00738 | 0.6602 | 0.0085 | 0.49528 | 0.00933 |  |  |  |  | 0.99951 | 0.00048 |  |  |  |  | 0.9997 | -6.6e-05
45.7 | 0.77199 | 45.7 | 0.66105 | 45.7 | 0.49621 |  |  |  |  | 45.7 | 0.99956 | [6 empty] | 0.77199 | 0.00737 | 0.66105 | 0.00848 | 0.49621 | 0.00932 |  |  |  |  | 0.99956 | 0.000461 |  |  |  |  | 0.9997 | -5.39e-05
45.8 | 0.77273 | 45.8 | 0.66189 | 45.8 | 0.49714 |  |  |  |  | 45.8 | 0.99961 | [6 empty] | 0.77273 | 0.00736 | 0.66189 | 0.00846 | 0.49714 | 0.00932 |  |  |  |  | 0.99961 | 0.000442 |  |  |  |  | 0.99969 | -4.35e-05
45.9 | 0.77346 | 45.9 | 0.66274 | 45.9 | 0.49808 |  |  |  |  | 45.9 | 0.99965 | [6 empty] | 0.77346 | 0.00735 | 0.66274 | 0.00845 | 0.49808 | 0.00931 |  |  |  |  | 0.99965 | 0.000424 |  |  |  |  | 0.99969 | -3.13e-05
46 | 0.7742 | 46 | 0.66358 | 46 | 0.49901 |  |  |  |  | 46 | 0.99969 | [6 empty] | 0.7742 | 0.00734 | 0.66358 | 0.00843 | 0.49901 | 0.0093 |  |  |  |  | 0.99969 | 0.000407 |  |  |  |  | 0.99969 | -1.91e-05
46.1 | 0.77493 | 46.1 | 0.66442 | 46.1 | 0.49994 |  |  |  |  | 46.1 | 0.99973 | [6 empty] | 0.77493 | 0.00733 | 0.66442 | 0.00841 | 0.49994 | 0.0093 |  |  |  |  | 0.99973 | 0.000389 |  |  |  |  | 0.99969 | -8.68e-06
46.2 | 0.77566 | 46.2 | 0.66526 | 46.2 | 0.50087 |  |  |  |  | 46.2 | 0.99977 | [6 empty] | 0.77566 | 0.00731 | 0.66526 | 0.0084 | 0.50087 | 0.00929 |  |  |  |  | 0.99977 | 0.000372 |  |  |  |  | 0.99969 | 5.22e-06
46.3 | 0.77639 | 46.3 | 0.6661 | 46.3 | 0.5018 |  |  |  |  | 46.3 | 0.99981 | [6 empty] | 0.77639 | 0.0073 | 0.6661 | 0.00838 | 0.5018 | 0.00928 |  |  |  |  | 0.99981 | 0.000355 |  |  |  |  | 0.99969 | 1.74e-05
46.4 | 0.77712 | 46.4 | 0.66694 | 46.4 | 0.50273 |  |  |  |  | 46.4 | 0.99984 | [6 empty] | 0.77712 | 0.00729 | 0.66694 | 0.00837 | 0.50273 | 0.00928 |  |  |  |  | 0.99984 | 0.000339 |  |  |  |  | 0.99969 | 2.95e-05
46.5 | 0.77785 | 46.5 | 0.66778 | 46.5 | 0.50365 |  |  |  |  | 46.5 | 0.99987 | [6 empty] | 0.77785 | 0.00727 | 0.66778 | 0.00836 | 0.50365 | 0.00927 |  |  |  |  | 0.99987 | 0.000323 |  |  |  |  | 0.99969 | 4.35e-05
46.6 | 0.77858 | 46.6 | 0.66861 | 46.6 | 0.50458 |  |  |  |  | 46.6 | 0.9999 | [6 empty] | 0.77858 | 0.00726 | 0.66861 | 0.00835 | 0.50458 | 0.00926 |  |  |  |  | 0.9999 | 0.000307 |  |  |  |  | 0.9997 | 5.56e-05
46.7 | 0.7793 | 46.7 | 0.66945 | 46.7 | 0.50551 |  |  |  |  | 46.7 | 0.99993 | [6 empty] | 0.7793 | 0.00725 | 0.66945 | 0.00834 | 0.50551 | 0.00926 |  |  |  |  | 0.99993 | 0.000291 |  |  |  |  | 0.9997 | 6.95e-05
46.8 | 0.78002 | 46.8 | 0.67028 | 46.8 | 0.50643 |  |  |  |  | 46.8 | 0.99996 | [6 empty] | 0.78002 | 0.00723 | 0.67028 | 0.00833 | 0.50643 | 0.00925 |  |  |  |  | 0.99996 | 0.000276 |  |  |  |  | 0.9997 | 8.17e-05
46.9 | 0.78075 | 46.9 | 0.67111 | 46.9 | 0.50736 |  |  |  |  | 46.9 | 0.99999 | [6 empty] | 0.78075 | 0.00722 | 0.67111 | 0.00832 | 0.50736 | 0.00925 |  |  |  |  | 0.99999 | 0.000261 |  |  |  |  | 0.99971 | 9.56e-05
47 | 0.78147 | 47 | 0.67194 | 47 | 0.50828 |  |  |  |  | 47 | 1.00001 | [6 empty] | 0.78147 | 0.0072 | 0.67194 | 0.00831 | 0.50828 | 0.00924 |  |  |  |  | 1.00001 | 0.000245 |  |  |  |  | 0.99971 | 0.000108
47.1 | 0.78219 | 47.1 | 0.67278 | 47.1 | 0.50921 |  |  |  |  | 47.1 | 1.00004 | [6 empty] | 0.78219 | 0.00718 | 0.67278 | 0.0083 | 0.50921 | 0.00924 |  |  |  |  | 1.00004 | 0.00023 |  |  |  |  | 0.99972 | 0.00012
47.2 | 0.7829 | 47.2 | 0.6736 | 47.2 | 0.51013 |  |  |  |  | 47.2 | 1.00006 | [6 empty] | 0.7829 | 0.00717 | 0.6736 | 0.00829 | 0.51013 | 0.00923 | [10 empty] | 0.99973 | 0.000136
47.3 | 0.78362 | 47.3 | 0.67443 | 47.3 | 0.51106 |  |  |  |  | 47.3 | 1.00008 | [6 empty] | 0.78362 | 0.00715 | 0.67443 | 0.00828 | 0.51106 | 0.00923 | [5 empty] | #REF! |  |  |  |  | 0.99973 | 0.000148
47.4 | 0.78433 | 47.4 | 0.67526 | 47.4 | 0.51198 | [12 empty] | 0.78433 | 0.00713 | 0.67526 | 0.00827 | 0.51198 | 0.00923 | [10 empty] | 0.99974 | 0.000158
47.5 | 0.78505 | 47.5 | 0.67609 | 47.5 | 0.5129 | [12 empty] | 0.78505 | 0.00712 | 0.67609 | 0.00826 | 0.5129 | 0.00922 | [10 empty] | 0.99975 | 0.00017
47.6 | 0.78576 | 47.6 | 0.67691 | 47.6 | 0.51382 | [12 empty] | 0.78576 | 0.0071 | 0.67691 | 0.00825 | 0.51382 | 0.00922 | [10 empty] | 0.99976 | 0.000182
47.7 | 0.78647 | 47.7 | 0.67774 | 47.7 | 0.51475 | [12 empty] | 0.78647 | 0.00708 | 0.67774 | 0.00825 | 0.51475 | 0.00922 | [10 empty] | 0.99977 | 0.000195
47.8 | 0.78717 | 47.8 | 0.67856 | 47.8 | 0.51567 | [12 empty] | 0.78717 | 0.00706 | 0.67856 | 0.00823 | 0.51567 | 0.00922 | [10 empty] | 0.99978 | 0.000205
47.9 | 0.78788 | 47.9 | 0.67939 | 47.9 | 0.51659 | [12 empty] | 0.78788 | 0.00705 | 0.67939 | 0.00822 | 0.51659 | 0.00922 | [10 empty] | 0.99979 | 0.000216
48 | 0.78858 | 48 | 0.68021 | 48 | 0.51751 | [12 empty] | 0.78858 | 0.00703 | 0.68021 | 0.00821 | 0.51751 | 0.00922 | [10 empty] | 0.9998 | 0.000228
48.1 | 0.78929 | 48.1 | 0.68103 | 48.1 | 0.51843 | [12 empty] | 0.78929 | 0.00701 | 0.68103 | 0.0082 | 0.51843 | 0.00922 | [10 empty] | 0.99981 | 0.000236
48.2 | 0.78999 | 48.2 | 0.68185 | 48.2 | 0.51936 | [12 empty] | 0.78999 | 0.00699 | 0.68185 | 0.00819 | 0.51936 | 0.00922 | [10 empty] | 0.99982 | 0.000245
48.3 | 0.79068 | 48.3 | 0.68267 | 48.3 | 0.52028 | [12 empty] | 0.79068 | 0.00697 | 0.68267 | 0.00818 | 0.52028 | 0.00923 | [10 empty] | 0.99983 | 0.000254
48.4 | 0.79138 | 48.4 | 0.68348 | 48.4 | 0.5212 | [12 empty] | 0.79138 | 0.00695 | 0.68348 | 0.00816 | 0.5212 | 0.00923 | [10 empty] | 0.99985 | 0.000262
48.5 | 0.79207 | 48.5 | 0.6843 | 48.5 | 0.52213 | [12 empty] | 0.79207 | 0.00693 | 0.6843 | 0.00815 | 0.52213 | 0.00924 | [10 empty] | 0.99986 | 0.000271
48.6 | 0.79277 | 48.6 | 0.68511 | 48.6 | 0.52305 | [12 empty] | 0.79277 | 0.00692 | 0.68511 | 0.00813 | 0.52305 | 0.00924 | [10 empty] | 0.99987 | 0.000276
48.7 | 0.79346 | 48.7 | 0.68593 | 48.7 | 0.52397 | [12 empty] | 0.79346 | 0.0069 | 0.68593 | 0.00812 | 0.52397 | 0.00924 | [10 empty] | 0.99989 | 0.000283
48.8 | 0.79415 | 48.8 | 0.68674 | 48.8 | 0.5249 | [12 empty] | 0.79415 | 0.00688 | 0.68674 | 0.0081 | 0.5249 | 0.00925 | [10 empty] | 0.9999 | 0.00029
48.9 | 0.79483 | 48.9 | 0.68755 | 48.9 | 0.52582 | [12 empty] | 0.79483 | 0.00686 | 0.68755 | 0.00808 | 0.52582 | 0.00925 | [10 empty] | 0.99992 | 0.000294
49 | 0.79552 | 49 | 0.68835 | 49 | 0.52675 | [12 empty] | 0.79552 | 0.00684 | 0.68835 | 0.00807 | 0.52675 | 0.00926 | [10 empty] | 0.99993 | 0.000299
49.1 | 0.7962 | 49.1 | 0.68916 | 49.1 | 0.52767 | [12 empty] | 0.7962 | 0.00682 | 0.68916 | 0.00805 | 0.52767 | 0.00926 | [10 empty] | 0.99995 | 0.000302
49.2 | 0.79688 | 49.2 | 0.68996 | 49.2 | 0.5286 | [12 empty] | 0.79688 | 0.0068 | 0.68996 | 0.00803 | 0.5286 | 0.00927 | [10 empty] | 0.99996 | 0.000306
49.3 | 0.79756 | 49.3 | 0.69076 | 49.3 | 0.52952 | [12 empty] | 0.79756 | 0.00678 | 0.69076 | 0.00801 | 0.52952 | 0.00927 | [10 empty] | 0.99998 | 0.000308
49.4 | 0.79824 | 49.4 | 0.69156 | 49.4 | 0.53045 | [12 empty] | 0.79824 | 0.00676 | 0.69156 | 0.00799 | 0.53045 | 0.00927 | [10 empty] | 0.99999 | 0.000309
49.5 | 0.79891 | 49.5 | 0.69236 | 49.5 | 0.53138 | [12 empty] | 0.79891 | 0.00673 | 0.69236 | 0.00797 | 0.53138 | 0.00928 | [10 empty] | 1.00001 | 0.000311
49.6 | 0.79958 | 49.6 | 0.69316 | 49.6 | 0.53231 | [12 empty] | 0.79958 | 0.00671 | 0.69316 | 0.00795 | 0.53231 | 0.00928 | [10 empty] | 1.00002 | 0.000311
49.7 | 0.80025 | 49.7 | 0.69395 | 49.7 | 0.53323 | [12 empty] | 0.80025 | 0.00669 | 0.69395 | 0.00793 | 0.53323 | 0.00928 | [10 empty] | 1.00004 | 0.000311
49.8 | 0.80092 | 49.8 | 0.69474 | 49.8 | 0.53416 | [12 empty] | 0.80092 | 0.00666 | 0.69474 | 0.00791 | 0.53416 | 0.00928 | [10 empty] | 1.00005 | 0.000309
49.9 | 0.80159 | 49.9 | 0.69553 | 49.9 | 0.53509 | [12 empty] | 0.80159 | 0.00664 | 0.69553 | 0.00789 | 0.53509 | 0.00927 | [10 empty] | 1.00007 | 0.000309
50 | 0.80225 | 50 | 0.69632 | 50 | 0.53602 | [12 empty] | 0.80225 | 0.00661 | 0.69632 | 0.00787 | 0.53602 | 0.00927 | [10 empty] | 1.00009 | 0.000306
50.1 | 0.80291 | 50.1 | 0.69711 | 50.1 | 0.53694 | [12 empty] | 0.80291 | 0.00659 | 0.69711 | 0.00785 | 0.53694 | 0.00927 | [10 empty] | 1.0001 | 0.000302
50.2 | 0.80357 | 50.2 | 0.69789 | 50.2 | 0.53787 | [12 empty] | 0.80357 | 0.00656 | 0.69789 | 0.00783 | 0.53787 | 0.00926 | [10 empty] | 1.00012 | 0.000301
50.3 | 0.80422 | 50.3 | 0.69867 | 50.3 | 0.5388 | [12 empty] | 0.80422 | 0.00654 | 0.69867 | 0.0078 | 0.5388 | 0.00926 | [10 empty] | 1.00013 | 0.000297
50.4 | 0.80488 | 50.4 | 0.69945 | 50.4 | 0.53972 | [12 empty] | 0.80488 | 0.00651 | 0.69945 | 0.00778 | 0.53972 | 0.00925 | [10 empty] | 1.00015 | 0.000292
50.5 | 0.80552 | 50.5 | 0.70023 | 50.5 | 0.54065 | [12 empty] | 0.80552 | 0.00648 | 0.70023 | 0.00776 | 0.54065 | 0.00924 | [10 empty] | 1.00016 | 0.000287
50.6 | 0.80617 | 50.6 | 0.701 | 50.6 | 0.54157 | [12 empty] | 0.80617 | 0.00646 | 0.701 | 0.00774 | 0.54157 | 0.00923
50.7 | 0.80682 | 50.7 | 0.70178 | 50.7 | 0.5425 | [12 empty] | 0.80682 | 0.00643 | 0.70178 | 0.00772 | 0.5425 | 0.00922 | [11 empty] | #REF!
50.8 | 0.80746 | 50.8 | 0.70255 | 50.8 | 0.54342 | [12 empty] | 0.80746 | 0.0064 | 0.70255 | 0.00769 | 0.54342 | 0.00921
50.9 | 0.8081 | 50.9 | 0.70332 | 50.9 | 0.54434 | [12 empty] | 0.8081 | 0.00638 | 0.70332 | 0.00767 | 0.54434 | 0.0092
51 | 0.80873 | 51 | 0.70408 | 51 | 0.54526 | [12 empty] | 0.80873 | 0.00635 | 0.70408 | 0.00765 | 0.54526 | 0.00918
51.1 | 0.80937 | 51.1 | 0.70485 | 51.1 | 0.54618 | [12 empty] | 0.80937 | 0.00632 | 0.70485 | 0.00763 | 0.54618 | 0.00917
51.2 | 0.81 | 51.2 | 0.70561 | 51.2 | 0.5471 | [12 empty] | 0.81 | 0.0063 | 0.70561 | 0.00761 | 0.5471 | 0.00916
51.3 | 0.81063 | 51.3 | 0.70637 | 51.3 | 0.54801 | [12 empty] | 0.81063 | 0.00627 | 0.70637 | 0.00759 | 0.54801 | 0.00914
51.4 | 0.81125 | 51.4 | 0.70713 | 51.4 | 0.54893 | [12 empty] | 0.81125 | 0.00624 | 0.70713 | 0.00757 | 0.54893 | 0.00913
51.5 | 0.81187 | 51.5 | 0.70788 | 51.5 | 0.54984 | [12 empty] | 0.81187 | 0.00622 | 0.70788 | 0.00755 | 0.54984 | 0.00911
51.6 | 0.8125 | 51.6 | 0.70864 | 51.6 | 0.55075 | [12 empty] | 0.8125 | 0.0062 | 0.70864 | 0.00753 | 0.55075 | 0.0091
51.7 | 0.81311 | 51.7 | 0.70939 | 51.7 | 0.55166 | [12 empty] | 0.81311 | 0.00617 | 0.70939 | 0.00752 | 0.55166 | 0.00909
51.8 | 0.81373 | 51.8 | 0.71014 | 51.8 | 0.55257 | [12 empty] | 0.81373 | 0.00615 | 0.71014 | 0.0075 | 0.55257 | 0.00908
51.9 | 0.81434 | 51.9 | 0.71089 | 51.9 | 0.55348 | [12 empty] | 0.81434 | 0.00613 | 0.71089 | 0.00748 | 0.55348 | 0.00906
52 | 0.81496 | 52 | 0.71164 | 52 | 0.55439 | [12 empty] | 0.81496 | 0.00611 | 0.71164 | 0.00747 | 0.55439 | 0.00905
52.1 | 0.81557 | 52.1 | 0.71238 | 52.1 | 0.55529 | [12 empty] | 0.81557 | 0.00609 | 0.71238 | 0.00746 | 0.55529 | 0.00904
52.2 | 0.81617 | 52.2 | 0.71313 | 52.2 | 0.5562 | [12 empty] | 0.81617 | 0.00608 | 0.71313 | 0.00744 | 0.5562 | 0.00904
52.3 | 0.81678 | 52.3 | 0.71387 | 52.3 | 0.5571 | [12 empty] | 0.81678 | 0.00606 | 0.71387 | 0.00743 | 0.5571 | 0.00903
52.4 | 0.81739 | 52.4 | 0.71461 | 52.4 | 0.55801 | [12 empty] | 0.81739 | 0.00604 | 0.71461 | 0.00742 | 0.55801 | 0.00902
52.5 | 0.81799 | 52.5 | 0.71536 | 52.5 | 0.55891 | [12 empty] | 0.81799 | 0.00603 | 0.71536 | 0.00741 | 0.55891 | 0.00901
52.6 | 0.81859 | 52.6 | 0.7161 | 52.6 | 0.55981 | [12 empty] | 0.81859 | 0.00602 | 0.7161 | 0.00741 | 0.55981 | 0.00901
52.7 | 0.81919 | 52.7 | 0.71684 | 52.7 | 0.56071 | [12 empty] | 0.81919 | 0.006 | 0.71684 | 0.0074 | 0.56071 | 0.00901
52.8 | 0.81979 | 52.8 | 0.71758 | 52.8 | 0.56161 | [12 empty] | 0.81979 | 0.00599 | 0.71758 | 0.00739 | 0.56161 | 0.009
52.9 | 0.82039 | 52.9 | 0.71831 | 52.9 | 0.56251 | [12 empty] | 0.82039 | 0.00598 | 0.71831 | 0.00739 | 0.56251 | 0.009
53 | 0.82099 | 53 | 0.71905 | 53 | 0.56341 | [12 empty] | 0.82099 | 0.00597 | 0.71905 | 0.00738 | 0.56341 | 0.009
53.1 | 0.82159 | 53.1 | 0.71979 | 53.1 | 0.56431 | [12 empty] | 0.82159 | 0.00596 | 0.71979 | 0.00738 | 0.56431 | 0.009
53.2 | 0.82218 | 53.2 | 0.72053 | 53.2 | 0.56521 | [12 empty] | 0.82218 | 0.00596 | 0.72053 | 0.00738 | 0.56521 | 0.009
53.3 | 0.82278 | 53.3 | 0.72127 | 53.3 | 0.56611 | [12 empty] | 0.82278 | 0.00595 | 0.72127 | 0.00738 | 0.56611 | 0.009
53.4 | 0.82337 | 53.4 | 0.722 | 53.4 | 0.56701 | [12 empty] | 0.82337 | 0.00594 | 0.722 | 0.00737 | 0.56701 | 0.009
53.5 | 0.82397 | 53.5 | 0.72274 | 53.5 | 0.56791 | [12 empty] | 0.82397 | 0.00594 | 0.72274 | 0.00737 | 0.56791 | 0.009
53.6 | 0.82456 | 53.6 | 0.72348 | 53.6 | 0.56881 | [12 empty] | 0.82456 | 0.00593 | 0.72348 | 0.00737 | 0.56881 | 0.00901
53.7 | 0.82515 | 53.7 | 0.72422 | 53.7 | 0.56971 | [12 empty] | 0.82515 | 0.00593 | 0.72422 | 0.00737 | 0.56971 | 0.00901
53.8 | 0.82574 | 53.8 | 0.72495 | 53.8 | 0.57061 | [12 empty] | 0.82574 | 0.00592 | 0.72495 | 0.00737 | 0.57061 | 0.00901
53.9 | 0.82634 | 53.9 | 0.72569 | 53.9 | 0.57152 | [12 empty] | 0.82634 | 0.00592 | 0.72569 | 0.00737 | 0.57152 | 0.00901
54 | 0.82693 | 54 | 0.72643 | 54 | 0.57242 | [12 empty] | 0.82693 | 0.00591 | 0.72643 | 0.00736 | 0.57242 | 0.00901
54.1 | 0.82752 | 54.1 | 0.72716 | 54.1 | 0.57332 | [12 empty] | 0.82752 | 0.00591 | 0.72716 | 0.00736 | 0.57332 | 0.00901
54.2 | 0.82811 | 54.2 | 0.7279 | 54.2 | 0.57422 | [12 empty] | 0.82811 | 0.00591 | 0.7279 | 0.00736 | 0.57422 | 0.00901
54.3 | 0.8287 | 54.3 | 0.72863 | 54.3 | 0.57512 | [12 empty] | 0.8287 | 0.0059 | 0.72863 | 0.00735 | 0.57512 | 0.00901
54.4 | 0.82929 | 54.4 | 0.72937 | 54.4 | 0.57602 | [12 empty] | 0.82929 | 0.00589 | 0.72937 | 0.00735 | 0.57602 | 0.00901
54.5 | 0.82988 | 54.5 | 0.7301 | 54.5 | 0.57692 | [12 empty] | 0.82988 | 0.00589 | 0.7301 | 0.00734 | 0.57692 | 0.00901
54.6 | 0.83047 | 54.6 | 0.73084 | 54.6 | 0.57782 | [12 empty] | 0.83047 | 0.00588 | 0.73084 | 0.00733 | 0.57782 | 0.009
54.7 | 0.83106 | 54.7 | 0.73157 | 54.7 | 0.57872 | [12 empty] | 0.83106 | 0.00588 | 0.73157 | 0.00733 | 0.57872 | 0.009
54.8 | 0.83164 | 54.8 | 0.7323 | 54.8 | 0.57962 | [12 empty] | 0.83164 | 0.00587 | 0.7323 | 0.00732 | 0.57962 | 0.00899
54.9 | 0.83223 | 54.9 | 0.73303 | 54.9 | 0.58052 | [12 empty] | 0.83223 | 0.00586 | 0.73303 | 0.00731 | 0.58052 | 0.00898
55 | 0.83282 | 55 | 0.73376 | 55 | 0.58142 | [12 empty] | 0.83282 | 0.00586 | 0.73376 | 0.00729 | 0.58142 | 0.00898
55.1 | 0.8334 | 55.1 | 0.73449 | 55.1 | 0.58232 | [12 empty] | 0.8334 | 0.00585 | 0.73449 | 0.00728 | 0.58232 | 0.00897
55.2 | 0.83399 | 55.2 | 0.73522 | 55.2 | 0.58322 | [12 empty] | 0.83399 | 0.00584 | 0.73522 | 0.00727 | 0.58322 | 0.00896
55.3 | 0.83457 | 55.3 | 0.73595 | 55.3 | 0.58411 | [12 empty] | 0.83457 | 0.00583 | 0.73595 | 0.00725 | 0.58411 | 0.00894
55.4 | 0.83515 | 55.4 | 0.73667 | 55.4 | 0.58501 | [12 empty] | 0.83515 | 0.00582 | 0.73667 | 0.00723 | 0.58501 | 0.00893
55.5 | 0.83573 | 55.5 | 0.73739 | 55.5 | 0.5859 | [12 empty] | 0.83573 | 0.0058 | 0.73739 | 0.00722 | 0.5859 | 0.00892
55.6 | 0.83631 | 55.6 | 0.73811 | 55.6 | 0.58679 | [12 empty] | 0.83631 | 0.00579 | 0.73811 | 0.0072 | 0.58679 | 0.0089
55.7 | 0.83689 | 55.7 | 0.73883 | 55.7 | 0.58769 | [12 empty] | 0.83689 | 0.00578 | 0.73883 | 0.00718 | 0.58769 | 0.00889
55.8 | 0.83747 | 55.8 | 0.73955 | 55.8 | 0.58858 | [12 empty] | 0.83747 | 0.00577 | 0.73955 | 0.00716 | 0.58858 | 0.00887
55.9 | 0.83804 | 55.9 | 0.74026 | 55.9 | 0.58946 | [12 empty] | 0.83804 | 0.00575 | 0.74026 | 0.00713 | 0.58946 | 0.00886
56 | 0.83862 | 56 | 0.74097 | 56 | 0.59035 | [12 empty] | 0.83862 | 0.00574 | 0.74097 | 0.00711 | 0.59035 | 0.00884
56.1 | 0.83919 | 56.1 | 0.74168 | 56.1 | 0.59123 | [12 empty] | 0.83919 | 0.00572 | 0.74168 | 0.00709 | 0.59123 | 0.00883
56.2 | 0.83976 | 56.2 | 0.74239 | 56.2 | 0.59212 | [12 empty] | 0.83976 | 0.0057 | 0.74239 | 0.00706 | 0.59212 | 0.00881
56.3 | 0.84033 | 56.3 | 0.7431 | 56.3 | 0.593 | [12 empty] | 0.84033 | 0.00569 | 0.7431 | 0.00704 | 0.593 | 0.00879
56.4 | 0.8409 | 56.4 | 0.7438 | 56.4 | 0.59388 | [12 empty] | 0.8409 | 0.00567 | 0.7438 | 0.00702 | 0.59388 | 0.00878
56.5 | 0.84147 | 56.5 | 0.7445 | 56.5 | 0.59476 | [12 empty] | 0.84147 | 0.00565 | 0.7445 | 0.00699 | 0.59476 | 0.00876
56.6 | 0.84203 | 56.6 | 0.7452 | 56.6 | 0.59564 | [12 empty] | 0.84203 | 0.00563 | 0.7452 | 0.00697 | 0.59564 | 0.00875
56.7 | 0.84259 | 56.7 | 0.74589 | 56.7 | 0.59651 | [12 empty] | 0.84259 | 0.00561 | 0.74589 | 0.00694 | 0.59651 | 0.00873
56.8 | 0.84315 | 56.8 | 0.74659 | 56.8 | 0.59739 | [12 empty] | 0.84315 | 0.00559 | 0.74659 | 0.00692 | 0.59739 | 0.00872
56.9 | 0.84371 | 56.9 | 0.74728 | 56.9 | 0.59826 | [12 empty] | 0.84371 | 0.00557 | 0.74728 | 0.00689 | 0.59826 | 0.00871
57 | 0.84427 | 57 | 0.74797 | 57 | 0.59913 | [12 empty] | 0.84427 | 0.00555 | 0.74797 | 0.00687 | 0.59913 | 0.0087
57.1 | 0.84482 | 57.1 | 0.74865 | 57.1 | 0.6 | [12 empty] | 0.84482 | 0.00553 | 0.74865 | 0.00684 | 0.6 | 0.00868
57.2 | 0.84537 | 57.2 | 0.74933 | 57.2 | 0.60087 | [12 empty] | 0.84537 | 0.00551 | 0.74933 | 0.00682 | 0.60087 | 0.00867
57.3 | 0.84592 | 57.3 | 0.75001 | 57.3 | 0.60174 | [12 empty] | 0.84592 | 0.00549 | 0.75001 | 0.00679 | 0.60174 | 0.00866
57.4 | 0.84647 | 57.4 | 0.75069 | 57.4 | 0.6026 | [12 empty] | 0.84647 | 0.00547 | 0.75069 | 0.00677 | 0.6026 | 0.00865
57.5 | 0.84702 | 57.5 | 0.75137 | 57.5 | 0.60347 | [12 empty] | 0.84702 | 0.00544 | 0.75137 | 0.00675 | 0.60347 | 0.00865
57.6 | 0.84756 | 57.6 | 0.75204 | 57.6 | 0.60433 | [12 empty] | 0.84756 | 0.00542 | 0.75204 | 0.00672 | 0.60433 | 0.00864
57.7 | 0.8481 | 57.7 | 0.75271 | 57.7 | 0.6052 | [12 empty] | 0.8481 | 0.0054 | 0.75271 | 0.0067 | 0.6052 | 0.00863
57.8 | 0.84864 | 57.8 | 0.75338 | 57.8 | 0.60606 | [12 empty] | 0.84864 | 0.00537 | 0.75338 | 0.00668 | 0.60606 | 0.00862
57.9 | 0.84917 | 57.9 | 0.75405 | 57.9 | 0.60692 | [12 empty] | 0.84917 | 0.00535 | 0.75405 | 0.00666 | 0.60692 | 0.00862
58 | 0.84971 | 58 | 0.75471 | 58 | 0.60779 | [12 empty] | 0.84971 | 0.00533 | 0.75471 | 0.00664 | 0.60779 | 0.00861
58.1 | 0.85024 | 58.1 | 0.75538 | 58.1 | 0.60865 | [12 empty] | 0.85024 | 0.0053 | 0.75538 | 0.00662 | 0.60865 | 0.00861
58.2 | 0.85077 | 58.2 | 0.75604 | 58.2 | 0.60951 | [12 empty] | 0.85077 | 0.00528 | 0.75604 | 0.0066 | 0.60951 | 0.0086
58.3 | 0.8513 | 58.3 | 0.7567 | 58.3 | 0.61037 | [12 empty] | 0.8513 | 0.00525 | 0.7567 | 0.00659 | 0.61037 | 0.00859
58.4 | 0.85182 | 58.4 | 0.75735 | 58.4 | 0.61123 | [12 empty] | 0.85182 | 0.00523 | 0.75735 | 0.00657 | 0.61123 | 0.00859
58.5 | 0.85234 | 58.5 | 0.75801 | 58.5 | 0.61209 | [12 empty] | 0.85234 | 0.0052 | 0.75801 | 0.00655 | 0.61209 | 0.00858
58.6 | 0.85286 | 58.6 | 0.75867 | 58.6 | 0.61295 | [12 empty] | 0.85286 | 0.00518 | 0.75867 | 0.00654 | 0.61295 | 0.00857
58.7 | 0.85338 | 58.7 | 0.75932 | 58.7 | 0.6138 | [12 empty] | 0.85338 | 0.00515 | 0.75932 | 0.00652 | 0.6138 | 0.00857
58.8 | 0.85389 | 58.8 | 0.75997 | 58.8 | 0.61466 | [12 empty] | 0.85389 | 0.00513 | 0.75997 | 0.00651 | 0.61466 | 0.00856
58.9 | 0.8544 | 58.9 | 0.76062 | 58.9 | 0.61552 | [12 empty] | 0.8544 | 0.00511 | 0.76062 | 0.0065 | 0.61552 | 0.00855
59 | 0.85491 | 59 | 0.76127 | 59 | 0.61637 | [12 empty] | 0.85491 | 0.00508 | 0.76127 | 0.00648 | 0.61637 | 0.00854
59.1 | 0.85542 | 59.1 | 0.76192 | 59.1 | 0.61723 | [12 empty] | 0.85542 | 0.00506 | 0.76192 | 0.00647 | 0.61723 | 0.00853
59.2 | 0.85592 | 59.2 | 0.76256 | 59.2 | 0.61808 | [12 empty] | 0.85592 | 0.00503 | 0.76256 | 0.00646 | 0.61808 | 0.00852
59.3 | 0.85643 | 59.3 | 0.76321 | 59.3 | 0.61893 | [12 empty] | 0.85643 | 0.00501 | 0.76321 | 0.00645 | 0.61893 | 0.0085
59.4 | 0.85693 | 59.4 | 0.76385 | 59.4 | 0.61978 | [12 empty] | 0.85693 | 0.00499 | 0.76385 | 0.00643 | 0.61978 | 0.00849
59.5 | 0.85742 | 59.5 | 0.7645 | 59.5 | 0.62063 | [12 empty] | 0.85742 | 0.00497 | 0.7645 | 0.00642 | 0.62063 | 0.00848
59.6 | 0.85792 | 59.6 | 0.76514 | 59.6 | 0.62148 | [12 empty] | 0.85792 | 0.00495 | 0.76514 | 0.00641 | 0.62148 | 0.00846
59.7 | 0.85841 | 59.7 | 0.76578 | 59.7 | 0.62233 | [12 empty] | 0.85841 | 0.00492 | 0.76578 | 0.0064 | 0.62233 | 0.00844
59.8 | 0.8589 | 59.8 | 0.76642 | 59.8 | 0.62317 | [12 empty] | 0.8589 | 0.0049 | 0.76642 | 0.00639 | 0.62317 | 0.00842
59.9 | 0.85939 | 59.9 | 0.76705 | 59.9 | 0.62402 | [12 empty] | 0.85939 | 0.00488 | 0.76705 | 0.00638 | 0.62402 | 0.0084
60 | 0.85988 | 60 | 0.76769 | 60 | 0.62486 | [12 empty] | 0.85988 | 0.00486 | 0.76769 | 0.00636 | 0.62486 | 0.00838
60.1 | 0.86037 | 60.1 | 0.76833 | 60.1 | 0.6257 | [12 empty] | 0.86037 | 0.00484 | 0.76833 | 0.00635 | 0.6257 | 0.00836
60.2 | 0.86085 | 60.2 | 0.76896 | 60.2 | 0.62653 | [12 empty] | 0.86085 | 0.00483 | 0.76896 | 0.00634 | 0.62653 | 0.00834
60.3 | 0.86133 | 60.3 | 0.7696 | 60.3 | 0.62737 | [12 empty] | 0.86133 | 0.00481 | 0.7696 | 0.00633 | 0.62737 | 0.00832
60.4 | 0.86181 | 60.4 | 0.77023 | 60.4 | 0.6282 | [12 empty] | 0.86181 | 0.00479 | 0.77023 | 0.00632 | 0.6282 | 0.00829
60.5 | 0.86229 | 60.5 | 0.77086 | 60.5 | 0.62903 | [12 empty] | 0.86229 | 0.00478 | 0.77086 | 0.00631 | 0.62903 | 0.00827
60.6 | 0.86277 | 60.6 | 0.77149 | 60.6 | 0.62986 | [12 empty] | 0.86277 | 0.00476 | 0.77149 | 0.00629 | 0.62986 | 0.00825
60.7 | 0.86324 | 60.7 | 0.77212 | 60.7 | 0.63069 | [12 empty] | 0.86324 | 0.00474 | 0.77212 | 0.00628 | 0.63069 | 0.00823
60.8 | 0.86372 | 60.8 | 0.77275 | 60.8 | 0.63151 | [12 empty] | 0.86372 | 0.00473 | 0.77275 | 0.00627 | 0.63151 | 0.00821
60.9 | 0.86419 | 60.9 | 0.77337 | 60.9 | 0.63233 | [12 empty] | 0.86419 | 0.00471 | 0.77337 | 0.00626 | 0.63233 | 0.0082
61 | 0.86466 | 61 | 0.774 | 61 | 0.63315 | [12 empty] | 0.86466 | 0.0047 | 0.774 | 0.00625 | 0.63315 | 0.00818
61.1 | 0.86513 | 61.1 | 0.77462 | 61.1 | 0.63397 | [12 empty] | 0.86513 | 0.00469 | 0.77462 | 0.00624 | 0.63397 | 0.00817
61.2 | 0.8656 | 61.2 | 0.77525 | 61.2 | 0.63479 | [12 empty] | 0.8656 | 0.00467 | 0.77525 | 0.00623 | 0.63479 | 0.00815
61.3 | 0.86606 | 61.3 | 0.77587 | 61.3 | 0.63561 | [12 empty] | 0.86606 | 0.00466 | 0.77587 | 0.00622 | 0.63561 | 0.00814
61.4 | 0.86653 | 61.4 | 0.77649 | 61.4 | 0.63642 | [12 empty] | 0.86653 | 0.00465 | 0.77649 | 0.00621 | 0.63642 | 0.00813
61.5 | 0.86699 | 61.5 | 0.77711 | 61.5 | 0.63723 | [12 empty] | 0.86699 | 0.00464 | 0.77711 | 0.00621 | 0.63723 | 0.00813
61.6 | 0.86745 | 61.6 | 0.77773 | 61.6 | 0.63805 | [12 empty] | 0.86745 | 0.00462 | 0.77773 | 0.0062 | 0.63805 | 0.00812
61.7 | 0.86792 | 61.7 | 0.77835 | 61.7 | 0.63886 | [12 empty] | 0.86792 | 0.00461 | 0.77835 | 0.00619 | 0.63886 | 0.00812
61.8 | 0.86838 | 61.8 | 0.77897 | 61.8 | 0.63967 | [12 empty] | 0.86838 | 0.0046 | 0.77897 | 0.00619 | 0.63967 | 0.00812
61.9 | 0.86884 | 61.9 | 0.77959 | 61.9 | 0.64048 | [12 empty] | 0.86884 | 0.00459 | 0.77959 | 0.00618 | 0.64048 | 0.00812
62 | 0.86929 | 62 | 0.78021 | 62 | 0.64129 | [12 empty] | 0.86929 | 0.00458 | 0.78021 | 0.00618 | 0.64129 | 0.00812
62.1 | 0.86975 | 62.1 | 0.78082 | 62.1 | 0.64211 | [12 empty] | 0.86975 | 0.00457 | 0.78082 | 0.00617 | 0.64211 | 0.00812
62.2 | 0.87021 | 62.2 | 0.78144 | 62.2 | 0.64292 | [12 empty] | 0.87021 | 0.00456 | 0.78144 | 0.00617 | 0.64292 | 0.00812
62.3 | 0.87066 | 62.3 | 0.78206 | 62.3 | 0.64373 | [12 empty] | 0.87066 | 0.00455 | 0.78206 | 0.00617 | 0.64373 | 0.00812
62.4 | 0.87112 | 62.4 | 0.78267 | 62.4 | 0.64454 | [12 empty] | 0.87112 | 0.00454 | 0.78267 | 0.00617 | 0.64454 | 0.00813
62.5 | 0.87157 | 62.5 | 0.78329 | 62.5 | 0.64535 | [12 empty] | 0.87157 | 0.00453 | 0.78329 | 0.00617 | 0.64535 | 0.00813
62.6 | 0.87202 | 62.6 | 0.78391 | 62.6 | 0.64617 | [12 empty] | 0.87202 | 0.00452 | 0.78391 | 0.00616 | 0.64617 | 0.00814
62.7 | 0.87247 | 62.7 | 0.78452 | 62.7 | 0.64698 | [12 empty] | 0.87247 | 0.00451 | 0.78452 | 0.00616 | 0.64698 | 0.00814
62.8 | 0.87293 | 62.8 | 0.78514 | 62.8 | 0.6478 | [12 empty] | 0.87293 | 0.0045 | 0.78514 | 0.00616 | 0.6478 | 0.00815
62.9 | 0.87338 | 62.9 | 0.78575 | 62.9 | 0.64861 | [12 empty] | 0.87338 | 0.0045 | 0.78575 | 0.00616 | 0.64861 | 0.00815
63 | 0.87382 | 63 | 0.78637 | 63 | 0.64942 | [12 empty] | 0.87382 | 0.00449 | 0.78637 | 0.00616 | 0.64942 | 0.00815
63.1 | 0.87427 | 63.1 | 0.78699 | 63.1 | 0.65024 | [12 empty] | 0.87427 | 0.00448 | 0.78699 | 0.00615 | 0.65024 | 0.00815
63.2 | 0.87472 | 63.2 | 0.7876 | 63.2 | 0.65105 | [12 empty] | 0.87472 | 0.00447 | 0.7876 | 0.00615 | 0.65105 | 0.00815
63.3 | 0.87517 | 63.3 | 0.78822 | 63.3 | 0.65187 | [12 empty] | 0.87517 | 0.00447 | 0.78822 | 0.00614 | 0.65187 | 0.00815
63.4 | 0.87561 | 63.4 | 0.78883 | 63.4 | 0.65269 | [12 empty] | 0.87561 | 0.00446 | 0.78883 | 0.00614 | 0.65269 | 0.00815
63.5 | 0.87606 | 63.5 | 0.78944 | 63.5 | 0.6535 | [12 empty] | 0.87606 | 0.00446 | 0.78944 | 0.00613 | 0.6535 | 0.00815
63.6 | 0.87651 | 63.6 | 0.79006 | 63.6 | 0.65432 | [12 empty] | 0.87651 | 0.00445 | 0.79006 | 0.00612 | 0.65432 | 0.00815
63.7 | 0.87695 | 63.7 | 0.79067 | 63.7 | 0.65513 | [12 empty] | 0.87695 | 0.00445 | 0.79067 | 0.00612 | 0.65513 | 0.00814
63.8 | 0.87739 | 63.8 | 0.79128 | 63.8 | 0.65595 | [12 empty] | 0.87739 | 0.00444 | 0.79128 | 0.00611 | 0.65595 | 0.00814
63.9 | 0.87784 | 63.9 | 0.79189 | 63.9 | 0.65676 | [12 empty] | 0.87784 | 0.00444 | 0.79189 | 0.0061 | 0.65676 | 0.00813
64 | 0.87828 | 64 | 0.7925 | 64 | 0.65757 | [12 empty] | 0.87828 | 0.00443 | 0.7925 | 0.00609 | 0.65757 | 0.00812
64.1 | 0.87873 | 64.1 | 0.79311 | 64.1 | 0.65839 | [12 empty] | 0.87873 | 0.00443 | 0.79311 | 0.00607 | 0.65839 | 0.00811
64.2 | 0.87917 | 64.2 | 0.79371 | 64.2 | 0.6592 | [12 empty] | 0.87917 | 0.00443 | 0.79371 | 0.00606 | 0.6592 | 0.00811
64.3 | 0.87961 | 64.3 | 0.79432 | 64.3 | 0.66001 | [12 empty] | 0.87961 | 0.00442 | 0.79432 | 0.00605 | 0.66001 | 0.0081
64.4 | 0.88005 | 64.4 | 0.79492 | 64.4 | 0.66082 | [12 empty] | 0.88005 | 0.00442 | 0.79492 | 0.00603 | 0.66082 | 0.00809
64.5 | 0.88049 | 64.5 | 0.79552 | 64.5 | 0.66163 | [12 empty] | 0.88049 | 0.00442 | 0.79552 | 0.00602 | 0.66163 | 0.00807
64.6 | 0.88094 | 64.6 | 0.79613 | 64.6 | 0.66244 | [12 empty] | 0.88094 | 0.00441 | 0.79613 | 0.006 | 0.66244 | 0.00806
64.7 | 0.88138 | 64.7 | 0.79672 | 64.7 | 0.66324 | [12 empty] | 0.88138 | 0.00441 | 0.79672 | 0.00598 | 0.66324 | 0.00805
64.8 | 0.88182 | 64.8 | 0.79732 | 64.8 | 0.66405 | [12 empty] | 0.88182 | 0.00441 | 0.79732 | 0.00596 | 0.66405 | 0.00804
64.9 | 0.88226 | 64.9 | 0.79792 | 64.9 | 0.66485 | [12 empty] | 0.88226 | 0.00441 | 0.79792 | 0.00595 | 0.66485 | 0.00803
65 | 0.8827 | 65 | 0.79851 | 65 | 0.66566 | [12 empty] | 0.8827 | 0.0044 | 0.79851 | 0.00593 | 0.66566 | 0.00802
65.1 | 0.88314 | 65.1 | 0.7991 | 65.1 | 0.66646 | [12 empty] | 0.88314 | 0.0044 | 0.7991 | 0.00591 | 0.66646 | 0.00801
65.2 | 0.88358 | 65.2 | 0.79969 | 65.2 | 0.66726 | [12 empty] | 0.88358 | 0.0044 | 0.79969 | 0.00589 | 0.66726 | 0.008
65.3 | 0.88402 | 65.3 | 0.80028 | 65.3 | 0.66806 | [12 empty] | 0.88402 | 0.00439 | 0.80028 | 0.00587 | 0.66806 | 0.00799
65.4 | 0.88446 | 65.4 | 0.80087 | 65.4 | 0.66886 | [12 empty] | 0.88446 | 0.00439 | 0.80087 | 0.00585 | 0.66886 | 0.00798
65.5 | 0.8849 | 65.5 | 0.80145 | 65.5 | 0.66966 | [12 empty] | 0.8849 | 0.00439 | 0.80145 | 0.00584 | 0.66966 | 0.00797
65.6 | 0.88534 | 65.6 | 0.80203 | 65.6 | 0.67046 | [12 empty] | 0.88534 | 0.00438 | 0.80203 | 0.00582 | 0.67046 | 0.00796
65.7 | 0.88577 | 65.7 | 0.80262 | 65.7 | 0.67125 | [12 empty] | 0.88577 | 0.00438 | 0.80262 | 0.0058 | 0.67125 | 0.00795
65.8 | 0.88621 | 65.8 | 0.80319 | 65.8 | 0.67205 | [12 empty] | 0.88621 | 0.00438 | 0.80319 | 0.00578 | 0.67205 | 0.00795
65.9 | 0.88665 | 65.9 | 0.80377 | 65.9 | 0.67284 | [12 empty] | 0.88665 | 0.00437 | 0.80377 | 0.00576 | 0.67284 | 0.00794
66 | 0.88709 | 66 | 0.80435 | 66 | 0.67364 | [12 empty] | 0.88709 | 0.00437 | 0.80435 | 0.00575 | 0.67364 | 0.00793
66.1 | 0.88752 | 66.1 | 0.80492 | 66.1 | 0.67443 | [12 empty] | 0.88752 | 0.00436 | 0.80492 | 0.00573 | 0.67443 | 0.00792
66.2 | 0.88796 | 66.2 | 0.80549 | 66.2 | 0.67522 | [12 empty] | 0.88796 | 0.00436 | 0.80549 | 0.00571 | 0.67522 | 0.00792
66.3 | 0.88839 | 66.3 | 0.80606 | 66.3 | 0.67602 | [12 empty] | 0.88839 | 0.00435 | 0.80606 | 0.0057 | 0.67602 | 0.00791
66.4 | 0.88883 | 66.4 | 0.80663 | 66.4 | 0.67681 | [12 empty] | 0.88883 | 0.00435 | 0.80663 | 0.00568 | 0.67681 | 0.0079
66.5 | 0.88926 | 66.5 | 0.8072 | 66.5 | 0.6776 | [12 empty] | 0.88926 | 0.00434 | 0.8072 | 0.00566 | 0.6776 | 0.0079
66.6 | 0.8897 | 66.6 | 0.80777 | 66.6 | 0.67839 | [12 empty] | 0.8897 | 0.00433 | 0.80777 | 0.00565 | 0.67839 | 0.00789
66.7 | 0.89013 | 66.7 | 0.80833 | 66.7 | 0.67918 | [12 empty] | 0.89013 | 0.00432 | 0.80833 | 0.00563 | 0.67918 | 0.00789
66.8 | 0.89056 | 66.8 | 0.80889 | 66.8 | 0.67997 | [12 empty] | 0.89056 | 0.00431 | 0.80889 | 0.00562 | 0.67997 | 0.00788
66.9 | 0.89099 | 66.9 | 0.80945 | 66.9 | 0.68076 | [12 empty] | 0.89099 | 0.0043 | 0.80945 | 0.0056 | 0.68076 | 0.00788
67 | 0.89142 | 67 | 0.81001 | 67 | 0.68154 | [12 empty] | 0.89142 | 0.00429 | 0.81001 | 0.00559 | 0.68154 | 0.00788
67.1 | 0.89185 | 67.1 | 0.81057 | 67.1 | 0.68233 | [12 empty] | 0.89185 | 0.00428 | 0.81057 | 0.00557 | 0.68233 | 0.00787
67.2 | 0.89228 | 67.2 | 0.81113 | 67.2 | 0.68312 | [12 empty] | 0.89228 | 0.00427 | 0.81113 | 0.00556 | 0.68312 | 0.00787
67.3 | 0.8927 | 67.3 | 0.81168 | 67.3 | 0.68391 | [12 empty] | 0.8927 | 0.00425 | 0.81168 | 0.00555 | 0.68391 | 0.00786
67.4 | 0.89313 | 67.4 | 0.81224 | 67.4 | 0.68469 | [12 empty] | 0.89313 | 0.00424 | 0.81224 | 0.00554 | 0.68469 | 0.00786
67.5 | 0.89355 | 67.5 | 0.81279 | 67.5 | 0.68548 | [12 empty] | 0.89355 | 0.00422 | 0.81279 | 0.00552 | 0.68548 | 0.00786
67.6 | 0.89397 | 67.6 | 0.81334 | 67.6 | 0.68626 | [12 empty] | 0.89397 | 0.00421 | 0.81334 | 0.00551 | 0.68626 | 0.00786
67.7 | 0.89439 | 67.7 | 0.81389 | 67.7 | 0.68705 | [12 empty] | 0.89439 | 0.00419 | 0.81389 | 0.0055 | 0.68705 | 0.00785
67.8 | 0.89481 | 67.8 | 0.81444 | 67.8 | 0.68784 | [12 empty] | 0.89481 | 0.00418 | 0.81444 | 0.00549 | 0.68784 | 0.00785
67.9 | 0.89523 | 67.9 | 0.81499 | 67.9 | 0.68862 | [12 empty] | 0.89523 | 0.00416 | 0.81499 | 0.00548 | 0.68862 | 0.00785
68 | 0.89564 | 68 | 0.81554 | 68 | 0.68941 | [12 empty] | 0.89564 | 0.00414 | 0.81554 | 0.00547 | 0.68941 | 0.00785
68.1 | 0.89606 | 68.1 | 0.81608 | 68.1 | 0.69019 | [12 empty] | 0.89606 | 0.00412 | 0.81608 | 0.00546 | 0.69019 | 0.00784
68.2 | 0.89647 | 68.2 | 0.81663 | 68.2 | 0.69098 | [12 empty] | 0.89647 | 0.00411 | 0.81663 | 0.00545 | 0.69098 | 0.00784
68.3 | 0.89688 | 68.3 | 0.81717 | 68.3 | 0.69176 | [12 empty] | 0.89688 | 0.00409 | 0.81717 | 0.00544 | 0.69176 | 0.00784
68.4 | 0.89729 | 68.4 | 0.81772 | 68.4 | 0.69254 | [12 empty] | 0.89729 | 0.00407 | 0.81772 | 0.00543 | 0.69254 | 0.00784
68.5 | 0.89769 | 68.5 | 0.81826 | 68.5 | 0.69333 | [12 empty] | 0.89769 | 0.00406 | 0.81826 | 0.00543 | 0.69333 | 0.00783
68.6 | 0.8981 | 68.6 | 0.8188 | 68.6 | 0.69411 | [12 empty] | 0.8981 | 0.00404 | 0.8188 | 0.00542 | 0.69411 | 0.00783
68.7 | 0.8985 | 68.7 | 0.81935 | 68.7 | 0.69489 | [12 empty] | 0.8985 | 0.00403 | 0.81935 | 0.00541 | 0.69489 | 0.00783
68.8 | 0.8989 | 68.8 | 0.81989 | 68.8 | 0.69568 | [12 empty] | 0.8989 | 0.00401 | 0.81989 | 0.00541 | 0.69568 | 0.00782
68.9 | 0.8993 | 68.9 | 0.82043 | 68.9 | 0.69646 | [12 empty] | 0.8993 | 0.004 | 0.82043 | 0.0054 | 0.69646 | 0.00782
69 | 0.8997 | 69 | 0.82097 | 69 | 0.69724 | [12 empty] | 0.8997 | 0.00398 | 0.82097 | 0.0054 | 0.69724 | 0.00781
69.1 | 0.9001 | 69.1 | 0.82151 | 69.1 | 0.69802 | [12 empty] | 0.9001 | 0.00397 | 0.82151 | 0.00539 | 0.69802 | 0.00781
69.2 | 0.9005 | 69.2 | 0.82205 | 69.2 | 0.6988 | [12 empty] | 0.9005 | 0.00395 | 0.82205 | 0.00539 | 0.6988 | 0.0078
69.3 | 0.90089 | 69.3 | 0.82258 | 69.3 | 0.69958 | [12 empty] | 0.90089 | 0.00394 | 0.82258 | 0.00538 | 0.69958 | 0.00779
69.4 | 0.90129 | 69.4 | 0.82312 | 69.4 | 0.70036 | [12 empty] | 0.90129 | 0.00393 | 0.82312 | 0.00538 | 0.70036 | 0.00778
69.5 | 0.90168 | 69.5 | 0.82366 | 69.5 | 0.70114 | [12 empty] | 0.90168 | 0.00392 | 0.82366 | 0.00537 | 0.70114 | 0.00777
69.6 | 0.90207 | 69.6 | 0.8242 | 69.6 | 0.70192 | [12 empty] | 0.90207 | 0.00391 | 0.8242 | 0.00537 | 0.70192 | 0.00777
69.7 | 0.90246 | 69.7 | 0.82473 | 69.7 | 0.7027 | [12 empty] | 0.90246 | 0.0039 | 0.82473 | 0.00536 | 0.7027 | 0.00776
69.8 | 0.90285 | 69.8 | 0.82527 | 69.8 | 0.70347 | [12 empty] | 0.90285 | 0.00389 | 0.82527 | 0.00536 | 0.70347 | 0.00775
69.9 | 0.90324 | 69.9 | 0.82581 | 69.9 | 0.70425 | [12 empty] | 0.90324 | 0.00388 | 0.82581 | 0.00536 | 0.70425 | 0.00774
70 | 0.90363 | 70 | 0.82634 | 70 | 0.70502 | [12 empty] | 0.90363 | 0.00387 | 0.82634 | 0.00535 | 0.70502 | 0.00773
70.1 | 0.90401 | 70.1 | 0.82688 | 70.1 | 0.7058 | [12 empty] | 0.90401 | 0.00387 | 0.82688 | 0.00535 | 0.7058 | 0.00772
70.2 | 0.9044 | 70.2 | 0.82741 | 70.2 | 0.70657 | [12 empty] | 0.9044 | 0.00386 | 0.82741 | 0.00535 | 0.70657 | 0.00771
70.3 | 0.90479 | 70.3 | 0.82795 | 70.3 | 0.70734 | [12 empty] | 0.90479 | 0.00385 | 0.82795 | 0.00535 | 0.70734 | 0.0077
70.4 | 0.90517 | 70.4 | 0.82848 | 70.4 | 0.70811 | [12 empty] | 0.90517 | 0.00384 | 0.82848 | 0.00534 | 0.70811 | 0.00769
70.5 | 0.90555 | 70.5 | 0.82901 | 70.5 | 0.70888 | [12 empty] | 0.90555 | 0.00384 | 0.82901 | 0.00534 | 0.70888 | 0.00767
70.6 | 0.90594 | 70.6 | 0.82955 | 70.6 | 0.70965 | [12 empty] | 0.90594 | 0.00383 | 0.82955 | 0.00534 | 0.70965 | 0.00766
70.7 | 0.90632 | 70.7 | 0.83008 | 70.7 | 0.71041 | [12 empty] | 0.90632 | 0.00382 | 0.83008 | 0.00533 | 0.71041 | 0.00765
70.8 | 0.9067 | 70.8 | 0.83061 | 70.8 | 0.71118 | [12 empty] | 0.9067 | 0.00381 | 0.83061 | 0.00533 | 0.71118 | 0.00764
70.9 | 0.90708 | 70.9 | 0.83115 | 70.9 | 0.71194 | [12 empty] | 0.90708 | 0.0038 | 0.83115 | 0.00533 | 0.71194 | 0.00763
71 | 0.90746 | 71 | 0.83168 | 71 | 0.71271 | [12 empty] | 0.90746 | 0.00379 | 0.83168 | 0.00533 | 0.71271 | 0.00762
71.1 | 0.90784 | 71.1 | 0.83221 | 71.1 | 0.71347 | [12 empty] | 0.90784 | 0.00378 | 0.83221 | 0.00533 | 0.71347 | 0.00761
71.2 | 0.90822 | 71.2 | 0.83275 | 71.2 | 0.71423 | [12 empty] | 0.90822 | 0.00376 | 0.83275 | 0.00532 | 0.71423 | 0.00759
71.3 | 0.90859 | 71.3 | 0.83328 | 71.3 | 0.71499 | [12 empty] | 0.90859 | 0.00375 | 0.83328 | 0.00532 | 0.71499 | 0.00758
71.4 | 0.90897 | 71.4 | 0.83381 | 71.4 | 0.71575 | [12 empty] | 0.90897 | 0.00374 | 0.83381 | 0.00531 | 0.71575 | 0.00757
71.5 | 0.90934 | 71.5 | 0.83434 | 71.5 | 0.71651 | [12 empty] | 0.90934 | 0.00372 | 0.83434 | 0.00531 | 0.71651 | 0.00755
71.6 | 0.90971 | 71.6 | 0.83487 | 71.6 | 0.71726 | [12 empty] | 0.90971 | 0.00371 | 0.83487 | 0.0053 | 0.71726 | 0.00754
71.7 | 0.91008 | 71.7 | 0.8354 | 71.7 | 0.71802 | [12 empty] | 0.91008 | 0.00369 | 0.8354 | 0.0053 | 0.71802 | 0.00753
71.8 | 0.91045 | 71.8 | 0.83593 | 71.8 | 0.71877 | [12 empty] | 0.91045 | 0.00367 | 0.83593 | 0.00529 | 0.71877 | 0.00751
71.9 | 0.91081 | 71.9 | 0.83646 | 71.9 | 0.71952 | [12 empty] | 0.91081 | 0.00365 | 0.83646 | 0.00528 | 0.71952 | 0.00749
72 | 0.91118 | 72 | 0.83699 | 72 | 0.72027 | [12 empty] | 0.91118 | 0.00363 | 0.83699 | 0.00527 | 0.72027 | 0.00748
72.1 | 0.91154 | 72.1 | 0.83751 | 72.1 | 0.72102 | [12 empty] | 0.91154 | 0.00361 | 0.83751 | 0.00526 | 0.72102 | 0.00746
72.2 | 0.9119 | 72.2 | 0.83804 | 72.2 | 0.72177 | [12 empty] | 0.9119 | 0.00359 | 0.83804 | 0.00524 | 0.72177 | 0.00744
72.3 | 0.91226 | 72.3 | 0.83856 | 72.3 | 0.72252 | [12 empty] | 0.91226 | 0.00357 | 0.83856 | 0.00523 | 0.72252 | 0.00743
72.4 | 0.91262 | 72.4 | 0.83908 | 72.4 | 0.72326 | [12 empty] | 0.91262 | 0.00355 | 0.83908 | 0.00521 | 0.72326 | 0.00741
72.5 | 0.91297 | 72.5 | 0.8396 | 72.5 | 0.724 | [12 empty] | 0.91297 | 0.00353 | 0.8396 | 0.00519 | 0.724 | 0.00739
72.6 | 0.91332 | 72.6 | 0.84012 | 72.6 | 0.72474 | [12 empty] | 0.91332 | 0.00351 | 0.84012 | 0.00518 | 0.72474 | 0.00737
72.7 | 0.91367 | 72.7 | 0.84064 | 72.7 | 0.72548 | [12 empty] | 0.91367 | 0.00349 | 0.84064 | 0.00516 | 0.72548 | 0.00735
72.8 | 0.91402 | 72.8 | 0.84115 | 72.8 | 0.72622 | [12 empty] | 0.91402 | 0.00347 | 0.84115 | 0.00514 | 0.72622 | 0.00734
72.9 | 0.91436 | 72.9 | 0.84167 | 72.9 | 0.72695 | [12 empty] | 0.91436 | 0.00345 | 0.84167 | 0.00512 | 0.72695 | 0.00732
73 | 0.91471 | 73 | 0.84218 | 73 | 0.72768 | [12 empty] | 0.91471 | 0.00343 | 0.84218 | 0.00509 | 0.72768 | 0.0073
73.1 | 0.91505 | 73.1 | 0.84269 | 73.1 | 0.72841 | [12 empty] | 0.91505 | 0.00341 | 0.84269 | 0.00507 | 0.72841 | 0.00729
73.2 | 0.91539 | 73.2 | 0.84319 | 73.2 | 0.72914 | [12 empty] | 0.91539 | 0.00339 | 0.84319 | 0.00505 | 0.72914 | 0.00727
73.3 | 0.91573 | 73.3 | 0.84369 | 73.3 | 0.72987 | [12 empty] | 0.91573 | 0.00337 | 0.84369 | 0.00502 | 0.72987 | 0.00726
73.4 | 0.91606 | 73.4 | 0.8442 | 73.4 | 0.7306 | [12 empty] | 0.91606 | 0.00335 | 0.8442 | 0.005 | 0.7306 | 0.00725
73.5 | 0.9164 | 73.5 | 0.84469 | 73.5 | 0.73132 | [12 empty] | 0.9164 | 0.00334 | 0.84469 | 0.00498 | 0.73132 | 0.00723
73.6 | 0.91673 | 73.6 | 0.84519 | 73.6 | 0.73205 | [12 empty] | 0.91673 | 0.00332 | 0.84519 | 0.00495 | 0.73205 | 0.00722
73.7 | 0.91706 | 73.7 | 0.84568 | 73.7 | 0.73277 | [12 empty] | 0.91706 | 0.00331 | 0.84568 | 0.00493 | 0.73277 | 0.00721
73.8 | 0.91739 | 73.8 | 0.84618 | 73.8 | 0.73349 | [12 empty] | 0.91739 | 0.0033 | 0.84618 | 0.00491 | 0.73349 | 0.0072
73.9 | 0.91772 | 73.9 | 0.84667 | 73.9 | 0.73421 | [12 empty] | 0.91772 | 0.00328 | 0.84667 | 0.00488 | 0.73421 | 0.00719
74 | 0.91805 | 74 | 0.84715 | 74 | 0.73493 | [12 empty] | 0.91805 | 0.00327 | 0.84715 | 0.00486 | 0.73493 | 0.00718
74.1 | 0.91838 | 74.1 | 0.84764 | 74.1 | 0.73565 | [12 empty] | 0.91838 | 0.00326 | 0.84764 | 0.00484 | 0.73565 | 0.00718
74.2 | 0.9187 | 74.2 | 0.84812 | 74.2 | 0.73637 | [12 empty] | 0.9187 | 0.00325 | 0.84812 | 0.00482 | 0.73637 | 0.00717
74.3 | 0.91903 | 74.3 | 0.8486 | 74.3 | 0.73709 | [12 empty] | 0.91903 | 0.00324 | 0.8486 | 0.0048 | 0.73709 | 0.00716
74.4 | 0.91935 | 74.4 | 0.84908 | 74.4 | 0.7378 | [12 empty] | 0.91935 | 0.00323 | 0.84908 | 0.00478 | 0.7378 | 0.00716
74.5 | 0.91967 | 74.5 | 0.84956 | 74.5 | 0.73852 | [12 empty] | 0.91967 | 0.00322 | 0.84956 | 0.00477 | 0.73852 | 0.00715
74.6 | 0.91999 | 74.6 | 0.85004 | 74.6 | 0.73923 | [12 empty] | 0.91999 | 0.00321 | 0.85004 | 0.00475 | 0.73923 | 0.00715
74.7 | 0.92032 | 74.7 | 0.85051 | 74.7 | 0.73995 | [12 empty] | 0.92032 | 0.0032 | 0.85051 | 0.00474 | 0.73995 | 0.00714
74.8 | 0.92063 | 74.8 | 0.85098 | 74.8 | 0.74066 | [12 empty] | 0.92063 | 0.00319 | 0.85098 | 0.00472 | 0.74066 | 0.00713
74.9 | 0.92095 | 74.9 | 0.85145 | 74.9 | 0.74138 | [12 empty] | 0.92095 | 0.00318 | 0.85145 | 0.00471 | 0.74138 | 0.00713
75 | 0.92127 | 75 | 0.85192 | 75 | 0.74209 | [12 empty] | 0.92127 | 0.00317 | 0.85192 | 0.0047 | 0.74209 | 0.00712
75.1 | 0.92159 | 75.1 | 0.85239 | 75.1 | 0.7428 | [12 empty] | 0.92159 | 0.00316 | 0.85239 | 0.00468 | 0.7428 | 0.00711
75.2 | 0.9219 | 75.2 | 0.85286 | 75.2 | 0.74351 | [12 empty] | 0.9219 | 0.00315 | 0.85286 | 0.00468 | 0.74351 | 0.00711
75.3 | 0.92222 | 75.3 | 0.85333 | 75.3 | 0.74422 | [12 empty] | 0.92222 | 0.00314 | 0.85333 | 0.00467 | 0.74422 | 0.0071
75.4 | 0.92253 | 75.4 | 0.85379 | 75.4 | 0.74494 | [12 empty] | 0.92253 | 0.00313 | 0.85379 | 0.00466 | 0.74494 | 0.00709
75.5 | 0.92285 | 75.5 | 0.85426 | 75.5 | 0.74564 | [12 empty] | 0.92285 | 0.00312 | 0.85426 | 0.00465 | 0.74564 | 0.00708
75.6 | 0.92316 | 75.6 | 0.85472 | 75.6 | 0.74635 | [12 empty] | 0.92316 | 0.00311 | 0.85472 | 0.00464 | 0.74635 | 0.00707
75.7 | 0.92347 | 75.7 | 0.85519 | 75.7 | 0.74706 | [12 empty] | 0.92347 | 0.0031 | 0.85519 | 0.00464 | 0.74706 | 0.00706
75.8 | 0.92378 | 75.8 | 0.85565 | 75.8 | 0.74777 | [12 empty] | 0.92378 | 0.00309 | 0.85565 | 0.00463 | 0.74777 | 0.00706
75.9 | 0.92408 | 75.9 | 0.85611 | 75.9 | 0.74847 | [12 empty] | 0.92408 | 0.00307 | 0.85611 | 0.00463 | 0.74847 | 0.00705
76 | 0.92439 | 76 | 0.85658 | 76 | 0.74918 | [12 empty] | 0.92439 | 0.00306 | 0.85658 | 0.00462 | 0.74918 | 0.00704
76.1 | 0.9247 | 76.1 | 0.85704 | 76.1 | 0.74988 | [12 empty] | 0.9247 | 0.00305 | 0.85704 | 0.00462 | 0.74988 | 0.00703
76.2 | 0.925 | 76.2 | 0.8575 | 76.2 | 0.75059 | [12 empty] | 0.925 | 0.00304 | 0.8575 | 0.00461 | 0.75059 | 0.00702
76.3 | 0.92531 | 76.3 | 0.85796 | 76.3 | 0.75129 | [12 empty] | 0.92531 | 0.00303 | 0.85796 | 0.00461 | 0.75129 | 0.00701
76.4 | 0.92561 | 76.4 | 0.85842 | 76.4 | 0.75199 | [12 empty] | 0.92561 | 0.00302 | 0.85842 | 0.00461 | 0.75199 | 0.007
76.5 | 0.92591 | 76.5 | 0.85888 | 76.5 | 0.75269 | [12 empty] | 0.92591 | 0.00301 | 0.85888 | 0.00461 | 0.75269 | 0.00699
76.6 | 0.92621 | 76.6 | 0.85934 | 76.6 | 0.75339 | [12 empty] | 0.92621 | 0.003 | 0.85934 | 0.0046 | 0.75339 | 0.00699
76.7 | 0.92651 | 76.7 | 0.8598 | 76.7 | 0.75409 | [12 empty] | 0.92651 | 0.00299 | 0.8598 | 0.0046 | 0.75409 | 0.00698
76.8 | 0.92681 | 76.8 | 0.86026 | 76.8 | 0.75479 | [12 empty] | 0.92681 | 0.00298 | 0.86026 | 0.0046 | 0.75479 | 0.00697
76.9 | 0.9271 | 76.9 | 0.86072 | 76.9 | 0.75549 | [12 empty] | 0.9271 | 0.00297 | 0.86072 | 0.0046 | 0.75549 | 0.00696
77 | 0.9274 | 77 | 0.86118 | 77 | 0.75618 | [12 empty] | 0.9274 | 0.00296 | 0.86118 | 0.00459 | 0.75618 | 0.00695
77.1 | 0.9277 | 77.1 | 0.86164 | 77.1 | 0.75688 | [12 empty] | 0.9277 | 0.00295 | 0.86164 | 0.00459 | 0.75688 | 0.00695
77.2 | 0.92799 | 77.2 | 0.8621 | 77.2 | 0.75757 | [12 empty] | 0.92799 | 0.00294 | 0.8621 | 0.00459 | 0.75757 | 0.00694
77.3 | 0.92828 | 77.3 | 0.86256 | 77.3 | 0.75827 | [12 empty] | 0.92828 | 0.00293 | 0.86256 | 0.00459 | 0.75827 | 0.00693
77.4 | 0.92858 | 77.4 | 0.86302 | 77.4 | 0.75896 | [12 empty] | 0.92858 | 0.00292 | 0.86302 | 0.00459 | 0.75896 | 0.00692
77.5 | 0.92887 | 77.5 | 0.86348 | 77.5 | 0.75965 | [12 empty] | 0.92887 | 0.00291 | 0.86348 | 0.00458 | 0.75965 | 0.00692
77.6 | 0.92916 | 77.6 | 0.86394 | 77.6 | 0.76035 | [12 empty] | 0.92916 | 0.00291 | 0.86394 | 0.00458 | 0.76035 | 0.00691
77.7 | 0.92945 | 77.7 | 0.86439 | 77.7 | 0.76104 | [12 empty] | 0.92945 | 0.0029 | 0.86439 | 0.00458 | 0.76104 | 0.0069
77.8 | 0.92974 | 77.8 | 0.86485 | 77.8 | 0.76173 | [12 empty] | 0.92974 | 0.00289 | 0.86485 | 0.00457 | 0.76173 | 0.00689
77.9 | 0.93003 | 77.9 | 0.86531 | 77.9 | 0.76242 | [12 empty] | 0.93003 | 0.00288 | 0.86531 | 0.00457 | 0.76242 | 0.00688
78 | 0.93032 | 78 | 0.86577 | 78 | 0.7631 | [12 empty] | 0.93032 | 0.00287 | 0.86577 | 0.00457 | 0.7631 | 0.00686
78.1 | 0.9306 | 78.1 | 0.86622 | 78.1 | 0.76379 | [12 empty] | 0.9306 | 0.00286 | 0.86622 | 0.00456 | 0.76379 | 0.00685
78.2 | 0.93089 | 78.2 | 0.86668 | 78.2 | 0.76448 | [12 empty] | 0.93089 | 0.00285 | 0.86668 | 0.00456 | 0.76448 | 0.00684
78.3 | 0.93117 | 78.3 | 0.86713 | 78.3 | 0.76516 | [12 empty] | 0.93117 | 0.00284 | 0.86713 | 0.00456 | 0.76516 | 0.00683
78.4 | 0.93146 | 78.4 | 0.86759 | 78.4 | 0.76585 | [12 empty] | 0.93146 | 0.00283 | 0.86759 | 0.00455 | 0.76585 | 0.00681
78.5 | 0.93174 | 78.5 | 0.86804 | 78.5 | 0.76653 | [12 empty] | 0.93174 | 0.00282 | 0.86804 | 0.00455 | 0.76653 | 0.00679
78.6 | 0.93202 | 78.6 | 0.8685 | 78.6 | 0.76721 | [12 empty] | 0.93202 | 0.00281 | 0.8685 | 0.00454 | 0.76721 | 0.00678
78.7 | 0.9323 | 78.7 | 0.86895 | 78.7 | 0.76789 | [12 empty] | 0.9323 | 0.0028 | 0.86895 | 0.00453 | 0.76789 | 0.00676
78.8 | 0.93258 | 78.8 | 0.86941 | 78.8 | 0.76856 | [12 empty] | 0.93258 | 0.00279 | 0.86941 | 0.00453 | 0.76856 | 0.00674
78.9 | 0.93286 | 78.9 | 0.86986 | 78.9 | 0.76924 | [12 empty] | 0.93286 | 0.00278 | 0.86986 | 0.00452 | 0.76924 | 0.00672
79 | 0.93314 | 79 | 0.87031 | 79 | 0.76991 | [12 empty] | 0.93314 | 0.00277 | 0.87031 | 0.00451 | 0.76991 | 0.0067
79.1 | 0.93341 | 79.1 | 0.87076 | 79.1 | 0.77058 | [12 empty] | 0.93341 | 0.00276 | 0.87076 | 0.00451 | 0.77058 | 0.00668
79.2 | 0.93369 | 79.2 | 0.87121 | 79.2 | 0.77125 | [12 empty] | 0.93369 | 0.00275 | 0.87121 | 0.0045 | 0.77125 | 0.00666
79.3 | 0.93396 | 79.3 | 0.87166 | 79.3 | 0.77192 | [12 empty] | 0.93396 | 0.00274 | 0.87166 | 0.00449 | 0.77192 | 0.00664
79.4 | 0.93424 | 79.4 | 0.87211 | 79.4 | 0.77258 | [12 empty] | 0.93424 | 0.00273 | 0.87211 | 0.00448 | 0.77258 | 0.00662
79.5 | 0.93451 | 79.5 | 0.87256 | 79.5 | 0.77325 | [12 empty] | 0.93451 | 0.00272 | 0.87256 | 0.00447 | 0.77325 | 0.0066
79.6 | 0.93478 | 79.6 | 0.873 | 79.6 | 0.77391 | [12 empty] | 0.93478 | 0.00271 | 0.873 | 0.00446 | 0.77391 | 0.00658
79.7 | 0.93505 | 79.7 | 0.87345 | 79.7 | 0.77457 | [12 empty] | 0.93505 | 0.0027 | 0.87345 | 0.00445 | 0.77457 | 0.00656
79.8 | 0.93532 | 79.8 | 0.87389 | 79.8 | 0.77522 | [12 empty] | 0.93532 | 0.00269 | 0.87389 | 0.00444 | 0.77522 | 0.00654
79.9 | 0.93559 | 79.9 | 0.87434 | 79.9 | 0.77588 | [12 empty] | 0.93559 | 0.00268 | 0.87434 | 0.00443 | 0.77588 | 0.00653
80 | 0.93586 | 80 | 0.87478 | 80 | 0.77653 | [12 empty] | 0.93586 | 0.00267 | 0.87478 | 0.00442 | 0.77653 | 0.00651
80.1 | 0.93612 | 80.1 | 0.87522 | 80.1 | 0.77718 | [12 empty] | 0.93612 | 0.00266 | 0.87522 | 0.00441 | 0.77718 | 0.0065
80.2 | 0.93639 | 80.2 | 0.87566 | 80.2 | 0.77783 | [12 empty] | 0.93639 | 0.00265 | 0.87566 | 0.0044 | 0.77783 | 0.00648
80.3 | 0.93665 | 80.3 | 0.8761 | 80.3 | 0.77848 | [12 empty] | 0.93665 | 0.00264 | 0.8761 | 0.00439 | 0.77848 | 0.00647
80.4 | 0.93692 | 80.4 | 0.87654 | 80.4 | 0.77913 | [12 empty] | 0.93692 | 0.00263 | 0.87654 | 0.00438 | 0.77913 | 0.00646
80.5 | 0.93718 | 80.5 | 0.87698 | 80.5 | 0.77978 | [12 empty] | 0.93718 | 0.00262 | 0.87698 | 0.00437 | 0.77978 | 0.00645
80.6 | 0.93744 | 80.6 | 0.87742 | 80.6 | 0.78042 | [12 empty] | 0.93744 | 0.00261 | 0.87742 | 0.00437 | 0.78042 | 0.00644
80.7 | 0.9377 | 80.7 | 0.87785 | 80.7 | 0.78107 | [12 empty] | 0.9377 | 0.0026 | 0.87785 | 0.00436 | 0.78107 | 0.00644
80.8 | 0.93796 | 80.8 | 0.87829 | 80.8 | 0.78171 | [12 empty] | 0.93796 | 0.00259 | 0.87829 | 0.00435 | 0.78171 | 0.00643
80.9 | 0.93822 | 80.9 | 0.87872 | 80.9 | 0.78235 | [12 empty] | 0.93822 | 0.00258 | 0.87872 | 0.00435 | 0.78235 | 0.00643
81 | 0.93848 | 81 | 0.87916 | 81 | 0.783 | [12 empty] | 0.93848 | 0.00258 | 0.87916 | 0.00434 | 0.783 | 0.00642
81.1 | 0.93873 | 81.1 | 0.87959 | 81.1 | 0.78364 | [12 empty] | 0.93873 | 0.00257 | 0.87959 | 0.00433 | 0.78364 | 0.00642
81.2 | 0.93899 | 81.2 | 0.88002 | 81.2 | 0.78428 | [12 empty] | 0.93899 | 0.00257 | 0.88002 | 0.00433 | 0.78428 | 0.00642
81.3 | 0.93925 | 81.3 | 0.88046 | 81.3 | 0.78492 | [12 empty] | 0.93925 | 0.00256 | 0.88046 | 0.00433 | 0.78492 | 0.00643
81.4 | 0.9395 | 81.4 | 0.88089 | 81.4 | 0.78557 | [12 empty] | 0.9395 | 0.00256 | 0.88089 | 0.00432 | 0.78557 | 0.00643
81.5 | 0.93976 | 81.5 | 0.88132 | 81.5 | 0.78621 | [12 empty] | 0.93976 | 0.00255 | 0.88132 | 0.00432 | 0.78621 | 0.00643
81.6 | 0.94001 | 81.6 | 0.88175 | 81.6 | 0.78685 | [12 empty] | 0.94001 | 0.00255 | 0.88175 | 0.00431 | 0.78685 | 0.00644
81.7 | 0.94027 | 81.7 | 0.88218 | 81.7 | 0.7875 | [12 empty] | 0.94027 | 0.00255 | 0.88218 | 0.00431 | 0.7875 | 0.00644
81.8 | 0.94052 | 81.8 | 0.88261 | 81.8 | 0.78814 | [12 empty] | 0.94052 | 0.00255 | 0.88261 | 0.00431 | 0.78814 | 0.00644
81.9 | 0.94078 | 81.9 | 0.88304 | 81.9 | 0.78878 | [12 empty] | 0.94078 | 0.00255 | 0.88304 | 0.0043 | 0.78878 | 0.00645
82 | 0.94103 | 82 | 0.88347 | 82 | 0.78943 | [12 empty] | 0.94103 | 0.00255 | 0.88347 | 0.0043 | 0.78943 | 0.00645
82.1 | 0.94129 | 82.1 | 0.8839 | 82.1 | 0.79007 | [12 empty] | 0.94129 | 0.00256 | 0.8839 | 0.0043 | 0.79007 | 0.00646
82.2 | 0.94154 | 82.2 | 0.88433 | 82.2 | 0.79072 | [12 empty] | 0.94154 | 0.00256 | 0.88433 | 0.00429 | 0.79072 | 0.00646
82.3 | 0.9418 | 82.3 | 0.88476 | 82.3 | 0.79136 | [12 empty] | 0.9418 | 0.00256 | 0.88476 | 0.00429 | 0.79136 | 0.00646
82.4 | 0.94206 | 82.4 | 0.88519 | 82.4 | 0.79201 | [12 empty] | 0.94206 | 0.00257 | 0.88519 | 0.00428 | 0.79201 | 0.00647
82.5 | 0.94231 | 82.5 | 0.88562 | 82.5 | 0.79266 | [12 empty] | 0.94231 | 0.00257 | 0.88562 | 0.00428 | 0.79266 | 0.00647
82.6 | 0.94257 | 82.6 | 0.88605 | 82.6 | 0.7933 | [12 empty] | 0.94257 | 0.00258 | 0.88605 | 0.00427 | 0.7933 | 0.00647
82.7 | 0.94283 | 82.7 | 0.88647 | 82.7 | 0.79395 | [12 empty] | 0.94283 | 0.00258 | 0.88647 | 0.00426 | 0.79395 | 0.00647
82.8 | 0.94309 | 82.8 | 0.8869 | 82.8 | 0.7946 | [12 empty] | 0.94309 | 0.00259 | 0.8869 | 0.00425 | 0.7946 | 0.00647
82.9 | 0.94335 | 82.9 | 0.88732 | 82.9 | 0.79524 | [12 empty] | 0.94335 | 0.00259 | 0.88732 | 0.00424 | 0.79524 | 0.00647
83 | 0.94361 | 83 | 0.88775 | 83 | 0.79589 | [12 empty] | 0.94361 | 0.0026 | 0.88775 | 0.00423 | 0.79589 | 0.00647
83.1 | 0.94387 | 83.1 | 0.88817 | 83.1 | 0.79654 | [12 empty] | 0.94387 | 0.0026 | 0.88817 | 0.00422 | 0.79654 | 0.00647
83.2 | 0.94413 | 83.2 | 0.88859 | 83.2 | 0.79719 | [12 empty] | 0.94413 | 0.00261 | 0.88859 | 0.00421 | 0.79719 | 0.00647
83.3 | 0.94439 | 83.3 | 0.88901 | 83.3 | 0.79783 | [12 empty] | 0.94439 | 0.00261 | 0.88901 | 0.0042 | 0.79783 | 0.00647
83.4 | 0.94465 | 83.4 | 0.88943 | 83.4 | 0.79848 | [12 empty] | 0.94465 | 0.00261 | 0.88943 | 0.00418 | 0.79848 | 0.00646
83.5 | 0.94491 | 83.5 | 0.88985 | 83.5 | 0.79913 | [12 empty] | 0.94491 | 0.00261 | 0.88985 | 0.00417 | 0.79913 | 0.00646
83.6 | 0.94517 | 83.6 | 0.89026 | 83.6 | 0.79977 | [12 empty] | 0.94517 | 0.00261 | 0.89026 | 0.00415 | 0.79977 | 0.00645
83.7 | 0.94543 | 83.7 | 0.89068 | 83.7 | 0.80042 | [12 empty] | 0.94543 | 0.00261 | 0.89068 | 0.00414 | 0.80042 | 0.00645
83.8 | 0.9457 | 83.8 | 0.89109 | 83.8 | 0.80106 | [12 empty] | 0.9457 | 0.00261 | 0.89109 | 0.00412 | 0.80106 | 0.00645
83.9 | 0.94596 | 83.9 | 0.8915 | 83.9 | 0.80171 | [12 empty] | 0.94596 | 0.0026 | 0.8915 | 0.0041 | 0.80171 | 0.00644
84 | 0.94622 | 84 | 0.89191 | 84 | 0.80235 | [12 empty] | 0.94622 | 0.0026 | 0.89191 | 0.00409 | 0.80235 | 0.00644
84.1 | 0.94647 | 84.1 | 0.89232 | 84.1 | 0.803 | [12 empty] | 0.94647 | 0.00259 | 0.89232 | 0.00407 | 0.803 | 0.00643
84.2 | 0.94673 | 84.2 | 0.89273 | 84.2 | 0.80364 | [12 empty] | 0.94673 | 0.00258 | 0.89273 | 0.00405 | 0.80364 | 0.00642
84.3 | 0.94699 | 84.3 | 0.89313 | 84.3 | 0.80428 | [12 empty] | 0.94699 | 0.00257 | 0.89313 | 0.00404 | 0.80428 | 0.00642
84.4 | 0.94725 | 84.4 | 0.89353 | 84.4 | 0.80492 | [12 empty] | 0.94725 | 0.00255 | 0.89353 | 0.00402 | 0.80492 | 0.00641
84.5 | 0.9475 | 84.5 | 0.89394 | 84.5 | 0.80557 | [12 empty] | 0.9475 | 0.00254 | 0.89394 | 0.004 | 0.80557 | 0.00641
84.6 | 0.94775 | 84.6 | 0.89434 | 84.6 | 0.80621 | [12 empty] | 0.94775 | 0.00252 | 0.89434 | 0.00399 | 0.80621 | 0.0064
84.7 | 0.94801 | 84.7 | 0.89473 | 84.7 | 0.80685 | [12 empty] | 0.94801 | 0.00251 | 0.89473 | 0.00397 | 0.80685 | 0.00639
84.8 | 0.94826 | 84.8 | 0.89513 | 84.8 | 0.80749 | [12 empty] | 0.94826 | 0.00249 | 0.89513 | 0.00396 | 0.80749 | 0.00639
84.9 | 0.9485 | 84.9 | 0.89552 | 84.9 | 0.80813 | [12 empty] | 0.9485 | 0.00247 | 0.89552 | 0.00394 | 0.80813 | 0.00638
85 | 0.94875 | 85 | 0.89592 | 85 | 0.80877 | [12 empty] | 0.94875 | 0.00245 | 0.89592 | 0.00393 | 0.80877 | 0.00638
85.1 | 0.94899 | 85.1 | 0.89631 | 85.1 | 0.8094 | [12 empty] | 0.94899 | 0.00243 | 0.89631 | 0.00392 | 0.8094 | 0.00637
85.2 | 0.94923 | 85.2 | 0.8967 | 85.2 | 0.81004 | [12 empty] | 0.94923 | 0.0024 | 0.8967 | 0.0039 | 0.81004 | 0.00636
85.3 | 0.94947 | 85.3 | 0.89709 | 85.3 | 0.81068 | [12 empty] | 0.94947 | 0.00238 | 0.89709 | 0.00389 | 0.81068 | 0.00636
85.4 | 0.94971 | 85.4 | 0.89748 | 85.4 | 0.81131 | [12 empty] | 0.94971 | 0.00236 | 0.89748 | 0.00388 | 0.81131 | 0.00635
85.5 | 0.94995 | 85.5 | 0.89787 | 85.5 | 0.81195 | [12 empty] | 0.94995 | 0.00234 | 0.89787 | 0.00387 | 0.81195 | 0.00634
85.6 | 0.95018 | 85.6 | 0.89825 | 85.6 | 0.81258 | [12 empty] | 0.95018 | 0.00232 | 0.89825 | 0.00386 | 0.81258 | 0.00634
85.7 | 0.95041 | 85.7 | 0.89864 | 85.7 | 0.81322 | [12 empty] | 0.95041 | 0.0023 | 0.89864 | 0.00385 | 0.81322 | 0.00633
85.8 | 0.95064 | 85.8 | 0.89902 | 85.8 | 0.81385 | [12 empty] | 0.95064 | 0.00227 | 0.89902 | 0.00384 | 0.81385 | 0.00633
85.9 | 0.95086 | 85.9 | 0.89941 | 85.9 | 0.81448 | [12 empty] | 0.95086 | 0.00226 | 0.89941 | 0.00384 | 0.81448 | 0.00632
86 | 0.95109 | 86 | 0.89979 | 86 | 0.81512 | [12 empty] | 0.95109 | 0.00224 | 0.89979 | 0.00383 | 0.81512 | 0.00631
86.1 | 0.95131 | 86.1 | 0.90017 | 86.1 | 0.81575 | [12 empty] | 0.95131 | 0.00222 | 0.90017 | 0.00382 | 0.81575 | 0.0063
86.2 | 0.95153 | 86.2 | 0.90056 | 86.2 | 0.81638 | [12 empty] | 0.95153 | 0.0022 | 0.90056 | 0.00382 | 0.81638 | 0.0063
86.3 | 0.95175 | 86.3 | 0.90094 | 86.3 | 0.81701 | [12 empty] | 0.95175 | 0.00219 | 0.90094 | 0.00381 | 0.81701 | 0.00629
86.4 | 0.95197 | 86.4 | 0.90132 | 86.4 | 0.81764 | [12 empty] | 0.95197 | 0.00218 | 0.90132 | 0.00381 | 0.81764 | 0.00628
86.5 | 0.95219 | 86.5 | 0.9017 | 86.5 | 0.81827 | [12 empty] | 0.95219 | 0.00217 | 0.9017 | 0.0038 | 0.81827 | 0.00628
86.6 | 0.9524 | 86.6 | 0.90208 | 86.6 | 0.81889 | [12 empty] | 0.9524 | 0.00215 | 0.90208 | 0.0038 | 0.81889 | 0.00627
86.7 | 0.95262 | 86.7 | 0.90246 | 86.7 | 0.81952 | [12 empty] | 0.95262 | 0.00215 | 0.90246 | 0.0038 | 0.81952 | 0.00626
86.8 | 0.95283 | 86.8 | 0.90284 | 86.8 | 0.82015 | [12 empty] | 0.95283 | 0.00214 | 0.90284 | 0.00379 | 0.82015 | 0.00625
86.9 | 0.95305 | 86.9 | 0.90322 | 86.9 | 0.82077 | [12 empty] | 0.95305 | 0.00213 | 0.90322 | 0.00379 | 0.82077 | 0.00624
87 | 0.95326 | 87 | 0.9036 | 87 | 0.8214 | [12 empty] | 0.95326 | 0.00212 | 0.9036 | 0.00378 | 0.8214 | 0.00623
87.1 | 0.95347 | 87.1 | 0.90398 | 87.1 | 0.82202 | [12 empty] | 0.95347 | 0.00212 | 0.90398 | 0.00378 | 0.82202 | 0.00622
87.2 | 0.95368 | 87.2 | 0.90435 | 87.2 | 0.82265 | [12 empty] | 0.95368 | 0.00211 | 0.90435 | 0.00378 | 0.82265 | 0.00621
87.3 | 0.95389 | 87.3 | 0.90473 | 87.3 | 0.82327 | [12 empty] | 0.95389 | 0.00211 | 0.90473 | 0.00377 | 0.82327 | 0.0062
87.4 | 0.9541 | 87.4 | 0.90511 | 87.4 | 0.82389 | [12 empty] | 0.9541 | 0.0021 | 0.90511 | 0.00377 | 0.82389 | 0.00619
87.5 | 0.95431 | 87.5 | 0.90548 | 87.5 | 0.82451 | [12 empty] | 0.95431 | 0.0021 | 0.90548 | 0.00376 | 0.82451 | 0.00618
87.6 | 0.95452 | 87.6 | 0.90586 | 87.6 | 0.82513 | [12 empty] | 0.95452 | 0.0021 | 0.90586 | 0.00376 | 0.82513 | 0.00617
87.7 | 0.95473 | 87.7 | 0.90624 | 87.7 | 0.82574 | [12 empty] | 0.95473 | 0.00209 | 0.90624 | 0.00375 | 0.82574 | 0.00616
87.8 | 0.95494 | 87.8 | 0.90661 | 87.8 | 0.82636 | [12 empty] | 0.95494 | 0.00209 | 0.90661 | 0.00375 | 0.82636 | 0.00614
87.9 | 0.95515 | 87.9 | 0.90699 | 87.9 | 0.82698 | [12 empty] | 0.95515 | 0.00208 | 0.90699 | 0.00374 | 0.82698 | 0.00613
88 | 0.95536 | 88 | 0.90736 | 88 | 0.82759 | [12 empty] | 0.95536 | 0.00208 | 0.90736 | 0.00373 | 0.82759 | 0.00612
88.1 | 0.95557 | 88.1 | 0.90773 | 88.1 | 0.8282 | [12 empty] | 0.95557 | 0.00207 | 0.90773 | 0.00373 | 0.8282 | 0.0061
88.2 | 0.95577 | 88.2 | 0.9081 | 88.2 | 0.82881 | [12 empty] | 0.95577 | 0.00207 | 0.9081 | 0.00372 | 0.82881 | 0.00609
88.3 | 0.95598 | 88.3 | 0.90848 | 88.3 | 0.82942 | [12 empty] | 0.95598 | 0.00206 | 0.90848 | 0.00371 | 0.82942 | 0.00607
88.4 | 0.95619 | 88.4 | 0.90885 | 88.4 | 0.83003 | [12 empty] | 0.95619 | 0.00205 | 0.90885 | 0.0037 | 0.83003 | 0.00606
88.5 | 0.95639 | 88.5 | 0.90922 | 88.5 | 0.83064 | [12 empty] | 0.95639 | 0.00204 | 0.90922 | 0.00369 | 0.83064 | 0.00605
88.6 | 0.95659 | 88.6 | 0.90958 | 88.6 | 0.83124 | [12 empty] | 0.95659 | 0.00204 | 0.90958 | 0.00369 | 0.83124 | 0.00603
88.7 | 0.9568 | 88.7 | 0.90995 | 88.7 | 0.83185 | [12 empty] | 0.9568 | 0.00203 | 0.90995 | 0.00368 | 0.83185 | 0.00602
88.8 | 0.957 | 88.8 | 0.91032 | 88.8 | 0.83245 | [12 empty] | 0.957 | 0.00202 | 0.91032 | 0.00367 | 0.83245 | 0.006
88.9 | 0.9572 | 88.9 | 0.91069 | 88.9 | 0.83305 | [12 empty] | 0.9572 | 0.00201 | 0.91069 | 0.00366 | 0.83305 | 0.00599
89 | 0.9574 | 89 | 0.91105 | 89 | 0.83365 | [12 empty] | 0.9574 | 0.002 | 0.91105 | 0.00365 | 0.83365 | 0.00598
89.1 | 0.9576 | 89.1 | 0.91142 | 89.1 | 0.83425 | [12 empty] | 0.9576 | 0.002 | 0.91142 | 0.00365 | 0.83425 | 0.00597
89.2 | 0.9578 | 89.2 | 0.91178 | 89.2 | 0.83484 | [12 empty] | 0.9578 | 0.00199 | 0.91178 | 0.00364 | 0.83484 | 0.00596
89.3 | 0.958 | 89.3 | 0.91215 | 89.3 | 0.83544 | [12 empty] | 0.958 | 0.00198 | 0.91215 | 0.00364 | 0.83544 | 0.00595
89.4 | 0.9582 | 89.4 | 0.91251 | 89.4 | 0.83604 | [12 empty] | 0.9582 | 0.00198 | 0.91251 | 0.00363 | 0.83604 | 0.00594
89.5 | 0.9584 | 89.5 | 0.91287 | 89.5 | 0.83663 | [12 empty] | 0.9584 | 0.00197 | 0.91287 | 0.00363 | 0.83663 | 0.00593
89.6 | 0.95859 | 89.6 | 0.91323 | 89.6 | 0.83722 | [12 empty] | 0.95859 | 0.00197 | 0.91323 | 0.00362 | 0.83722 | 0.00592
89.7 | 0.95879 | 89.7 | 0.9136 | 89.7 | 0.83782 | [12 empty] | 0.95879 | 0.00196 | 0.9136 | 0.00362 | 0.83782 | 0.00592
89.8 | 0.95899 | 89.8 | 0.91396 | 89.8 | 0.83841 | [12 empty] | 0.95899 | 0.00196 | 0.91396 | 0.00362 | 0.83841 | 0.00592
89.9 | 0.95918 | 89.9 | 0.91432 | 89.9 | 0.839 | [12 empty] | 0.95918 | 0.00196 | 0.91432 | 0.00362 | 0.839 | 0.00591
90 | 0.95938 | 90 | 0.91468 | 90 | 0.83959 | [12 empty] | 0.95938 | 0.00196 | 0.91468 | 0.00362 | 0.83959 | 0.00591
90.1 | 0.95957 | 90.1 | 0.91504 | 90.1 | 0.84018 | [12 empty] | 0.95957 | 0.00196 | 0.91504 | 0.00362 | 0.84018 | 0.00591
90.2 | 0.95977 | 90.2 | 0.91541 | 90.2 | 0.84077 | [12 empty] | 0.95977 | 0.00196 | 0.91541 | 0.00362 | 0.84077 | 0.00591
90.3 | 0.95996 | 90.3 | 0.91577 | 90.3 | 0.84137 | [12 empty] | 0.95996 | 0.00195 | 0.91577 | 0.00362 | 0.84137 | 0.00592
90.4 | 0.96016 | 90.4 | 0.91613 | 90.4 | 0.84196 | [12 empty] | 0.96016 | 0.00196 | 0.91613 | 0.00362 | 0.84196 | 0.00592
90.5 | 0.96036 | 90.5 | 0.91649 | 90.5 | 0.84255 | [12 empty] | 0.96036 | 0.00196 | 0.91649 | 0.00363 | 0.84255 | 0.00593
90.6 | 0.96055 | 90.6 | 0.91686 | 90.6 | 0.84314 | [12 empty] | 0.96055 | 0.00196 | 0.91686 | 0.00363 | 0.84314 | 0.00593
90.7 | 0.96075 | 90.7 | 0.91722 | 90.7 | 0.84373 | [12 empty] | 0.96075 | 0.00196 | 0.91722 | 0.00363 | 0.84373 | 0.00594
90.8 | 0.96094 | 90.8 | 0.91758 | 90.8 | 0.84433 | [12 empty] | 0.96094 | 0.00196 | 0.91758 | 0.00364 | 0.84433 | 0.00595
90.9 | 0.96114 | 90.9 | 0.91795 | 90.9 | 0.84492 | [12 empty] | 0.96114 | 0.00196 | 0.91795 | 0.00364 | 0.84492 | 0.00596
91 | 0.96134 | 91 | 0.91831 | 91 | 0.84552 | [12 empty] | 0.96134 | 0.00196 | 0.91831 | 0.00364 | 0.84552 | 0.00597
91.1 | 0.96153 | 91.1 | 0.91867 | 91.1 | 0.84611 | [12 empty] | 0.96153 | 0.00196 | 0.91867 | 0.00365 | 0.84611 | 0.00597
91.2 | 0.96173 | 91.2 | 0.91904 | 91.2 | 0.84671 | [12 empty] | 0.96173 | 0.00196 | 0.91904 | 0.00365 | 0.84671 | 0.00598
91.3 | 0.96192 | 91.3 | 0.9194 | 91.3 | 0.84731 | [12 empty] | 0.96192 | 0.00197 | 0.9194 | 0.00365 | 0.84731 | 0.00599
91.4 | 0.96212 | 91.4 | 0.91977 | 91.4 | 0.84791 | [12 empty] | 0.96212 | 0.00197 | 0.91977 | 0.00365 | 0.84791 | 0.006
91.5 | 0.96232 | 91.5 | 0.92013 | 91.5 | 0.84851 | [12 empty] | 0.96232 | 0.00197 | 0.92013 | 0.00365 | 0.84851 | 0.00601
91.6 | 0.96251 | 91.6 | 0.9205 | 91.6 | 0.84911 | [12 empty] | 0.96251 | 0.00196 | 0.9205 | 0.00365 | 0.84911 | 0.00602
91.7 | 0.96271 | 91.7 | 0.92086 | 91.7 | 0.84971 | [12 empty] | 0.96271 | 0.00196 | 0.92086 | 0.00365 | 0.84971 | 0.00603
91.8 | 0.96291 | 91.8 | 0.92123 | 91.8 | 0.85031 | [12 empty] | 0.96291 | 0.00196 | 0.92123 | 0.00365 | 0.85031 | 0.00604
91.9 | 0.9631 | 91.9 | 0.92159 | 91.9 | 0.85092 | [12 empty] | 0.9631 | 0.00196 | 0.92159 | 0.00364 | 0.85092 | 0.00604
92 | 0.9633 | 92 | 0.92196 | 92 | 0.85152 | [12 empty] | 0.9633 | 0.00195 | 0.92196 | 0.00364 | 0.85152 | 0.00605
92.1 | 0.96349 | 92.1 | 0.92232 | 92.1 | 0.85212 | [12 empty] | 0.96349 | 0.00195 | 0.92232 | 0.00363 | 0.85212 | 0.00606
92.2 | 0.96369 | 92.2 | 0.92269 | 92.2 | 0.85273 | [12 empty] | 0.96369 | 0.00195 | 0.92269 | 0.00363 | 0.85273 | 0.00606
92.3 | 0.96388 | 92.3 | 0.92305 | 92.3 | 0.85334 | [12 empty] | 0.96388 | 0.00194 | 0.92305 | 0.00362 | 0.85334 | 0.00606
92.4 | 0.96408 | 92.4 | 0.92341 | 92.4 | 0.85394 | [12 empty] | 0.96408 | 0.00194 | 0.92341 | 0.00361 | 0.85394 | 0.00606
92.5 | 0.96427 | 92.5 | 0.92377 | 92.5 | 0.85455 | [12 empty] | 0.96427 | 0.00193 | 0.92377 | 0.0036 | 0.85455 | 0.00606
92.6 | 0.96446 | 92.6 | 0.92413 | 92.6 | 0.85515 | [12 empty] | 0.96446 | 0.00192 | 0.92413 | 0.00359 | 0.85515 | 0.00606
92.7 | 0.96466 | 92.7 | 0.92449 | 92.7 | 0.85576 | [12 empty] | 0.96466 | 0.00191 | 0.92449 | 0.00357 | 0.85576 | 0.00606
92.8 | 0.96485 | 92.8 | 0.92484 | 92.8 | 0.85637 | [12 empty] | 0.96485 | 0.00191 | 0.92484 | 0.00356 | 0.85637 | 0.00606
92.9 | 0.96504 | 92.9 | 0.9252 | 92.9 | 0.85697 | [12 empty] | 0.96504 | 0.0019 | 0.9252 | 0.00354 | 0.85697 | 0.00605
93 | 0.96523 | 93 | 0.92555 | 93 | 0.85758 | [12 empty] | 0.96523 | 0.00189 | 0.92555 | 0.00353 | 0.85758 | 0.00605
93.1 | 0.96541 | 93.1 | 0.9259 | 93.1 | 0.85818 | [12 empty] | 0.96541 | 0.00188 | 0.9259 | 0.00351 | 0.85818 | 0.00604
93.2 | 0.9656 | 93.2 | 0.92625 | 93.2 | 0.85879 | [12 empty] | 0.9656 | 0.00187 | 0.92625 | 0.0035 | 0.85879 | 0.00603
93.3 | 0.96579 | 93.3 | 0.9266 | 93.3 | 0.85939 | [12 empty] | 0.96579 | 0.00186 | 0.9266 | 0.00348 | 0.85939 | 0.00602
93.4 | 0.96597 | 93.4 | 0.92695 | 93.4 | 0.85999 | [12 empty] | 0.96597 | 0.00185 | 0.92695 | 0.00346 | 0.85999 | 0.00601
93.5 | 0.96616 | 93.5 | 0.9273 | 93.5 | 0.8606 | [12 empty] | 0.96616 | 0.00184 | 0.9273 | 0.00344 | 0.8606 | 0.006
93.6 | 0.96634 | 93.6 | 0.92764 | 93.6 | 0.8612 | [12 empty] | 0.96634 | 0.00183 | 0.92764 | 0.00343 | 0.8612 | 0.00598
93.7 | 0.96652 | 93.7 | 0.92798 | 93.7 | 0.8618 | [12 empty] | 0.96652 | 0.00181 | 0.92798 | 0.00341 | 0.8618 | 0.00597
93.8 | 0.9667 | 93.8 | 0.92832 | 93.8 | 0.86239 | [12 empty] | 0.9667 | 0.0018 | 0.92832 | 0.00339 | 0.86239 | 0.00596
93.9 | 0.96688 | 93.9 | 0.92866 | 93.9 | 0.86299 | [12 empty] | 0.96688 | 0.00179 | 0.92866 | 0.00338 | 0.86299 | 0.00594
94 | 0.96706 | 94 | 0.929 | 94 | 0.86358 | [12 empty] | 0.96706 | 0.00178 | 0.929 | 0.00336 | 0.86358 | 0.00593
94.1 | 0.96724 | 94.1 | 0.92933 | 94.1 | 0.86418 | [12 empty] | 0.96724 | 0.00177 | 0.92933 | 0.00335 | 0.86418 | 0.00591
94.2 | 0.96741 | 94.2 | 0.92967 | 94.2 | 0.86477 | [12 empty] | 0.96741 | 0.00176 | 0.92967 | 0.00333 | 0.86477 | 0.0059
94.3 | 0.96759 | 94.3 | 0.93 | 94.3 | 0.86536 | [12 empty] | 0.96759 | 0.00175 | 0.93 | 0.00332 | 0.86536 | 0.00588
94.4 | 0.96776 | 94.4 | 0.93033 | 94.4 | 0.86595 | [12 empty] | 0.96776 | 0.00174 | 0.93033 | 0.00331 | 0.86595 | 0.00587
94.5 | 0.96794 | 94.5 | 0.93066 | 94.5 | 0.86654 | [12 empty] | 0.96794 | 0.00172 | 0.93066 | 0.0033 | 0.86654 | 0.00585
94.6 | 0.96811 | 94.6 | 0.93099 | 94.6 | 0.86712 | [12 empty] | 0.96811 | 0.00171 | 0.93099 | 0.00329 | 0.86712 | 0.00584
94.7 | 0.96828 | 94.7 | 0.93132 | 94.7 | 0.86771 | [12 empty] | 0.96828 | 0.0017 | 0.93132 | 0.00328 | 0.86771 | 0.00582
94.8 | 0.96845 | 94.8 | 0.93165 | 94.8 | 0.86829 | [12 empty] | 0.96845 | 0.00169 | 0.93165 | 0.00327 | 0.86829 | 0.00581
94.9 | 0.96862 | 94.9 | 0.93197 | 94.9 | 0.86887 | [12 empty] | 0.96862 | 0.00168 | 0.93197 | 0.00326 | 0.86887 | 0.0058
95 | 0.96879 | 95 | 0.9323 | 95 | 0.86945 | [12 empty] | 0.96879 | 0.00168 | 0.9323 | 0.00325 | 0.86945 | 0.00578
95.1 | 0.96895 | 95.1 | 0.93262 | 95.1 | 0.87003 | [12 empty] | 0.96895 | 0.00167 | 0.93262 | 0.00324 | 0.87003 | 0.00577
95.2 | 0.96912 | 95.2 | 0.93295 | 95.2 | 0.87061 | [12 empty] | 0.96912 | 0.00166 | 0.93295 | 0.00324 | 0.87061 | 0.00576
95.3 | 0.96929 | 95.3 | 0.93327 | 95.3 | 0.87118 | [12 empty] | 0.96929 | 0.00165 | 0.93327 | 0.00323 | 0.87118 | 0.00575
95.4 | 0.96945 | 95.4 | 0.93359 | 95.4 | 0.87176 | [12 empty] | 0.96945 | 0.00164 | 0.93359 | 0.00322 | 0.87176 | 0.00574
95.5 | 0.96961 | 95.5 | 0.93392 | 95.5 | 0.87234 | [12 empty] | 0.96961 | 0.00163 | 0.93392 | 0.00322 | 0.87234 | 0.00574
95.6 | 0.96978 | 95.6 | 0.93424 | 95.6 | 0.87291 | [12 empty] | 0.96978 | 0.00162 | 0.93424 | 0.00321 | 0.87291 | 0.00573
95.7 | 0.96994 | 95.7 | 0.93456 | 95.7 | 0.87348 | [12 empty] | 0.96994 | 0.00162 | 0.93456 | 0.0032 | 0.87348 | 0.00572
95.8 | 0.9701 | 95.8 | 0.93488 | 95.8 | 0.87406 | [12 empty] | 0.9701 | 0.00161 | 0.93488 | 0.0032 | 0.87406 | 0.00572
95.9 | 0.97026 | 95.9 | 0.9352 | 95.9 | 0.87463 | [12 empty] | 0.97026 | 0.0016 | 0.9352 | 0.00319 | 0.87463 | 0.00572
96 | 0.97042 | 96 | 0.93552 | 96 | 0.8752 | [12 empty] | 0.97042 | 0.0016 | 0.93552 | 0.00318 | 0.8752 | 0.00572
96.1 | 0.97058 | 96.1 | 0.93583 | 96.1 | 0.87577 | [12 empty] | 0.97058 | 0.00159 | 0.93583 | 0.00317 | 0.87577 | 0.00571
96.2 | 0.97074 | 96.2 | 0.93615 | 96.2 | 0.87634 | [12 empty] | 0.97074 | 0.00158 | 0.93615 | 0.00317 | 0.87634 | 0.00571
96.3 | 0.9709 | 96.3 | 0.93647 | 96.3 | 0.87691 | [12 empty] | 0.9709 | 0.00158 | 0.93647 | 0.00316 | 0.87691 | 0.00571
96.4 | 0.97105 | 96.4 | 0.93678 | 96.4 | 0.87749 | [12 empty] | 0.97105 | 0.00157 | 0.93678 | 0.00315 | 0.87749 | 0.00572
96.5 | 0.97121 | 96.5 | 0.9371 | 96.5 | 0.87806 | [12 empty] | 0.97121 | 0.00156 | 0.9371 | 0.00314 | 0.87806 | 0.00572
96.6 | 0.97137 | 96.6 | 0.93741 | 96.6 | 0.87863 | [12 empty] | 0.97137 | 0.00156 | 0.93741 | 0.00313 | 0.87863 | 0.00572
96.7 | 0.97152 | 96.7 | 0.93772 | 96.7 | 0.8792 | [12 empty] | 0.97152 | 0.00156 | 0.93772 | 0.00312 | 0.8792 | 0.00573
96.8 | 0.97168 | 96.8 | 0.93803 | 96.8 | 0.87977 | [12 empty] | 0.97168 | 0.00155 | 0.93803 | 0.00311 | 0.87977 | 0.00573
96.9 | 0.97183 | 96.9 | 0.93835 | 96.9 | 0.88035 | [12 empty] | 0.97183 | 0.00155 | 0.93835 | 0.0031 | 0.88035 | 0.00574
97 | 0.97199 | 97 | 0.93866 | 97 | 0.88092 | [12 empty] | 0.97199 | 0.00154 | 0.93866 | 0.0031 | 0.88092 | 0.00575
97.1 | 0.97214 | 97.1 | 0.93896 | 97.1 | 0.88149 | [12 empty] | 0.97214 | 0.00154 | 0.93896 | 0.00309 | 0.88149 | 0.00575
97.2 | 0.9723 | 97.2 | 0.93927 | 97.2 | 0.88207 | [12 empty] | 0.9723 | 0.00154 | 0.93927 | 0.00308 | 0.88207 | 0.00576
97.3 | 0.97245 | 97.3 | 0.93958 | 97.3 | 0.88264 | [12 empty] | 0.97245 | 0.00153 | 0.93958 | 0.00307 | 0.88264 | 0.00577
97.4 | 0.9726 | 97.4 | 0.93989 | 97.4 | 0.88322 | [12 empty] | 0.9726 | 0.00153 | 0.93989 | 0.00306 | 0.88322 | 0.00578
97.5 | 0.97276 | 97.5 | 0.94019 | 97.5 | 0.8838 | [12 empty] | 0.97276 | 0.00153 | 0.94019 | 0.00306 | 0.8838 | 0.00578
97.6 | 0.97291 | 97.6 | 0.9405 | 97.6 | 0.88438 | [12 empty] | 0.97291 | 0.00153 | 0.9405 | 0.00305 | 0.88438 | 0.00579
97.7 | 0.97306 | 97.7 | 0.9408 | 97.7 | 0.88496 | [12 empty] | 0.97306 | 0.00152 | 0.9408 | 0.00305 | 0.88496 | 0.0058
97.8 | 0.97321 | 97.8 | 0.94111 | 97.8 | 0.88553 | [12 empty] | 0.97321 | 0.00152 | 0.94111 | 0.00304 | 0.88553 | 0.0058
97.9 | 0.97336 | 97.9 | 0.94141 | 97.9 | 0.88611 | [12 empty] | 0.97336 | 0.00152 | 0.94141 | 0.00304 | 0.88611 | 0.00581
98 | 0.97352 | 98 | 0.94171 | 98 | 0.8867 | [12 empty] | 0.97352 | 0.00152 | 0.94171 | 0.00303 | 0.8867 | 0.00582
98.1 | 0.97367 | 98.1 | 0.94202 | 98.1 | 0.88728 | [12 empty] | 0.97367 | 0.00152 | 0.94202 | 0.00303 | 0.88728 | 0.00582
98.2 | 0.97382 | 98.2 | 0.94232 | 98.2 | 0.88786 | [12 empty] | 0.97382 | 0.00152 | 0.94232 | 0.00303 | 0.88786 | 0.00582
98.3 | 0.97397 | 98.3 | 0.94262 | 98.3 | 0.88844 | [12 empty] | 0.97397 | 0.00151 | 0.94262 | 0.00303 | 0.88844 | 0.00583
98.4 | 0.97412 | 98.4 | 0.94293 | 98.4 | 0.88902 | [12 empty] | 0.97412 | 0.00151 | 0.94293 | 0.00303 | 0.88902 | 0.00583
98.5 | 0.97427 | 98.5 | 0.94323 | 98.5 | 0.88961 | [12 empty] | 0.97427 | 0.00151 | 0.94323 | 0.00303 | 0.88961 | 0.00583
98.6 | 0.97443 | 98.6 | 0.94353 | 98.6 | 0.89019 | [12 empty] | 0.97443 | 0.00151 | 0.94353 | 0.00303 | 0.89019 | 0.00583
98.7 | 0.97458 | 98.7 | 0.94383 | 98.7 | 0.89077 | [12 empty] | 0.97458 | 0.0015 | 0.94383 | 0.00303 | 0.89077 | 0.00582
98.8 | 0.97473 | 98.8 | 0.94414 | 98.8 | 0.89135 | [12 empty] | 0.97473 | 0.0015 | 0.94414 | 0.00303 | 0.89135 | 0.00582
98.9 | 0.97488 | 98.9 | 0.94444 | 98.9 | 0.89194 | [12 empty] | 0.97488 | 0.0015 | 0.94444 | 0.00303 | 0.89194 | 0.00581
99 | 0.97503 | 99 | 0.94474 | 99 | 0.89252 | [12 empty] | 0.97503 | 0.00149 | 0.94474 | 0.00303 | 0.89252 | 0.00581
99.1 | 0.97518 | 99.1 | 0.94505 | 99.1 | 0.8931 | [12 empty] | 0.97518 | 0.00149 | 0.94505 | 0.00303 | 0.8931 | 0.0058
99.2 | 0.97532 | 99.2 | 0.94535 | 99.2 | 0.89368 | [12 empty] | 0.97532 | 0.00148 | 0.94535 | 0.00303 | 0.89368 | 0.00579
99.3 | 0.97547 | 99.3 | 0.94565 | 99.3 | 0.89426 | [12 empty] | 0.97547 | 0.00148 | 0.94565 | 0.00303 | 0.89426 | 0.00578
99.4 | 0.97562 | 99.4 | 0.94596 | 99.4 | 0.89484 | [12 empty] | 0.97562 | 0.00147 | 0.94596 | 0.00303 | 0.89484 | 0.00576
99.5 | 0.97577 | 99.5 | 0.94626 | 99.5 | 0.89541 | [12 empty] | 0.97577 | 0.00147 | 0.94626 | 0.00303 | 0.89541 | 0.00575
99.6 | 0.97591 | 99.6 | 0.94656 | 99.6 | 0.89599 | [12 empty] | 0.97591 | 0.00146 | 0.94656 | 0.00303 | 0.89599 | 0.00574
99.7 | 0.97606 | 99.7 | 0.94687 | 99.7 | 0.89656 | [12 empty] | 0.97606 | 0.00146 | 0.94687 | 0.00303 | 0.89656 | 0.00572
99.8 | 0.9762 | 99.8 | 0.94717 | 99.8 | 0.89714 | [12 empty] | 0.9762 | 0.00145 | 0.94717 | 0.00303 | 0.89714 | 0.0057
99.9 | 0.97635 | 99.9 | 0.94747 | 99.9 | 0.89771 | [12 empty] | 0.97635 | 0.00144 | 0.94747 | 0.00303 | 0.89771 | 0.00569
100 | 0.97649 | 100 | 0.94777 | 100 | 0.89828 | [12 empty] | 0.97649 | 0.00144 | 0.94777 | 0.00303 | 0.89828 | 0.00567
100.1 | 0.97664 | 100.1 | 0.94808 | 100.1 | 0.89885 | [12 empty] | 0.97664 | 0.00143 | 0.94808 | 0.00303 | 0.89885 | 0.00565
100.2 | 0.97678 | 100.2 | 0.94838 | 100.2 | 0.89941 | [12 empty] | 0.97678 | 0.00142 | 0.94838 | 0.00302 | 0.89941 | 0.00564
100.3 | 0.97692 | 100.3 | 0.94868 | 100.3 | 0.89998 | [12 empty] | 0.97692 | 0.00142 | 0.94868 | 0.00302 | 0.89998 | 0.00562
100.4 | 0.97706 | 100.4 | 0.94898 | 100.4 | 0.90054 | [12 empty] | 0.97706 | 0.00141 | 0.94898 | 0.00302 | 0.90054 | 0.0056
100.5 | 0.9772 | 100.5 | 0.94928 | 100.5 | 0.9011 | [12 empty] | 0.9772 | 0.0014 | 0.94928 | 0.00301 | 0.9011 | 0.00558
100.6 | 0.97734 | 100.6 | 0.94959 | 100.6 | 0.90166 | [12 empty] | 0.97734 | 0.0014 | 0.94959 | 0.00301 | 0.90166 | 0.00557
100.7 | 0.97748 | 100.7 | 0.94989 | 100.7 | 0.90222 | [12 empty] | 0.97748 | 0.00139 | 0.94989 | 0.00301 | 0.90222 | 0.00555
100.8 | 0.97762 | 100.8 | 0.95019 | 100.8 | 0.90277 | [12 empty] | 0.97762 | 0.00139 | 0.95019 | 0.00301 | 0.90277 | 0.00554
100.9 | 0.97776 | 100.9 | 0.95049 | 100.9 | 0.90333 | [12 empty] | 0.97776 | 0.00138 | 0.95049 | 0.003 | 0.90333 | 0.00552
101 | 0.9779 | 101 | 0.95079 | 101 | 0.90388 | [12 empty] | 0.9779 | 0.00138 | 0.95079 | 0.003 | 0.90388 | 0.00551
101.1 | 0.97804 | 101.1 | 0.95109 | 101.1 | 0.90443 | [12 empty] | 0.97804 | 0.00138 | 0.95109 | 0.003 | 0.90443 | 0.0055
101.2 | 0.97817 | 101.2 | 0.95139 | 101.2 | 0.90498 | [12 empty] | 0.97817 | 0.00138 | 0.95139 | 0.00299 | 0.90498 | 0.00549
101.3 | 0.97831 | 101.3 | 0.95169 | 101.3 | 0.90553 | [12 empty] | 0.97831 | 0.00138 | 0.95169 | 0.00299 | 0.90553 | 0.00548
101.4 | 0.97845 | 101.4 | 0.95199 | 101.4 | 0.90608 | [12 empty] | 0.97845 | 0.00138 | 0.95199 | 0.00299 | 0.90608 | 0.00547
101.5 | 0.97859 | 101.5 | 0.95228 | 101.5 | 0.90663 | [12 empty] | 0.97859 | 0.00138 | 0.95228 | 0.00298 | 0.90663 | 0.00546
101.6 | 0.97872 | 101.6 | 0.95258 | 101.6 | 0.90717 | [12 empty] | 0.97872 | 0.00138 | 0.95258 | 0.00298 | 0.90717 | 0.00545
101.7 | 0.97886 | 101.7 | 0.95288 | 101.7 | 0.90772 | [12 empty] | 0.97886 | 0.00138 | 0.95288 | 0.00298 | 0.90772 | 0.00545
101.8 | 0.979 | 101.8 | 0.95318 | 101.8 | 0.90826 | [12 empty] | 0.979 | 0.00138 | 0.95318 | 0.00297 | 0.90826 | 0.00544
101.9 | 0.97914 | 101.9 | 0.95347 | 101.9 | 0.90881 | [12 empty] | 0.97914 | 0.00138 | 0.95347 | 0.00297 | 0.90881 | 0.00544
102 | 0.97928 | 102 | 0.95377 | 102 | 0.90935 | [12 empty] | 0.97928 | 0.00139 | 0.95377 | 0.00297 | 0.90935 | 0.00544
102.1 | 0.97942 | 102.1 | 0.95407 | 102.1 | 0.9099 | [12 empty] | 0.97942 | 0.00139 | 0.95407 | 0.00296 | 0.9099 | 0.00544
102.2 | 0.97956 | 102.2 | 0.95436 | 102.2 | 0.91044 | [12 empty] | 0.97956 | 0.0014 | 0.95436 | 0.00296 | 0.91044 | 0.00544
102.3 | 0.9797 | 102.3 | 0.95466 | 102.3 | 0.91098 | [12 empty] | 0.9797 | 0.0014 | 0.95466 | 0.00295 | 0.91098 | 0.00544
102.4 | 0.97984 | 102.4 | 0.95496 | 102.4 | 0.91153 | [12 empty] | 0.97984 | 0.00141 | 0.95496 | 0.00295 | 0.91153 | 0.00545
102.5 | 0.97998 | 102.5 | 0.95525 | 102.5 | 0.91207 | [12 empty] | 0.97998 | 0.00142 | 0.95525 | 0.00294 | 0.91207 | 0.00545
102.6 | 0.98012 | 102.6 | 0.95554 | 102.6 | 0.91262 | [12 empty] | 0.98012 | 0.00142 | 0.95554 | 0.00293 | 0.91262 | 0.00546
102.7 | 0.98026 | 102.7 | 0.95584 | 102.7 | 0.91316 | [12 empty] | 0.98026 | 0.00143 | 0.95584 | 0.00293 | 0.91316 | 0.00546
102.8 | 0.9804 | 102.8 | 0.95613 | 102.8 | 0.91371 | [12 empty] | 0.9804 | 0.00144 | 0.95613 | 0.00292 | 0.91371 | 0.00547
102.9 | 0.98055 | 102.9 | 0.95642 | 102.9 | 0.91426 | [12 empty] | 0.98055 | 0.00144 | 0.95642 | 0.00291 | 0.91426 | 0.00547
103 | 0.98069 | 103 | 0.95671 | 103 | 0.9148 | [12 empty] | 0.98069 | 0.00145 | 0.95671 | 0.0029 | 0.9148 | 0.00548
103.1 | 0.98084 | 103.1 | 0.957 | 103.1 | 0.91535 | [12 empty] | 0.98084 | 0.00146 | 0.957 | 0.00289 | 0.91535 | 0.00549
103.2 | 0.98099 | 103.2 | 0.95729 | 103.2 | 0.9159 | [12 empty] | 0.98099 | 0.00147 | 0.95729 | 0.00288 | 0.9159 | 0.00549
103.3 | 0.98113 | 103.3 | 0.95758 | 103.3 | 0.91645 | [12 empty] | 0.98113 | 0.00147 | 0.95758 | 0.00287 | 0.91645 | 0.0055
103.4 | 0.98128 | 103.4 | 0.95787 | 103.4 | 0.917 | [12 empty] | 0.98128 | 0.00148 | 0.95787 | 0.00286 | 0.917 | 0.0055
103.5 | 0.98143 | 103.5 | 0.95815 | 103.5 | 0.91755 | [12 empty] | 0.98143 | 0.00149 | 0.95815 | 0.00285 | 0.91755 | 0.00551
103.6 | 0.98158 | 103.6 | 0.95844 | 103.6 | 0.9181 | [12 empty] | 0.98158 | 0.00149 | 0.95844 | 0.00284 | 0.9181 | 0.00551
103.7 | 0.98173 | 103.7 | 0.95872 | 103.7 | 0.91865 | [12 empty] | 0.98173 | 0.0015 | 0.95872 | 0.00283 | 0.91865 | 0.00552
103.8 | 0.98188 | 103.8 | 0.959 | 103.8 | 0.9192 | [12 empty] | 0.98188 | 0.00151 | 0.959 | 0.00282 | 0.9192 | 0.00552
103.9 | 0.98203 | 103.9 | 0.95928 | 103.9 | 0.91975 | [12 empty] | 0.98203 | 0.00151 | 0.95928 | 0.00281 | 0.91975 | 0.00552
104 | 0.98218 | 104 | 0.95956 | 104 | 0.92031 | [12 empty] | 0.98218 | 0.00151 | 0.95956 | 0.00279 | 0.92031 | 0.00552
104.1 | 0.98233 | 104.1 | 0.95984 | 104.1 | 0.92086 | [12 empty] | 0.98233 | 0.00152 | 0.95984 | 0.00278 | 0.92086 | 0.00552
104.2 | 0.98248 | 104.2 | 0.96012 | 104.2 | 0.92141 | [12 empty] | 0.98248 | 0.00152 | 0.96012 | 0.00277 | 0.92141 | 0.00552
104.3 | 0.98264 | 104.3 | 0.96039 | 104.3 | 0.92196 | [12 empty] | 0.98264 | 0.00152 | 0.96039 | 0.00276 | 0.92196 | 0.00552
104.4 | 0.98279 | 104.4 | 0.96067 | 104.4 | 0.92251 | [12 empty] | 0.98279 | 0.00152 | 0.96067 | 0.00274 | 0.92251 | 0.00551
104.5 | 0.98294 | 104.5 | 0.96094 | 104.5 | 0.92306 | [12 empty] | 0.98294 | 0.00151 | 0.96094 | 0.00273 | 0.92306 | 0.00551
104.6 | 0.98309 | 104.6 | 0.96122 | 104.6 | 0.92362 | [12 empty] | 0.98309 | 0.00151 | 0.96122 | 0.00272 | 0.92362 | 0.0055
104.7 | 0.98324 | 104.7 | 0.96149 | 104.7 | 0.92417 | [12 empty] | 0.98324 | 0.00151 | 0.96149 | 0.0027 | 0.92417 | 0.0055
104.8 | 0.98339 | 104.8 | 0.96176 | 104.8 | 0.92472 | [12 empty] | 0.98339 | 0.0015 | 0.96176 | 0.00269 | 0.92472 | 0.00549
104.9 | 0.98354 | 104.9 | 0.96203 | 104.9 | 0.92527 | [12 empty] | 0.98354 | 0.00149 | 0.96203 | 0.00268 | 0.92527 | 0.00548
105 | 0.98369 | 105 | 0.96229 | 105 | 0.92581 | [12 empty] | 0.98369 | 0.00148 | 0.96229 | 0.00267 | 0.92581 | 0.00547
105.1 | 0.98384 | 105.1 | 0.96256 | 105.1 | 0.92636 | [12 empty] | 0.98384 | 0.00147 | 0.96256 | 0.00265 | 0.92636 | 0.00546
105.2 | 0.98398 | 105.2 | 0.96282 | 105.2 | 0.92691 | [12 empty] | 0.98398 | 0.00146 | 0.96282 | 0.00264 | 0.92691 | 0.00545
105.3 | 0.98413 | 105.3 | 0.96309 | 105.3 | 0.92745 | [12 empty] | 0.98413 | 0.00145 | 0.96309 | 0.00263 | 0.92745 | 0.00544
105.4 | 0.98427 | 105.4 | 0.96335 | 105.4 | 0.928 | [12 empty] | 0.98427 | 0.00143 | 0.96335 | 0.00262 | 0.928 | 0.00543
105.5 | 0.98442 | 105.5 | 0.96361 | 105.5 | 0.92854 | [12 empty] | 0.98442 | 0.00142 | 0.96361 | 0.00261 | 0.92854 | 0.00542
105.6 | 0.98456 | 105.6 | 0.96387 | 105.6 | 0.92908 | [12 empty] | 0.98456 | 0.0014 | 0.96387 | 0.00259 | 0.92908 | 0.0054
105.7 | 0.9847 | 105.7 | 0.96413 | 105.7 | 0.92963 | [12 empty] | 0.9847 | 0.00138 | 0.96413 | 0.00258 | 0.92963 | 0.00539
105.8 | 0.98483 | 105.8 | 0.96439 | 105.8 | 0.93016 | [12 empty] | 0.98483 | 0.00136 | 0.96439 | 0.00257 | 0.93016 | 0.00538
105.9 | 0.98497 | 105.9 | 0.96464 | 105.9 | 0.9307 | [12 empty] | 0.98497 | 0.00134 | 0.96464 | 0.00256 | 0.9307 | 0.00536
106 | 0.9851 | 106 | 0.9649 | 106 | 0.93124 | [12 empty] | 0.9851 | 0.00132 | 0.9649 | 0.00255 | 0.93124 | 0.00535
106.1 | 0.98523 | 106.1 | 0.96515 | 106.1 | 0.93178 | [12 empty] | 0.98523 | 0.0013 | 0.96515 | 0.00254 | 0.93178 | 0.00534
106.2 | 0.98536 | 106.2 | 0.96541 | 106.2 | 0.93231 | [12 empty] | 0.98536 | 0.00128 | 0.96541 | 0.00253 | 0.93231 | 0.00532
106.3 | 0.98549 | 106.3 | 0.96566 | 106.3 | 0.93284 | [12 empty] | 0.98549 | 0.00126 | 0.96566 | 0.00252 | 0.93284 | 0.00531
106.4 | 0.98561 | 106.4 | 0.96591 | 106.4 | 0.93338 | [12 empty] | 0.98561 | 0.00124 | 0.96591 | 0.00251 | 0.93338 | 0.0053
106.5 | 0.98574 | 106.5 | 0.96616 | 106.5 | 0.93391 | [12 empty] | 0.98574 | 0.00122 | 0.96616 | 0.0025 | 0.93391 | 0.00528
106.6 | 0.98586 | 106.6 | 0.96641 | 106.6 | 0.93444 | [12 empty] | 0.98586 | 0.0012 | 0.96641 | 0.0025 | 0.93444 | 0.00527
106.7 | 0.98598 | 106.7 | 0.96666 | 106.7 | 0.93496 | [12 empty] | 0.98598 | 0.00118 | 0.96666 | 0.00249 | 0.93496 | 0.00526
106.8 | 0.98609 | 106.8 | 0.96691 | 106.8 | 0.93549 | [12 empty] | 0.98609 | 0.00116 | 0.96691 | 0.00248 | 0.93549 | 0.00525
106.9 | 0.98621 | 106.9 | 0.96716 | 106.9 | 0.93602 | [12 empty] | 0.98621 | 0.00114 | 0.96716 | 0.00247 | 0.93602 | 0.00523
107 | 0.98632 | 107 | 0.96741 | 107 | 0.93654 | [12 empty] | 0.98632 | 0.00113 | 0.96741 | 0.00247 | 0.93654 | 0.00522
107.1 | 0.98644 | 107.1 | 0.96765 | 107.1 | 0.93706 | [12 empty] | 0.98644 | 0.00111 | 0.96765 | 0.00246 | 0.93706 | 0.00521
107.2 | 0.98655 | 107.2 | 0.9679 | 107.2 | 0.93758 | [12 empty] | 0.98655 | 0.0011 | 0.9679 | 0.00245 | 0.93758 | 0.00519
107.3 | 0.98666 | 107.3 | 0.96814 | 107.3 | 0.9381 | [12 empty] | 0.98666 | 0.00109 | 0.96814 | 0.00245 | 0.9381 | 0.00518
107.4 | 0.98676 | 107.4 | 0.96839 | 107.4 | 0.93862 | [12 empty] | 0.98676 | 0.00107 | 0.96839 | 0.00244 | 0.93862 | 0.00517
107.5 | 0.98687 | 107.5 | 0.96863 | 107.5 | 0.93914 | [12 empty] | 0.98687 | 0.00106 | 0.96863 | 0.00244 | 0.93914 | 0.00515
107.6 | 0.98698 | 107.6 | 0.96887 | 107.6 | 0.93965 | [12 empty] | 0.98698 | 0.00106 | 0.96887 | 0.00244 | 0.93965 | 0.00514
107.7 | 0.98708 | 107.7 | 0.96912 | 107.7 | 0.94017 | [12 empty] | 0.98708 | 0.00105 | 0.96912 | 0.00243 | 0.94017 | 0.00513
107.8 | 0.98719 | 107.8 | 0.96936 | 107.8 | 0.94068 | [12 empty] | 0.98719 | 0.00104 | 0.96936 | 0.00243 | 0.94068 | 0.00512
107.9 | 0.98729 | 107.9 | 0.96961 | 107.9 | 0.9412 | [12 empty] | 0.98729 | 0.00104 | 0.96961 | 0.00243 | 0.9412 | 0.0051
108 | 0.98739 | 108 | 0.96985 | 108 | 0.94171 | [12 empty] | 0.98739 | 0.00103 | 0.96985 | 0.00243 | 0.94171 | 0.00509
108.1 | 0.9875 | 108.1 | 0.97009 | 108.1 | 0.94222 | [12 empty] | 0.9875 | 0.00103 | 0.97009 | 0.00243 | 0.94222 | 0.00508
108.2 | 0.9876 | 108.2 | 0.97033 | 108.2 | 0.94273 | [12 empty] | 0.9876 | 0.00103 | 0.97033 | 0.00243 | 0.94273 | 0.00507
108.3 | 0.9877 | 108.3 | 0.97058 | 108.3 | 0.94323 | [12 empty] | 0.9877 | 0.00103 | 0.97058 | 0.00244 | 0.94323 | 0.00506
108.4 | 0.98781 | 108.4 | 0.97082 | 108.4 | 0.94374 | [12 empty] | 0.98781 | 0.00103 | 0.97082 | 0.00244 | 0.94374 | 0.00505
108.5 | 0.98791 | 108.5 | 0.97107 | 108.5 | 0.94424 | [12 empty] | 0.98791 | 0.00104 | 0.97107 | 0.00244 | 0.94424 | 0.00504
108.6 | 0.98801 | 108.6 | 0.97131 | 108.6 | 0.94475 | [12 empty] | 0.98801 | 0.00104 | 0.97131 | 0.00245 | 0.94475 | 0.00503
108.7 | 0.98812 | 108.7 | 0.97156 | 108.7 | 0.94525 | [12 empty] | 0.98812 | 0.00104 | 0.97156 | 0.00246 | 0.94525 | 0.00502
108.8 | 0.98822 | 108.8 | 0.9718 | 108.8 | 0.94576 | [12 empty] | 0.98822 | 0.00105 | 0.9718 | 0.00246 | 0.94576 | 0.00502
108.9 | 0.98833 | 108.9 | 0.97205 | 108.9 | 0.94626 | [12 empty] | 0.98833 | 0.00106 | 0.97205 | 0.00247 | 0.94626 | 0.00501
109 | 0.98843 | 109 | 0.9723 | 109 | 0.94676 | [12 empty] | 0.98843 | 0.00106 | 0.9723 | 0.00248 | 0.94676 | 0.00501
109.1 | 0.98854 | 109.1 | 0.97254 | 109.1 | 0.94726 | [12 empty] | 0.98854 | 0.00107 | 0.97254 | 0.00249 | 0.94726 | 0.005
109.2 | 0.98865 | 109.2 | 0.97279 | 109.2 | 0.94776 | [12 empty] | 0.98865 | 0.00108 | 0.97279 | 0.00249 | 0.94776 | 0.005
109.3 | 0.98875 | 109.3 | 0.97304 | 109.3 | 0.94826 | [12 empty] | 0.98875 | 0.00108 | 0.97304 | 0.0025 | 0.94826 | 0.005
109.4 | 0.98886 | 109.4 | 0.97329 | 109.4 | 0.94876 | [12 empty] | 0.98886 | 0.00109 | 0.97329 | 0.00251 | 0.94876 | 0.005
109.5 | 0.98897 | 109.5 | 0.97355 | 109.5 | 0.94926 | [12 empty] | 0.98897 | 0.0011 | 0.97355 | 0.00252 | 0.94926 | 0.005
109.6 | 0.98908 | 109.6 | 0.9738 | 109.6 | 0.94976 | [12 empty] | 0.98908 | 0.00111 | 0.9738 | 0.00253 | 0.94976 | 0.005
109.7 | 0.98919 | 109.7 | 0.97405 | 109.7 | 0.95026 | [12 empty] | 0.98919 | 0.00112 | 0.97405 | 0.00254 | 0.95026 | 0.005
109.8 | 0.98931 | 109.8 | 0.97431 | 109.8 | 0.95076 | [12 empty] | 0.98931 | 0.00112 | 0.97431 | 0.00255 | 0.95076 | 0.005
109.9 | 0.98942 | 109.9 | 0.97456 | 109.9 | 0.95126 | [12 empty] | 0.98942 | 0.00113 | 0.97456 | 0.00256 | 0.95126 | 0.00501
110 | 0.98953 | 110 | 0.97482 | 110 | 0.95176 | [12 empty] | 0.98953 | 0.00114 | 0.97482 | 0.00257 | 0.95176 | 0.00501
110.1 | 0.98965 | 110.1 | 0.97507 | 110.1 | 0.95226 | [12 empty] | 0.98965 | 0.00114 | 0.97507 | 0.00258 | 0.95226 | 0.00502
110.2 | 0.98976 | 110.2 | 0.97533 | 110.2 | 0.95276 | [12 empty] | 0.98976 | 0.00115 | 0.97533 | 0.00259 | 0.95276 | 0.00502
110.3 | 0.98988 | 110.3 | 0.97559 | 110.3 | 0.95327 | [12 empty] | 0.98988 | 0.00116 | 0.97559 | 0.00259 | 0.95327 | 0.00503
110.4 | 0.98999 | 110.4 | 0.97585 | 110.4 | 0.95377 | [12 empty] | 0.98999 | 0.00116 | 0.97585 | 0.0026 | 0.95377 | 0.00503
110.5 | 0.99011 | 110.5 | 0.97611 | 110.5 | 0.95427 | [12 empty] | 0.99011 | 0.00117 | 0.97611 | 0.00261 | 0.95427 | 0.00504
110.6 | 0.99023 | 110.6 | 0.97637 | 110.6 | 0.95478 | [12 empty] | 0.99023 | 0.00117 | 0.97637 | 0.00261 | 0.95478 | 0.00505
110.7 | 0.99034 | 110.7 | 0.97663 | 110.7 | 0.95528 | [12 empty] | 0.99034 | 0.00118 | 0.97663 | 0.00262 | 0.95528 | 0.00505
110.8 | 0.99046 | 110.8 | 0.9769 | 110.8 | 0.95578 | [12 empty] | 0.99046 | 0.00118 | 0.9769 | 0.00262 | 0.95578 | 0.00506
110.9 | 0.99058 | 110.9 | 0.97716 | 110.9 | 0.95629 | [12 empty] | 0.99058 | 0.00118 | 0.97716 | 0.00263 | 0.95629 | 0.00506
111 | 0.9907 | 111 | 0.97742 | 111 | 0.9568 | [12 empty] | 0.9907 | 0.00118 | 0.97742 | 0.00263 | 0.9568 | 0.00507
111.1 | 0.99082 | 111.1 | 0.97769 | 111.1 | 0.9573 | [12 empty] | 0.99082 | 0.00119 | 0.97769 | 0.00263 | 0.9573 | 0.00508
111.2 | 0.99094 | 111.2 | 0.97795 | 111.2 | 0.95781 | [12 empty] | 0.99094 | 0.00119 | 0.97795 | 0.00264 | 0.95781 | 0.00508
111.3 | 0.99105 | 111.3 | 0.97821 | 111.3 | 0.95832 | [12 empty] | 0.99105 | 0.00119 | 0.97821 | 0.00264 | 0.95832 | 0.00509
111.4 | 0.99117 | 111.4 | 0.97848 | 111.4 | 0.95883 | [12 empty] | 0.99117 | 0.00119 | 0.97848 | 0.00264 | 0.95883 | 0.00509
111.5 | 0.99129 | 111.5 | 0.97874 | 111.5 | 0.95934 | [12 empty] | 0.99129 | 0.00119 | 0.97874 | 0.00264 | 0.95934 | 0.0051
111.6 | 0.99141 | 111.6 | 0.979 | 111.6 | 0.95984 | [12 empty] | 0.99141 | 0.00119 | 0.979 | 0.00264 | 0.95984 | 0.0051
111.7 | 0.99153 | 111.7 | 0.97927 | 111.7 | 0.96035 | [12 empty] | 0.99153 | 0.00119 | 0.97927 | 0.00264 | 0.96035 | 0.0051
111.8 | 0.99165 | 111.8 | 0.97953 | 111.8 | 0.96086 | [12 empty] | 0.99165 | 0.00119 | 0.97953 | 0.00264 | 0.96086 | 0.00511
111.9 | 0.99177 | 111.9 | 0.97979 | 111.9 | 0.96137 | [12 empty] | 0.99177 | 0.00119 | 0.97979 | 0.00263 | 0.96137 | 0.00511
112 | 0.99189 | 112 | 0.98006 | 112 | 0.96189 | [12 empty] | 0.99189 | 0.00119 | 0.98006 | 0.00263 | 0.96189 | 0.00511
112.1 | 0.99201 | 112.1 | 0.98032 | 112.1 | 0.9624 | [12 empty] | 0.99201 | 0.00119 | 0.98032 | 0.00263 | 0.9624 | 0.00512
112.2 | 0.99212 | 112.2 | 0.98058 | 112.2 | 0.96291 | [12 empty] | 0.99212 | 0.00118 | 0.98058 | 0.00263 | 0.96291 | 0.00512
112.3 | 0.99224 | 112.3 | 0.98085 | 112.3 | 0.96342 | [12 empty] | 0.99224 | 0.00118 | 0.98085 | 0.00263 | 0.96342 | 0.00512
112.4 | 0.99236 | 112.4 | 0.98111 | 112.4 | 0.96393 | [12 empty] | 0.99236 | 0.00118 | 0.98111 | 0.00262 | 0.96393 | 0.00512
112.5 | 0.99248 | 112.5 | 0.98137 | 112.5 | 0.96444 | [12 empty] | 0.99248 | 0.00118 | 0.98137 | 0.00262 | 0.96444 | 0.00512
112.6 | 0.9926 | 112.6 | 0.98163 | 112.6 | 0.96496 | [12 empty] | 0.9926 | 0.00118 | 0.98163 | 0.00262 | 0.96496 | 0.00513
112.7 | 0.99271 | 112.7 | 0.9819 | 112.7 | 0.96547 | [12 empty] | 0.99271 | 0.00118 | 0.9819 | 0.00262 | 0.96547 | 0.00513
112.8 | 0.99283 | 112.8 | 0.98216 | 112.8 | 0.96598 | [12 empty] | 0.99283 | 0.00118 | 0.98216 | 0.00261 | 0.96598 | 0.00513
112.9 | 0.99295 | 112.9 | 0.98242 | 112.9 | 0.96649 | [12 empty] | 0.99295 | 0.00118 | 0.98242 | 0.00261 | 0.96649 | 0.00513
113 | 0.99307 | 113 | 0.98268 | 113 | 0.96701 | [12 empty] | 0.99307 | 0.00118 | 0.98268 | 0.00261 | 0.96701 | 0.00513
113.1 | 0.99319 | 113.1 | 0.98294 | 113.1 | 0.96752 | [12 empty] | 0.99319 | 0.00118 | 0.98294 | 0.00261 | 0.96752 | 0.00512
113.2 | 0.9933 | 113.2 | 0.9832 | 113.2 | 0.96803 | [12 empty] | 0.9933 | 0.00118 | 0.9832 | 0.00261 | 0.96803 | 0.00512
113.3 | 0.99342 | 113.3 | 0.98346 | 113.3 | 0.96854 | [12 empty] | 0.99342 | 0.00117 | 0.98346 | 0.00261 | 0.96854 | 0.00512
113.4 | 0.99354 | 113.4 | 0.98372 | 113.4 | 0.96906 | [12 empty] | 0.99354 | 0.00117 | 0.98372 | 0.00261 | 0.96906 | 0.00512
113.5 | 0.99365 | 113.5 | 0.98398 | 113.5 | 0.96957 | [12 empty] | 0.99365 | 0.00117 | 0.98398 | 0.00261 | 0.96957 | 0.00511
113.6 | 0.99377 | 113.6 | 0.98424 | 113.6 | 0.97008 | [12 empty] | 0.99377 | 0.00117 | 0.98424 | 0.00261 | 0.97008 | 0.00511
113.7 | 0.99389 | 113.7 | 0.98451 | 113.7 | 0.97059 | [12 empty] | 0.99389 | 0.00117 | 0.98451 | 0.00261 | 0.97059 | 0.0051
113.8 | 0.99401 | 113.8 | 0.98477 | 113.8 | 0.9711 | [12 empty] | 0.99401 | 0.00117 | 0.98477 | 0.00261 | 0.9711 | 0.0051
113.9 | 0.99412 | 113.9 | 0.98503 | 113.9 | 0.97161 | [12 empty] | 0.99412 | 0.00117 | 0.98503 | 0.00261 | 0.97161 | 0.00509
114 | 0.99424 | 114 | 0.98529 | 114 | 0.97212 | [12 empty] | 0.99424 | 0.00117 | 0.98529 | 0.00261 | 0.97212 | 0.00508
114.1 | 0.99436 | 114.1 | 0.98555 | 114.1 | 0.97263 | [12 empty] | 0.99436 | 0.00117 | 0.98555 | 0.00261 | 0.97263 | 0.00507
114.2 | 0.99447 | 114.2 | 0.98581 | 114.2 | 0.97314 | [12 empty] | 0.99447 | 0.00117 | 0.98581 | 0.00261 | 0.97314 | 0.00507
114.3 | 0.99459 | 114.3 | 0.98607 | 114.3 | 0.97364 | [12 empty] | 0.99459 | 0.00116 | 0.98607 | 0.00261 | 0.97364 | 0.00506
114.4 | 0.99471 | 114.4 | 0.98633 | 114.4 | 0.97415 | [12 empty] | 0.99471 | 0.00116 | 0.98633 | 0.00261 | 0.97415 | 0.00505
114.5 | 0.99482 | 114.5 | 0.98659 | 114.5 | 0.97466 | [12 empty] | 0.99482 | 0.00116 | 0.98659 | 0.00261 | 0.97466 | 0.00504
114.6 | 0.99494 | 114.6 | 0.98685 | 114.6 | 0.97516 | [12 empty] | 0.99494 | 0.00116 | 0.98685 | 0.00261 | 0.97516 | 0.00503
114.7 | 0.99505 | 114.7 | 0.98711 | 114.7 | 0.97566 | [12 empty] | 0.99505 | 0.00115 | 0.98711 | 0.0026 | 0.97566 | 0.00502
114.8 | 0.99517 | 114.8 | 0.98737 | 114.8 | 0.97616 | [12 empty] | 0.99517 | 0.00115 | 0.98737 | 0.0026 | 0.97616 | 0.005
114.9 | 0.99528 | 114.9 | 0.98763 | 114.9 | 0.97667 | [12 empty] | 0.99528 | 0.00115 | 0.98763 | 0.0026 | 0.97667 | 0.00499
115 | 0.9954 | 115 | 0.98789 | 115 | 0.97717 | [12 empty] | 0.9954 | 0.00114 | 0.98789 | 0.00259 | 0.97717 | 0.00498
115.1 | 0.99551 | 115.1 | 0.98815 | 115.1 | 0.97766 | [12 empty] | 0.99551 | 0.00113 | 0.98815 | 0.00259 | 0.97766 | 0.00497
115.2 | 0.99563 | 115.2 | 0.98841 | 115.2 | 0.97816 | [12 empty] | 0.99563 | 0.00113 | 0.98841 | 0.00258 | 0.97816 | 0.00496
115.3 | 0.99574 | 115.3 | 0.98867 | 115.3 | 0.97866 | [12 empty] | 0.99574 | 0.00112 | 0.98867 | 0.00258 | 0.97866 | 0.00495
115.4 | 0.99585 | 115.4 | 0.98893 | 115.4 | 0.97915 | [12 empty] | 0.99585 | 0.00111 | 0.98893 | 0.00257 | 0.97915 | 0.00494
115.5 | 0.99596 | 115.5 | 0.98918 | 115.5 | 0.97965 | [12 empty] | 0.99596 | 0.0011 | 0.98918 | 0.00256 | 0.97965 | 0.00493
115.6 | 0.99607 | 115.6 | 0.98944 | 115.6 | 0.98014 | [12 empty] | 0.99607 | 0.00109 | 0.98944 | 0.00255 | 0.98014 | 0.00492
115.7 | 0.99618 | 115.7 | 0.98969 | 115.7 | 0.98063 | [12 empty] | 0.99618 | 0.00108 | 0.98969 | 0.00254 | 0.98063 | 0.00491
115.8 | 0.99629 | 115.8 | 0.98995 | 115.8 | 0.98112 | [12 empty] | 0.99629 | 0.00107 | 0.98995 | 0.00253 | 0.98112 | 0.0049
115.9 | 0.99639 | 115.9 | 0.9902 | 115.9 | 0.98162 | [12 empty] | 0.99639 | 0.00106 | 0.9902 | 0.00253 | 0.98162 | 0.00489
116 | 0.9965 | 116 | 0.99045 | 116 | 0.9821 | [12 empty] | 0.9965 | 0.00105 | 0.99045 | 0.00252 | 0.9821 | 0.00488
116.1 | 0.9966 | 116.1 | 0.9907 | 116.1 | 0.98259 | [12 empty] | 0.9966 | 0.00104 | 0.9907 | 0.0025 | 0.98259 | 0.00487
116.2 | 0.99671 | 116.2 | 0.99095 | 116.2 | 0.98308 | [12 empty] | 0.99671 | 0.00102 | 0.99095 | 0.00249 | 0.98308 | 0.00486
116.3 | 0.99681 | 116.3 | 0.9912 | 116.3 | 0.98357 | [12 empty] | 0.99681 | 0.00101 | 0.9912 | 0.00248 | 0.98357 | 0.00485
116.4 | 0.99691 | 116.4 | 0.99145 | 116.4 | 0.98405 | [12 empty] | 0.99691 | 0.000997 | 0.99145 | 0.00247 | 0.98405 | 0.00484
116.5 | 0.99701 | 116.5 | 0.9917 | 116.5 | 0.98454 | [12 empty] | 0.99701 | 0.000984 | 0.9917 | 0.00246 | 0.98454 | 0.00483
116.6 | 0.99711 | 116.6 | 0.99194 | 116.6 | 0.98502 | [12 empty] | 0.99711 | 0.000971 | 0.99194 | 0.00245 | 0.98502 | 0.00483
116.7 | 0.9972 | 116.7 | 0.99219 | 116.7 | 0.9855 | [12 empty] | 0.9972 | 0.000958 | 0.99219 | 0.00245 | 0.9855 | 0.00482
116.8 | 0.9973 | 116.8 | 0.99243 | 116.8 | 0.98599 | [12 empty] | 0.9973 | 0.000945 | 0.99243 | 0.00244 | 0.98599 | 0.00481
116.9 | 0.99739 | 116.9 | 0.99268 | 116.9 | 0.98647 | [12 empty] | 0.99739 | 0.000932 | 0.99268 | 0.00243 | 0.98647 | 0.0048
117 | 0.99748 | 117 | 0.99292 | 117 | 0.98695 | [12 empty] | 0.99748 | 0.00092 | 0.99292 | 0.00243 | 0.98695 | 0.00479
117.1 | 0.99758 | 117.1 | 0.99316 | 117.1 | 0.98743 | [12 empty] | 0.99758 | 0.000909 | 0.99316 | 0.00242 | 0.98743 | 0.00479
117.2 | 0.99767 | 117.2 | 0.9934 | 117.2 | 0.98791 | [12 empty] | 0.99767 | 0.000899 | 0.9934 | 0.00242 | 0.98791 | 0.00478
117.3 | 0.99776 | 117.3 | 0.99365 | 117.3 | 0.98839 | [12 empty] | 0.99776 | 0.000889 | 0.99365 | 0.00241 | 0.98839 | 0.00477
117.4 | 0.99784 | 117.4 | 0.99389 | 117.4 | 0.98886 | [12 empty] | 0.99784 | 0.00088 | 0.99389 | 0.00241 | 0.98886 | 0.00476
117.5 | 0.99793 | 117.5 | 0.99413 | 117.5 | 0.98934 | [12 empty] | 0.99793 | 0.000873 | 0.99413 | 0.00241 | 0.98934 | 0.00475
117.6 | 0.99802 | 117.6 | 0.99437 | 117.6 | 0.98981 | [12 empty] | 0.99802 | 0.000867 | 0.99437 | 0.00241 | 0.98981 | 0.00474
117.7 | 0.9981 | 117.7 | 0.99461 | 117.7 | 0.99029 | [12 empty] | 0.9981 | 0.000861 | 0.99461 | 0.00242 | 0.99029 | 0.00473
117.8 | 0.99819 | 117.8 | 0.99485 | 117.8 | 0.99076 | [12 empty] | 0.99819 | 0.000855 | 0.99485 | 0.00242 | 0.99076 | 0.00472
117.9 | 0.99828 | 117.9 | 0.99509 | 117.9 | 0.99123 | [12 empty] | 0.99828 | 0.00085 | 0.99509 | 0.00242 | 0.99123 | 0.00471
118 | 0.99836 | 118 | 0.99534 | 118 | 0.99171 | [12 empty] | 0.99836 | 0.000847 | 0.99534 | 0.00243 | 0.99171 | 0.0047
118.1 | 0.99845 | 118.1 | 0.99558 | 118.1 | 0.99218 | [12 empty] | 0.99845 | 0.000845 | 0.99558 | 0.00243 | 0.99218 | 0.0047
118.2 | 0.99853 | 118.2 | 0.99582 | 118.2 | 0.99265 | [12 empty] | 0.99853 | 0.000843 | 0.99582 | 0.00244 | 0.99265 | 0.00469
118.3 | 0.99861 | 118.3 | 0.99607 | 118.3 | 0.99312 | [12 empty] | 0.99861 | 0.00084 | 0.99607 | 0.00244 | 0.99312 | 0.00468
118.4 | 0.9987 | 118.4 | 0.99631 | 118.4 | 0.99358 | [12 empty] | 0.9987 | 0.00084 | 0.99631 | 0.00245 | 0.99358 | 0.00467
118.5 | 0.99878 | 118.5 | 0.99656 | 118.5 | 0.99405 | [12 empty] | 0.99878 | 0.00084 | 0.99656 | 0.00246 | 0.99405 | 0.00466
118.6 | 0.99887 | 118.6 | 0.9968 | 118.6 | 0.99452 | [12 empty] | 0.99887 | 0.000841 | 0.9968 | 0.00247 | 0.99452 | 0.00464
118.7 | 0.99895 | 118.7 | 0.99705 | 118.7 | 0.99498 | [12 empty] | 0.99895 | 0.000843 | 0.99705 | 0.00249 | 0.99498 | 0.00463
118.8 | 0.99903 | 118.8 | 0.9973 | 118.8 | 0.99545 | [12 empty] | 0.99903 | 0.000847 | 0.9973 | 0.0025 | 0.99545 | 0.00462
118.9 | 0.99912 | 118.9 | 0.99755 | 118.9 | 0.99591 | [12 empty] | 0.99912 | 0.000853 | 0.99755 | 0.00252 | 0.99591 | 0.00461
119 | 0.9992 | 119 | 0.99781 | 119 | 0.99637 | [12 empty] | 0.9992 | 0.000861 | 0.99781 | 0.00254 | 0.99637 | 0.00459
119.1 | 0.99929 | 119.1 | 0.99806 | 119.1 | 0.99683 | [12 empty] | 0.99929 | 0.000871 | 0.99806 | 0.00257 | 0.99683 | 0.00457
119.2 | 0.99938 | 119.2 | 0.99832 | 119.2 | 0.99729 | [12 empty] | 0.99938 | 0.000888 | 0.99832 | 0.0026 | 0.99729 | 0.00455
119.3 | 0.99947 | 119.3 | 0.99858 | 119.3 | 0.99774 | [12 empty] | 0.99947 | 0.000911 | 0.99858 | 0.00264 | 0.99774 | 0.00454
119.4 | 0.99956 | 119.4 | 0.99885 | 119.4 | 0.9982 | [12 empty] | 0.99956 | 0.000945 | 0.99885 | 0.00269 | 0.9982 | 0.00452
119.5 | 0.99966 | 119.5 | 0.99912 | 119.5 | 0.99865 | [12 empty] | 0.99966 | 0.000997 | 0.99912 | 0.00277 | 0.99865 | 0.00452
119.6 | 0.99976 | 119.6 | 0.9994 | 119.6 | 0.9991 | [12 empty] | 0.99976 | 0.00108 | 0.9994 | 0.00287 | 0.9991 | 0.00448
119.7 | 0.99987 | 119.7 | 0.99969 | 119.7 | 0.99956 | [12 empty] | 0.99987 | 0.0012 | 0.99969 | 0.003 | 0.99956 | 0.00444
119.8 | 1 | 119.8 | 1 | 119.8 | 1 | [12 empty] | 1 | 0.00126 | 1 | 0.00308 | 1
0.0177
[19 empty] | 0.04226 |  | 0.02436

## Figure 7
| MC600 | MC600 | MC600 | MC600-800℃ |  | MC800-800℃ |  | MC1000-800℃ |  | MC600-900℃ |  | MC800-900℃ |  | MC1000-900℃ |  | MC600-1000℃ |  | MC800-1000℃ |  | MC1000-1000℃
800℃ | 0.0236 | 0.01684 | 0.01082 | Time (min) | X | Time (min) | X | Time (min) | X | Time (min) | X | Time (min) | X | Time (min) | X | Time (min) | X | Time (min) | X | Time (min) | X
900℃ | 0.063 | 0.0625 | 0.0505 | 0 | 0 | 0 | 0 | 0 | 0 | 0 | 0 | 0 | 0 | 0 | 0 | 0 | 0 | 0 | 0 | 0 | 0
1000℃ | 0.099 | 0.098 | 0.0725 | 0.1 | 0.000685023 | 0.1 | 0.000516606 | 0.1 | 0.000500703 | 0.1 | 0.000596394 | 0.1 | 0.000877244 | 0.1 | 0.000627688 | 0.05 | 0.000204832 | 0.05 | 0.0004849 | 0.05 | 0.000339576
|  |  |  | 0.2 | 0.00133 | 0.2 | 0.00103 | 0.2 | 0.000985849 | 0.2 | 0.00122 | 0.2 | 0.00145 | 0.2 | 0.00135 | 0.1 | 0.000629997 | 0.1 | 0.000995393 | 0.1 | 0.000920019
|  |  |  | 0.3 | 0.00195 | 0.3 | 0.00161 | 0.3 | 0.00147 | 0.3 | 0.00186 | 0.3 | 0.0021 | 0.3 | 0.00217 | 0.15 | 0.00102 | 0.15 | 0.00148 | 0.15 | 0.00134
|  |  |  | 0.4 | 0.00257 | 0.4 | 0.00228 | 0.4 | 0.00197 | 0.4 | 0.00251 | 0.4 | 0.00303 | 0.4 | 0.00327 | 0.2 | 0.0014 | 0.2 | 0.00193 | 0.2 | 0.00175
|  |  |  | 0.5 | 0.00319 | 0.5 | 0.00304 | 0.5 | 0.00248 | 0.5 | 0.00317 | 0.5 | 0.00431 | 0.5 | 0.00466 | 0.25 | 0.00179 | 0.25 | 0.00242 | 0.25 | 0.00211
|  |  |  | 0.6 | 0.00381 | 0.6 | 0.00388 | 0.6 | 0.00299 | 0.6 | 0.00385 | 0.6 | 0.00593 | 0.6 | 0.00635 | 0.3 | 0.00225 | 0.3 | 0.003 | 0.3 | 0.00246
|  |  |  | 0.7 | 0.00444 | 0.7 | 0.0048 | 0.7 | 0.0035 | 0.7 | 0.00455 | 0.7 | 0.00787 | 0.7 | 0.00829 | 0.35 | 0.00281 | 0.35 | 0.00374 | 0.35 | 0.0028
|  |  |  | 0.8 | 0.00508 | 0.8 | 0.00577 | 0.8 | 0.00402 | 0.8 | 0.00526 | 0.8 | 0.0101 | 0.8 | 0.01046 | 0.4 | 0.00351 | 0.4 | 0.00464 | 0.4 | 0.00314
|  |  |  | 0.9 | 0.00573 | 0.9 | 0.00681 | 0.9 | 0.00454 | 0.9 | 0.00601 | 0.9 | 0.01258 | 0.9 | 0.01283 | 0.45 | 0.00436 | 0.45 | 0.00573 | 0.45 | 0.00348
|  |  |  | 1 | 0.00639 | 1 | 0.00789 | 1 | 0.00506 | 1 | 0.00678 | 1 | 0.0153 | 1 | 0.01538 | 0.5 | 0.00537 | 0.5 | 0.007 | 0.5 | 0.00383
|  |  |  | 1.1 | 0.00707 | 1.1 | 0.00903 | 1.1 | 0.00559 | 1.1 | 0.00759 | 1.1 | 0.01824 | 1.1 | 0.0181 | 0.55 | 0.00653 | 0.55 | 0.00845 | 0.55 | 0.0042
|  |  |  | 1.2 | 0.00777 | 1.2 | 0.0102 | 1.2 | 0.00612 | 1.2 | 0.00845 | 1.2 | 0.02138 | 1.2 | 0.02096 | 0.6 | 0.00785 | 0.6 | 0.01007 | 0.6 | 0.00457
|  |  |  | 1.3 | 0.00849 | 1.3 | 0.01142 | 1.3 | 0.00665 | 1.3 | 0.00936 | 1.3 | 0.02471 | 1.3 | 0.02397 | 0.65 | 0.00931 | 0.65 | 0.01185 | 0.65 | 0.00496
|  |  |  | 1.4 | 0.00922 | 1.4 | 0.01268 | 1.4 | 0.00718 | 1.4 | 0.01032 | 1.4 | 0.02822 | 1.4 | 0.0271 | 0.7 | 0.01092 | 0.7 | 0.01379 | 0.7 | 0.00537
|  |  |  | 1.5 | 0.00999 | 1.5 | 0.01397 | 1.5 | 0.00771 | 1.5 | 0.01133 | 1.5 | 0.0319 | 1.5 | 0.03036 | 0.75 | 0.01267 | 0.75 | 0.01588 | 0.75 | 0.0058
|  |  |  | 1.6 | 0.01077 | 1.6 | 0.0153 | 1.6 | 0.00825 | 1.6 | 0.01242 | 1.6 | 0.03576 | 1.6 | 0.03374 | 0.8 | 0.01455 | 0.8 | 0.0181 | 0.8 | 0.00625
|  |  |  | 1.7 | 0.01159 | 1.7 | 0.01666 | 1.7 | 0.00879 | 1.7 | 0.01357 | 1.7 | 0.03978 | 1.7 | 0.03723 | 0.85 | 0.01656 | 0.85 | 0.02046 | 0.85 | 0.00672
|  |  |  | 1.8 | 0.01243 | 1.8 | 0.01805 | 1.8 | 0.00933 | 1.8 | 0.0148 | 1.8 | 0.04396 | 1.8 | 0.04084 | 0.9 | 0.01869 | 0.9 | 0.02295 | 0.9 | 0.00721
|  |  |  | 1.9 | 0.01331 | 1.9 | 0.01948 | 1.9 | 0.00988 | 1.9 | 0.0161 | 1.9 | 0.04829 | 1.9 | 0.04455 | 0.95 | 0.02094 | 0.95 | 0.02556 | 0.95 | 0.00773
|  |  |  | 2 | 0.01422 | 2 | 0.02095 | 2 | 0.01043 | 2 | 0.0175 | 2 | 0.05279 | 2 | 0.04837 | 1 | 0.0233 | 1 | 0.02828 | 1 | 0.00827
|  |  |  | 2.1 | 0.01517 | 2.1 | 0.02244 | 2.1 | 0.01098 | 2.1 | 0.01898 | 2.1 | 0.05745 | 2.1 | 0.05229 | 1.05 | 0.02577 | 1.05 | 0.03112 | 1.05 | 0.00884
|  |  |  | 2.2 | 0.01616 | 2.2 | 0.02397 | 2.2 | 0.01154 | 2.2 | 0.02057 | 2.2 | 0.06227 | 2.2 | 0.05633 | 1.1 | 0.02835 | 1.1 | 0.03406 | 1.1 | 0.00943
|  |  |  | 2.3 | 0.01718 | 2.3 | 0.02554 | 2.3 | 0.01211 | 2.3 | 0.02226 | 2.3 | 0.06726 | 2.3 | 0.06047 | 1.15 | 0.03103 | 1.15 | 0.0371 | 1.15 | 0.01005
|  |  |  | 2.4 | 0.01826 | 2.4 | 0.02713 | 2.4 | 0.01268 | 2.4 | 0.02407 | 2.4 | 0.0724 | 2.4 | 0.06471 | 1.2 | 0.03381 | 1.2 | 0.04025 | 1.2 | 0.0107
|  |  |  | 2.5 | 0.01937 | 2.5 | 0.02876 | 2.5 | 0.01325 | 2.5 | 0.026 | 2.5 | 0.07771 | 2.5 | 0.06906 | 1.25 | 0.03669 | 1.25 | 0.04349 | 1.25 | 0.01138
|  |  |  | 2.6 | 0.02055 | 2.6 | 0.03041 | 2.6 | 0.01383 | 2.6 | 0.02805 | 2.6 | 0.08316 | 2.6 | 0.0735 | 1.3 | 0.03967 | 1.3 | 0.04683 | 1.3 | 0.01209
|  |  |  | 2.7 | 0.02178 | 2.7 | 0.03211 | 2.7 | 0.01442 | 2.7 | 0.03025 | 2.7 | 0.08878 | 2.7 | 0.07804 | 1.35 | 0.04274 | 1.35 | 0.05025 | 1.35 | 0.01283
|  |  |  | 2.8 | 0.02308 | 2.8 | 0.03383 | 2.8 | 0.01502 | 2.8 | 0.03261 | 2.8 | 0.09457 | 2.8 | 0.08269 | 1.4 | 0.0459 | 1.4 | 0.05377 | 1.4 | 0.0136
|  |  |  | 2.9 | 0.02444 | 2.9 | 0.03558 | 2.9 | 0.01563 | 2.9 | 0.03516 | 2.9 | 0.10054 | 2.9 | 0.08745 | 1.45 | 0.04915 | 1.45 | 0.05737 | 1.45 | 0.0144
|  |  |  | 3 | 0.02588 | 3 | 0.03737 | 3 | 0.01624 | 3 | 0.0379 | 3 | 0.10667 | 3 | 0.0923 | 1.5 | 0.05249 | 1.5 | 0.06106 | 1.5 | 0.01523
|  |  |  | 3.1 | 0.0274 | 3.1 | 0.03918 | 3.1 | 0.01687 | 3.1 | 0.04085 | 3.1 | 0.11295 | 3.1 | 0.09724 | 1.55 | 0.05592 | 1.55 | 0.06484 | 1.55 | 0.0161
|  |  |  | 3.2 | 0.029 | 3.2 | 0.04102 | 3.2 | 0.01751 | 3.2 | 0.04401 | 3.2 | 0.1194 | 3.2 | 0.10228 | 1.6 | 0.05944 | 1.6 | 0.06869 | 1.6 | 0.017
|  |  |  | 3.3 | 0.03069 | 3.3 | 0.04289 | 3.3 | 0.01817 | 3.3 | 0.0474 | 3.3 | 0.126 | 3.3 | 0.1074 | 1.65 | 0.06304 | 1.65 | 0.07263 | 1.65 | 0.01793
|  |  |  | 3.4 | 0.03247 | 3.4 | 0.04479 | 3.4 | 0.01883 | 3.4 | 0.05104 | 3.4 | 0.13274 | 3.4 | 0.1126 | 1.7 | 0.06673 | 1.7 | 0.07665 | 1.7 | 0.0189
|  |  |  | 3.5 | 0.03434 | 3.5 | 0.04671 | 3.5 | 0.01951 | 3.5 | 0.05493 | 3.5 | 0.13963 | 3.5 | 0.11788 | 1.75 | 0.0705 | 1.75 | 0.08075 | 1.75 | 0.01991
|  |  |  | 3.6 | 0.0363 | 3.6 | 0.04865 | 3.6 | 0.02021 | 3.6 | 0.05908 | 3.6 | 0.14665 | 3.6 | 0.12324 | 1.8 | 0.07435 | 1.8 | 0.08492 | 1.8 | 0.02095
|  |  |  | 3.7 | 0.03837 | 3.7 | 0.05062 | 3.7 | 0.02092 | 3.7 | 0.0635 | 3.7 | 0.15381 | 3.7 | 0.12867 | 1.85 | 0.07829 | 1.85 | 0.08918 | 1.85 | 0.02203
|  |  |  | 3.8 | 0.04054 | 3.8 | 0.05261 | 3.8 | 0.02166 | 3.8 | 0.06821 | 3.8 | 0.16109 | 3.8 | 0.13416 | 1.9 | 0.08232 | 1.9 | 0.09351 | 1.9 | 0.02315
|  |  |  | 3.9 | 0.04281 | 3.9 | 0.05462 | 3.9 | 0.0224 | 3.9 | 0.07321 | 3.9 | 0.1685 | 3.9 | 0.13973 | 1.95 | 0.08642 | 1.95 | 0.09792 | 1.95 | 0.02431
|  |  |  | 4 | 0.04518 | 4 | 0.05666 | 4 | 0.02317 | 4 | 0.07851 | 4 | 0.17602 | 4 | 0.14535 | 2 | 0.09061 | 2 | 0.10241 | 2 | 0.0255
|  |  |  | 4.1 | 0.04767 | 4.1 | 0.05871 | 4.1 | 0.02395 | 4.1 | 0.08412 | 4.1 | 0.18365 | 4.1 | 0.15104 | 2.05 | 0.09489 | 2.05 | 0.10698 | 2.05 | 0.02674
|  |  |  | 4.2 | 0.05026 | 4.2 | 0.06079 | 4.2 | 0.02475 | 4.2 | 0.09004 | 4.2 | 0.19139 | 4.2 | 0.15678 | 2.1 | 0.09925 | 2.1 | 0.11162 | 2.1 | 0.02803
|  |  |  | 4.3 | 0.05296 | 4.3 | 0.06288 | 4.3 | 0.02558 | 4.3 | 0.09627 | 4.3 | 0.19922 | 4.3 | 0.16258 | 2.15 | 0.1037 | 2.15 | 0.11634 | 2.15 | 0.02935
|  |  |  | 4.4 | 0.05577 | 4.4 | 0.06499 | 4.4 | 0.02642 | 4.4 | 0.10283 | 4.4 | 0.20715 | 4.4 | 0.16843 | 2.2 | 0.10823 | 2.2 | 0.12115 | 2.2 | 0.03072
|  |  |  | 4.5 | 0.05868 | 4.5 | 0.06712 | 4.5 | 0.02727 | 4.5 | 0.1097 | 4.5 | 0.21517 | 4.5 | 0.17433 | 2.25 | 0.11285 | 2.25 | 0.12603 | 2.25 | 0.03214
|  |  |  | 4.6 | 0.0617 | 4.6 | 0.06927 | 4.6 | 0.02815 | 4.6 | 0.11689 | 4.6 | 0.22326 | 4.6 | 0.18028 | 2.3 | 0.11755 | 2.3 | 0.13098 | 2.3 | 0.0336
|  |  |  | 4.7 | 0.06482 | 4.7 | 0.07143 | 4.7 | 0.02904 | 4.7 | 0.1244 | 4.7 | 0.23143 | 4.7 | 0.18628 | 2.35 | 0.12234 | 2.35 | 0.13602 | 2.35 | 0.03512
|  |  |  | 4.8 | 0.06804 | 4.8 | 0.07362 | 4.8 | 0.02995 | 4.8 | 0.13222 | 4.8 | 0.23967 | 4.8 | 0.19232 | 2.4 | 0.12722 | 2.4 | 0.14114 | 2.4 | 0.03668
|  |  |  | 4.9 | 0.07137 | 4.9 | 0.07582 | 4.9 | 0.03088 | 4.9 | 0.14035 | 4.9 | 0.24798 | 4.9 | 0.19841 | 2.45 | 0.13219 | 2.45 | 0.14633 | 2.45 | 0.0383
|  |  |  | 5 | 0.07478 | 5 | 0.07803 | 5 | 0.03182 | 5 | 0.14878 | 5 | 0.25634 | 5 | 0.20453 | 2.5 | 0.13725 | 2.5 | 0.1516 | 2.5 | 0.03997
|  |  |  | 5.1 | 0.07829 | 5.1 | 0.08026 | 5.1 | 0.03278 | 5.1 | 0.15751 | 5.1 | 0.26475 | 5.1 | 0.21069 | 2.55 | 0.14235 | 2.55 | 0.15691 | 2.55 | 0.04169
|  |  |  | 5.2 | 0.08189 | 5.2 | 0.08251 | 5.2 | 0.03376 | 5.2 | 0.16652 | 5.2 | 0.27321 | 5.2 | 0.21689 | 2.6 | 0.14756 | 2.6 | 0.16231 | 2.6 | 0.04345
|  |  |  | 5.3 | 0.08556 | 5.3 | 0.08477 | 5.3 | 0.03475 | 5.3 | 0.17581 | 5.3 | 0.2817 | 5.3 | 0.22312 | 2.65 | 0.15285 | 2.65 | 0.16779 | 2.65 | 0.04527
|  |  |  | 5.4 | 0.08932 | 5.4 | 0.08704 | 5.4 | 0.03575 | 5.4 | 0.18536 | 5.4 | 0.29023 | 5.4 | 0.22939 | 2.7 | 0.15824 | 2.7 | 0.17336 | 2.7 | 0.04715
|  |  |  | 5.5 | 0.09315 | 5.5 | 0.08933 | 5.5 | 0.03676 | 5.5 | 0.19516 | 5.5 | 0.29878 | 5.5 | 0.23568 | 2.75 | 0.16373 | 2.75 | 0.179 | 2.75 | 0.0491
|  |  |  | 5.6 | 0.09704 | 5.6 | 0.09164 | 5.6 | 0.03779 | 5.6 | 0.2052 | 5.6 | 0.30735 | 5.6 | 0.242 | 2.8 | 0.1693 | 2.8 | 0.18472 | 2.8 | 0.05112
|  |  |  | 5.7 | 0.101 | 5.7 | 0.09396 | 5.7 | 0.03883 | 5.7 | 0.21545 | 5.7 | 0.31594 | 5.7 | 0.24834 | 2.85 | 0.17497 | 2.85 | 0.19051 | 2.85 | 0.05321
|  |  |  | 5.8 | 0.10501 | 5.8 | 0.09629 | 5.8 | 0.03988 | 5.8 | 0.22591 | 5.8 | 0.32453 | 5.8 | 0.2547 | 2.9 | 0.18072 | 2.9 | 0.19639 | 2.9 | 0.05536
|  |  |  | 5.9 | 0.10907 | 5.9 | 0.09863 | 5.9 | 0.04094 | 5.9 | 0.23655 | 5.9 | 0.33313 | 5.9 | 0.26109 | 2.95 | 0.18657 | 2.95 | 0.20233 | 2.95 | 0.05759
|  |  |  | 6 | 0.11317 | 6 | 0.10098 | 6 | 0.04202 | 6 | 0.24736 | 6 | 0.34172 | 6 | 0.26748 | 3 | 0.1925 | 3 | 0.20835 | 3 | 0.05989
|  |  |  | 6.1 | 0.11731 | 6.1 | 0.10335 | 6.1 | 0.0431 | 6.1 | 0.25831 | 6.1 | 0.3503 | 6.1 | 0.27389 | 3.05 | 0.19852 | 3.05 | 0.21444 | 3.05 | 0.06227
|  |  |  | 6.2 | 0.12148 | 6.2 | 0.10572 | 6.2 | 0.04419 | 6.2 | 0.26939 | 6.2 | 0.35886 | 6.2 | 0.28031 | 3.1 | 0.20462 | 3.1 | 0.2206 | 3.1 | 0.06472
|  |  |  | 6.3 | 0.12567 | 6.3 | 0.10811 | 6.3 | 0.0453 | 6.3 | 0.28059 | 6.3 | 0.3674 | 6.3 | 0.28673 | 3.15 | 0.2108 | 3.15 | 0.22683 | 3.15 | 0.06725
|  |  |  | 6.4 | 0.12988 | 6.4 | 0.1105 | 6.4 | 0.04641 | 6.4 | 0.29187 | 6.4 | 0.37591 | 6.4 | 0.29315 | 3.2 | 0.21707 | 3.2 | 0.23313 | 3.2 | 0.06987
|  |  |  | 6.5 | 0.1341 | 6.5 | 0.11291 | 6.5 | 0.04754 | 6.5 | 0.30321 | 6.5 | 0.38438 | 6.5 | 0.29957 | 3.25 | 0.22342 | 3.25 | 0.23949 | 3.25 | 0.07256
|  |  |  | 6.6 | 0.13833 | 6.6 | 0.11532 | 6.6 | 0.04867 | 6.6 | 0.31461 | 6.6 | 0.39282 | 6.6 | 0.30599 | 3.3 | 0.22985 | 3.3 | 0.24591 | 3.3 | 0.07533
|  |  |  | 6.7 | 0.14255 | 6.7 | 0.11773 | 6.7 | 0.04982 | 6.7 | 0.32604 | 6.7 | 0.40122 | 6.7 | 0.3124 | 3.35 | 0.23636 | 3.35 | 0.25239 | 3.35 | 0.07819
|  |  |  | 6.8 | 0.14677 | 6.8 | 0.12016 | 6.8 | 0.05098 | 6.8 | 0.33748 | 6.8 | 0.40956 | 6.8 | 0.3188 | 3.4 | 0.24295 | 3.4 | 0.25894 | 3.4 | 0.08113
|  |  |  | 6.9 | 0.15098 | 6.9 | 0.12258 | 6.9 | 0.05214 | 6.9 | 0.34891 | 6.9 | 0.41785 | 6.9 | 0.32518 | 3.45 | 0.24961 | 3.45 | 0.26554 | 3.45 | 0.08416
|  |  |  | 7 | 0.15518 | 7 | 0.12501 | 7 | 0.05332 | 7 | 0.36031 | 7 | 0.42609 | 7 | 0.33155 | 3.5 | 0.25635 | 3.5 | 0.2722 | 3.5 | 0.08728
|  |  |  | 7.1 | 0.15935 | 7.1 | 0.12745 | 7.1 | 0.05451 | 7.1 | 0.37168 | 7.1 | 0.43426 | 7.1 | 0.3379 | 3.55 | 0.26316 | 3.55 | 0.27891 | 3.55 | 0.09049
|  |  |  | 7.2 | 0.1635 | 7.2 | 0.12988 | 7.2 | 0.05572 | 7.2 | 0.38299 | 7.2 | 0.44237 | 7.2 | 0.34422 | 3.6 | 0.27004 | 3.6 | 0.28568 | 3.6 | 0.09378
|  |  |  | 7.3 | 0.16762 | 7.3 | 0.13232 | 7.3 | 0.05693 | 7.3 | 0.39422 | 7.3 | 0.45042 | 7.3 | 0.35053 | 3.65 | 0.27699 | 3.65 | 0.2925 | 3.65 | 0.09717
|  |  |  | 7.4 | 0.17171 | 7.4 | 0.13475 | 7.4 | 0.05816 | 7.4 | 0.40537 | 7.4 | 0.45839 | 7.4 | 0.3568 | 3.7 | 0.28401 | 3.7 | 0.29937 | 3.7 | 0.10064
|  |  |  | 7.5 | 0.17577 | 7.5 | 0.13719 | 7.5 | 0.0594 | 7.5 | 0.41642 | 7.5 | 0.46629 | 7.5 | 0.36304 | 3.75 | 0.29109 | 3.75 | 0.30629 | 3.75 | 0.10421
|  |  |  | 7.6 | 0.17979 | 7.6 | 0.13962 | 7.6 | 0.06065 | 7.6 | 0.42736 | 7.6 | 0.47411 | 7.6 | 0.36926 | 3.8 | 0.29824 | 3.8 | 0.31325 | 3.8 | 0.10787
|  |  |  | 7.7 | 0.18377 | 7.7 | 0.14205 | 7.7 | 0.06192 | 7.7 | 0.43818 | 7.7 | 0.48186 | 7.7 | 0.37544 | 3.85 | 0.30546 | 3.85 | 0.32026 | 3.85 | 0.11163
|  |  |  | 7.8 | 0.18771 | 7.8 | 0.14448 | 7.8 | 0.0632 | 7.8 | 0.44887 | 7.8 | 0.48952 | 7.8 | 0.38159 | 3.9 | 0.31273 | 3.9 | 0.32731 | 3.9 | 0.11548
|  |  |  | 7.9 | 0.1916 | 7.9 | 0.1469 | 7.9 | 0.06449 | 7.9 | 0.45942 | 7.9 | 0.49711 | 7.9 | 0.3877 | 3.95 | 0.32007 | 3.95 | 0.33441 | 3.95 | 0.11942
|  |  |  | 8 | 0.19546 | 8 | 0.14932 | 8 | 0.06579 | 8 | 0.46983 | 8 | 0.50461 | 8 | 0.39377 | 4 | 0.32746 | 4 | 0.34154 | 4 | 0.12346
|  |  |  | 8.1 | 0.19927 | 8.1 | 0.15174 | 8.1 | 0.0671 | 8.1 | 0.48009 | 8.1 | 0.51204 | 8.1 | 0.3998 | 4.05 | 0.33491 | 4.05 | 0.34871 | 4.05 | 0.1276
|  |  |  | 8.2 | 0.20303 | 8.2 | 0.15415 | 8.2 | 0.06843 | 8.2 | 0.49019 | 8.2 | 0.51937 | 8.2 | 0.4058 | 4.1 | 0.34241 | 4.1 | 0.35592 | 4.1 | 0.13183
|  |  |  | 8.3 | 0.20675 | 8.3 | 0.15655 | 8.3 | 0.06976 | 8.3 | 0.50013 | 8.3 | 0.52662 | 8.3 | 0.41175 | 4.15 | 0.34997 | 4.15 | 0.36316 | 4.15 | 0.13616
|  |  |  | 8.4 | 0.21043 | 8.4 | 0.15895 | 8.4 | 0.07111 | 8.4 | 0.50992 | 8.4 | 0.53379 | 8.4 | 0.41766 | 4.2 | 0.35758 | 4.2 | 0.37044 | 4.2 | 0.14058
|  |  |  | 8.5 | 0.21406 | 8.5 | 0.16134 | 8.5 | 0.07247 | 8.5 | 0.51954 | 8.5 | 0.54087 | 8.5 | 0.42353 | 4.25 | 0.36524 | 4.25 | 0.37775 | 4.25 | 0.1451
|  |  |  | 8.6 | 0.21765 | 8.6 | 0.16373 | 8.6 | 0.07384 | 8.6 | 0.52899 | 8.6 | 0.54787 | 8.6 | 0.42935 | 4.3 | 0.37294 | 4.3 | 0.38508 | 4.3 | 0.14972
|  |  |  | 8.7 | 0.22119 | 8.7 | 0.16611 | 8.7 | 0.07523 | 8.7 | 0.53828 | 8.7 | 0.55478 | 8.7 | 0.43513 | 4.35 | 0.38069 | 4.35 | 0.39245 | 4.35 | 0.15443
|  |  |  | 8.8 | 0.2247 | 8.8 | 0.16848 | 8.8 | 0.07662 | 8.8 | 0.5474 | 8.8 | 0.5616 | 8.8 | 0.44087 | 4.4 | 0.38849 | 4.4 | 0.39984 | 4.4 | 0.15924
|  |  |  | 8.9 | 0.22816 | 8.9 | 0.17085 | 8.9 | 0.07802 | 8.9 | 0.55636 | 8.9 | 0.56834 | 8.9 | 0.44656 | 4.45 | 0.39633 | 4.45 | 0.40726 | 4.45 | 0.16415
|  |  |  | 9 | 0.23158 | 9 | 0.17321 | 9 | 0.07943 | 9 | 0.56516 | 9 | 0.575 | 9 | 0.4522 | 4.5 | 0.40421 | 4.5 | 0.4147 | 4.5 | 0.16916
|  |  |  | 9.1 | 0.23496 | 9.1 | 0.17557 | 9.1 | 0.08084 | 9.1 | 0.5738 | 9.1 | 0.58157 | 9.1 | 0.4578 | 4.55 | 0.41212 | 4.55 | 0.42216 | 4.55 | 0.17425
|  |  |  | 9.2 | 0.23831 | 9.2 | 0.17791 | 9.2 | 0.08227 | 9.2 | 0.58227 | 9.2 | 0.58805 | 9.2 | 0.46335 | 4.6 | 0.42007 | 4.6 | 0.42964 | 4.6 | 0.17945
|  |  |  | 9.3 | 0.24162 | 9.3 | 0.18026 | 9.3 | 0.0837 | 9.3 | 0.59059 | 9.3 | 0.59445 | 9.3 | 0.46886 | 4.65 | 0.42806 | 4.65 | 0.43714 | 4.65 | 0.18474
|  |  |  | 9.4 | 0.24489 | 9.4 | 0.18259 | 9.4 | 0.08514 | 9.4 | 0.59875 | 9.4 | 0.60076 | 9.4 | 0.47431 | 4.7 | 0.43608 | 4.7 | 0.44465 | 4.7 | 0.19012
|  |  |  | 9.5 | 0.24813 | 9.5 | 0.18492 | 9.5 | 0.08659 | 9.5 | 0.60676 | 9.5 | 0.60699 | 9.5 | 0.47973 | 4.75 | 0.44413 | 4.75 | 0.45219 | 4.75 | 0.1956
|  |  |  | 9.6 | 0.25133 | 9.6 | 0.18725 | 9.6 | 0.08804 | 9.6 | 0.61462 | 9.6 | 0.61314 | 9.6 | 0.48509 | 4.8 | 0.45221 | 4.8 | 0.45973 | 4.8 | 0.20117
|  |  |  | 9.7 | 0.25451 | 9.7 | 0.18957 | 9.7 | 0.0895 | 9.7 | 0.62233 | 9.7 | 0.61921 | 9.7 | 0.49041 | 4.85 | 0.46032 | 4.85 | 0.46729 | 4.85 | 0.20683
|  |  |  | 9.8 | 0.25765 | 9.8 | 0.19188 | 9.8 | 0.09097 | 9.8 | 0.62989 | 9.8 | 0.62519 | 9.8 | 0.49568 | 4.9 | 0.46845 | 4.9 | 0.47486 | 4.9 | 0.21259
|  |  |  | 9.9 | 0.26076 | 9.9 | 0.19418 | 9.9 | 0.09244 | 9.9 | 0.63732 | 9.9 | 0.6311 | 9.9 | 0.5009 | 4.95 | 0.4766 | 4.95 | 0.48243 | 4.95 | 0.21843
|  |  |  | 10 | 0.26385 | 10 | 0.19648 | 10 | 0.09391 | 10 | 0.6446 | 10 | 0.63692 | 10 | 0.50608 | 5 | 0.48478 | 5 | 0.49001 | 5 | 0.22437
|  |  |  | 10.1 | 0.2669 | 10.1 | 0.19878 | 10.1 | 0.09539 | 10.1 | 0.65175 | 10.1 | 0.64266 | 10.1 | 0.51121 | 5.05 | 0.49297 | 5.05 | 0.4976 | 5.05 | 0.23039
|  |  |  | 10.2 | 0.26994 | 10.2 | 0.20106 | 10.2 | 0.09686 | 10.2 | 0.65876 | 10.2 | 0.64832 | 10.2 | 0.51629 | 5.1 | 0.50118 | 5.1 | 0.50519 | 5.1 | 0.2365
|  |  |  | 10.3 | 0.27294 | 10.3 | 0.20335 | 10.3 | 0.09835 | 10.3 | 0.66565 | 10.3 | 0.65391 | 10.3 | 0.52133 | 5.15 | 0.5094 | 5.15 | 0.51279 | 5.15 | 0.2427
|  |  |  | 10.4 | 0.27592 | 10.4 | 0.20562 | 10.4 | 0.09983 | 10.4 | 0.6724 | 10.4 | 0.65941 | 10.4 | 0.52633 | 5.2 | 0.51763 | 5.2 | 0.52038 | 5.2 | 0.24898
|  |  |  | 10.5 | 0.27888 | 10.5 | 0.20789 | 10.5 | 0.10132 | 10.5 | 0.67903 | 10.5 | 0.66484 | 10.5 | 0.53127 | 5.25 | 0.52587 | 5.25 | 0.52797 | 5.25 | 0.25535
|  |  |  | 10.6 | 0.28181 | 10.6 | 0.21015 | 10.6 | 0.10281 | 10.6 | 0.68554 | 10.6 | 0.6702 | 10.6 | 0.53618 | 5.3 | 0.53412 | 5.3 | 0.53556 | 5.3 | 0.2618
|  |  |  | 10.7 | 0.28472 | 10.7 | 0.2124 | 10.7 | 0.1043 | 10.7 | 0.69192 | 10.7 | 0.67547 | 10.7 | 0.54103 | 5.35 | 0.54237 | 5.35 | 0.54315 | 5.35 | 0.26833
|  |  |  | 10.8 | 0.28761 | 10.8 | 0.21464 | 10.8 | 0.10579 | 10.8 | 0.69819 | 10.8 | 0.68068 | 10.8 | 0.54585 | 5.4 | 0.55062 | 5.4 | 0.55072 | 5.4 | 0.27494
|  |  |  | 10.9 | 0.29048 | 10.9 | 0.21688 | 10.9 | 0.10728 | 10.9 | 0.70433 | 10.9 | 0.6858 | 10.9 | 0.55062 | 5.45 | 0.55887 | 5.45 | 0.55829 | 5.45 | 0.28163
|  |  |  | 11 | 0.29333 | 11 | 0.21911 | 11 | 0.10876 | 11 | 0.71037 | 11 | 0.69086 | 11 | 0.55535 | 5.5 | 0.56711 | 5.5 | 0.56585 | 5.5 | 0.28839
|  |  |  | 11.1 | 0.29615 | 11.1 | 0.22132 | 11.1 | 0.11025 | 11.1 | 0.71629 | 11.1 | 0.69584 | 11.1 | 0.56003 | 5.55 | 0.57535 | 5.55 | 0.5734 | 5.55 | 0.29523
|  |  |  | 11.2 | 0.29896 | 11.2 | 0.22353 | 11.2 | 0.11174 | 11.2 | 0.7221 | 11.2 | 0.70076 | 11.2 | 0.56468 | 5.6 | 0.58358 | 5.6 | 0.58093 | 5.6 | 0.30215
|  |  |  | 11.3 | 0.30175 | 11.3 | 0.22573 | 11.3 | 0.11322 | 11.3 | 0.72781 | 11.3 | 0.7056 | 11.3 | 0.56928 | 5.65 | 0.5918 | 5.65 | 0.58845 | 5.65 | 0.30913
|  |  |  | 11.4 | 0.30451 | 11.4 | 0.22791 | 11.4 | 0.1147 | 11.4 | 0.7334 | 11.4 | 0.71037 | 11.4 | 0.57384 | 5.7 | 0.6 | 5.7 | 0.59594 | 5.7 | 0.31619
|  |  |  | 11.5 | 0.30726 | 11.5 | 0.23009 | 11.5 | 0.11618 | 11.5 | 0.73889 | 11.5 | 0.71507 | 11.5 | 0.57836 | 5.75 | 0.60818 | 5.75 | 0.60342 | 5.75 | 0.32331
|  |  |  | 11.6 | 0.30998 | 11.6 | 0.23225 | 11.6 | 0.11765 | 11.6 | 0.74428 | 11.6 | 0.71971 | 11.6 | 0.58284 | 5.8 | 0.61634 | 5.8 | 0.61087 | 5.8 | 0.3305
|  |  |  | 11.7 | 0.31269 | 11.7 | 0.2344 | 11.7 | 0.11912 | 11.7 | 0.74957 | 11.7 | 0.72428 | 11.7 | 0.58728 | 5.85 | 0.62447 | 5.85 | 0.6183 | 5.85 | 0.33775
|  |  |  | 11.8 | 0.31537 | 11.8 | 0.23653 | 11.8 | 0.12058 | 11.8 | 0.75476 | 11.8 | 0.72878 | 11.8 | 0.59168 | 5.9 | 0.63258 | 5.9 | 0.62571 | 5.9 | 0.34506
|  |  |  | 11.9 | 0.31804 | 11.9 | 0.23865 | 11.9 | 0.12203 | 11.9 | 0.75986 | 11.9 | 0.73322 | 11.9 | 0.59604 | 5.95 | 0.64065 | 5.95 | 0.63308 | 5.95 | 0.35243
|  |  |  | 12 | 0.32068 | 12 | 0.24075 | 12 | 0.12348 | 12 | 0.76485 | 12 | 0.73759 | 12 | 0.60036 | 6 | 0.64869 | 6 | 0.64043 | 6 | 0.35986
|  |  |  | 12.1 | 0.3233 | 12.1 | 0.24284 | 12.1 | 0.12491 | 12.1 | 0.76976 | 12.1 | 0.7419 | 12.1 | 0.60464 | 6.05 | 0.65669 | 6.05 | 0.64774 | 6.05 | 0.36735
|  |  |  | 12.2 | 0.3259 | 12.2 | 0.24491 | 12.2 | 0.12634 | 12.2 | 0.77457 | 12.2 | 0.74615 | 12.2 | 0.60889 | 6.1 | 0.66465 | 6.1 | 0.65501 | 6.1 | 0.37488
|  |  |  | 12.3 | 0.32847 | 12.3 | 0.24697 | 12.3 | 0.12776 | 12.3 | 0.77929 | 12.3 | 0.75034 | 12.3 | 0.61309 | 6.15 | 0.67257 | 6.15 | 0.66225 | 6.15 | 0.38247
|  |  |  | 12.4 | 0.33102 | 12.4 | 0.249 | 12.4 | 0.12917 | 12.4 | 0.78392 | 12.4 | 0.75447 | 12.4 | 0.61726 | 6.2 | 0.68043 | 6.2 | 0.66945 | 6.2 | 0.39011
|  |  |  | 12.5 | 0.33355 | 12.5 | 0.25102 | 12.5 | 0.13057 | 12.5 | 0.78846 | 12.5 | 0.75853 | 12.5 | 0.62139 | 6.25 | 0.68825 | 6.25 | 0.6766 | 6.25 | 0.39778
|  |  |  | 12.6 | 0.33606 | 12.6 | 0.25302 | 12.6 | 0.13195 | 12.6 | 0.79291 | 12.6 | 0.76254 | 12.6 | 0.62548 | 6.3 | 0.69601 | 6.3 | 0.68371 | 6.3 | 0.4055
|  |  |  | 12.7 | 0.33854 | 12.7 | 0.255 | 12.7 | 0.13332 | 12.7 | 0.79729 | 12.7 | 0.76649 | 12.7 | 0.62954 | 6.35 | 0.70371 | 6.35 | 0.69078 | 6.35 | 0.41327
|  |  |  | 12.8 | 0.34099 | 12.8 | 0.25696 | 12.8 | 0.13468 | 12.8 | 0.80158 | 12.8 | 0.77038 | 12.8 | 0.63355 | 6.4 | 0.71134 | 6.4 | 0.69779 | 6.4 | 0.42106
|  |  |  | 12.9 | 0.34342 | 12.9 | 0.25891 | 12.9 | 0.13603 | 12.9 | 0.80578 | 12.9 | 0.77422 | 12.9 | 0.63753 | 6.45 | 0.71892 | 6.45 | 0.70475 | 6.45 | 0.42889
|  |  |  | 13 | 0.34582 | 13 | 0.26083 | 13 | 0.13736 | 13 | 0.80991 | 13 | 0.778 | 13 | 0.64147 | 6.5 | 0.72642 | 6.5 | 0.71166 | 6.5 | 0.43675
|  |  |  | 13.1 | 0.34819 | 13.1 | 0.26273 | 13.1 | 0.13868 | 13.1 | 0.81396 | 13.1 | 0.78172 | 13.1 | 0.64537 | 6.55 | 0.73385 | 6.55 | 0.71852 | 6.55 | 0.44464
|  |  |  | 13.2 | 0.35054 | 13.2 | 0.26462 | 13.2 | 0.13999 | 13.2 | 0.81792 | 13.2 | 0.78539 | 13.2 | 0.64923 | 6.6 | 0.74121 | 6.6 | 0.72531 | 6.6 | 0.45256
|  |  |  | 13.3 | 0.35286 | 13.3 | 0.26649 | 13.3 | 0.14129 | 13.3 | 0.82182 | 13.3 | 0.78901 | 13.3 | 0.65306 | 6.65 | 0.74848 | 6.65 | 0.73204 | 6.65 | 0.46049
|  |  |  | 13.4 | 0.35516 | 13.4 | 0.26833 | 13.4 | 0.14257 | 13.4 | 0.82564 | 13.4 | 0.79258 | 13.4 | 0.65685 | 6.7 | 0.75568 | 6.7 | 0.73871 | 6.7 | 0.46845
|  |  |  | 13.5 | 0.35743 | 13.5 | 0.27017 | 13.5 | 0.14384 | 13.5 | 0.82938 | 13.5 | 0.79609 | 13.5 | 0.66059 | 6.75 | 0.76278 | 6.75 | 0.74532 | 6.75 | 0.47642
|  |  |  | 13.6 | 0.35967 | 13.6 | 0.27198 | 13.6 | 0.14511 | 13.6 | 0.83305 | 13.6 | 0.79955 | 13.6 | 0.6643 | 6.8 | 0.7698 | 6.8 | 0.75185 | 6.8 | 0.4844
|  |  |  | 13.7 | 0.36188 | 13.7 | 0.27378 | 13.7 | 0.14636 | 13.7 | 0.83665 | 13.7 | 0.80296 | 13.7 | 0.66797 | 6.85 | 0.77673 | 6.85 | 0.75832 | 6.85 | 0.49239
|  |  |  | 13.8 | 0.36407 | 13.8 | 0.27556 | 13.8 | 0.1476 | 13.8 | 0.84018 | 13.8 | 0.80633 | 13.8 | 0.67161 | 6.9 | 0.78356 | 6.9 | 0.76471 | 6.9 | 0.50039
|  |  |  | 13.9 | 0.36624 | 13.9 | 0.27733 | 13.9 | 0.14884 | 13.9 | 0.84365 | 13.9 | 0.80964 | 13.9 | 0.6752 | 6.95 | 0.79029 | 6.95 | 0.77103 | 6.95 | 0.50839
|  |  |  | 14 | 0.36838 | 14 | 0.27909 | 14 | 0.15006 | 14 | 0.84704 | 14 | 0.8129 | 14 | 0.67876 | 7 | 0.79693 | 7 | 0.77728 | 7 | 0.51639
|  |  |  | 14.1 | 0.3705 | 14.1 | 0.28083 | 14.1 | 0.15129 | 14.1 | 0.85037 | 14.1 | 0.81612 | 14.1 | 0.68228 | 7.05 | 0.80346 | 7.05 | 0.78344 | 7.05 | 0.52438
|  |  |  | 14.2 | 0.3726 | 14.2 | 0.28256 | 14.2 | 0.1525 | 14.2 | 0.85363 | 14.2 | 0.81928 | 14.2 | 0.68576 | 7.1 | 0.80988 | 7.1 | 0.78952 | 7.1 | 0.53237
|  |  |  | 14.3 | 0.37467 | 14.3 | 0.28428 | 14.3 | 0.15372 | 14.3 | 0.85683 | 14.3 | 0.8224 | 14.3 | 0.6892 | 7.15 | 0.81619 | 7.15 | 0.79552 | 7.15 | 0.54035
|  |  |  | 14.4 | 0.37672 | 14.4 | 0.28599 | 14.4 | 0.15492 | 14.4 | 0.85997 | 14.4 | 0.82548 | 14.4 | 0.69261 | 7.2 | 0.8224 | 7.2 | 0.80144 | 7.2 | 0.54831
|  |  |  | 14.5 | 0.37876 | 14.5 | 0.28769 | 14.5 | 0.15613 | 14.5 | 0.86304 | 14.5 | 0.82851 | 14.5 | 0.69598 | 7.25 | 0.82849 | 7.25 | 0.80727 | 7.25 | 0.55626
|  |  |  | 14.6 | 0.38078 | 14.6 | 0.28938 | 14.6 | 0.15734 | 14.6 | 0.86605 | 14.6 | 0.83149 | 14.6 | 0.69932 | 7.3 | 0.83446 | 7.3 | 0.81301 | 7.3 | 0.56418
|  |  |  | 14.7 | 0.38278 | 14.7 | 0.29106 | 14.7 | 0.15854 | 14.7 | 0.86901 | 14.7 | 0.83443 | 14.7 | 0.70262 | 7.35 | 0.84032 | 7.35 | 0.81867 | 7.35 | 0.57208
|  |  |  | 14.8 | 0.38476 | 14.8 | 0.29274 | 14.8 | 0.15975 | 14.8 | 0.8719 | 14.8 | 0.83732 | 14.8 | 0.70589 | 7.4 | 0.84606 | 7.4 | 0.82423 | 7.4 | 0.57995
|  |  |  | 14.9 | 0.38673 | 14.9 | 0.29441 | 14.9 | 0.16095 | 14.9 | 0.87474 | 14.9 | 0.84017 | 14.9 | 0.70913 | 7.45 | 0.85168 | 7.45 | 0.8297 | 7.45 | 0.58779
|  |  |  | 15 | 0.38869 | 15 | 0.29608 | 15 | 0.16216 | 15 | 0.87752 | 15 | 0.84298 | 15 | 0.71233 | 7.5 | 0.85718 | 7.5 | 0.83507 | 7.5 | 0.5956
|  |  |  | 15.1 | 0.39064 | 15.1 | 0.29774 | 15.1 | 0.16337 | 15.1 | 0.88024 | 15.1 | 0.84575 | 15.1 | 0.7155 | 7.55 | 0.86255 | 7.55 | 0.84035 | 7.55 | 0.60337
|  |  |  | 15.2 | 0.39257 | 15.2 | 0.2994 | 15.2 | 0.16458 | 15.2 | 0.88291 | 15.2 | 0.84847 | 15.2 | 0.71864 | 7.6 | 0.86781 | 7.6 | 0.84554 | 7.6 | 0.6111
|  |  |  | 15.3 | 0.3945 | 15.3 | 0.30105 | 15.3 | 0.1658 | 15.3 | 0.88552 | 15.3 | 0.85115 | 15.3 | 0.72175 | 7.65 | 0.87293 | 7.65 | 0.85062 | 7.65 | 0.61879
|  |  |  | 15.4 | 0.39641 | 15.4 | 0.3027 | 15.4 | 0.16702 | 15.4 | 0.88809 | 15.4 | 0.85379 | 15.4 | 0.72482 | 7.7 | 0.87793 | 7.7 | 0.85561 | 7.7 | 0.62643
|  |  |  | 15.5 | 0.39832 | 15.5 | 0.30434 | 15.5 | 0.16824 | 15.5 | 0.8906 | 15.5 | 0.8564 | 15.5 | 0.72787 | 7.75 | 0.88281 | 7.75 | 0.8605 | 7.75 | 0.63402
|  |  |  | 15.6 | 0.40022 | 15.6 | 0.30598 | 15.6 | 0.16946 | 15.6 | 0.89306 | 15.6 | 0.85896 | 15.6 | 0.73089 | 7.8 | 0.88756 | 7.8 | 0.86529 | 7.8 | 0.64155
|  |  |  | 15.7 | 0.40211 | 15.7 | 0.30762 | 15.7 | 0.17069 | 15.7 | 0.89547 | 15.7 | 0.86148 | 15.7 | 0.73388 | 7.85 | 0.89218 | 7.85 | 0.86998 | 7.85 | 0.64903
|  |  |  | 15.8 | 0.404 | 15.8 | 0.30926 | 15.8 | 0.17192 | 15.8 | 0.89783 | 15.8 | 0.86396 | 15.8 | 0.73685 | 7.9 | 0.89667 | 7.9 | 0.87457 | 7.9 | 0.65645
|  |  |  | 15.9 | 0.40589 | 15.9 | 0.31089 | 15.9 | 0.17315 | 15.9 | 0.90014 | 15.9 | 0.8664 | 15.9 | 0.73978 | 7.95 | 0.90104 | 7.95 | 0.87905 | 7.95 | 0.66382
|  |  |  | 16 | 0.40777 | 16 | 0.31251 | 16 | 0.17439 | 16 | 0.9024 | 16 | 0.86881 | 16 | 0.74269 | 8 | 0.90529 | 8 | 0.88344 | 8 | 0.67111
|  |  |  | 16.1 | 0.40964 | 16.1 | 0.31414 | 16.1 | 0.17563 | 16.1 | 0.90462 | 16.1 | 0.87118 | 16.1 | 0.74557 | 8.05 | 0.9094 | 8.05 | 0.88772 | 8.05 | 0.67834
|  |  |  | 16.2 | 0.41152 | 16.2 | 0.31576 | 16.2 | 0.17687 | 16.2 | 0.90679 | 16.2 | 0.87351 | 16.2 | 0.74843 | 8.1 | 0.9134 | 8.1 | 0.8919 | 8.1 | 0.6855
|  |  |  | 16.3 | 0.41339 | 16.3 | 0.31738 | 16.3 | 0.17812 | 16.3 | 0.90892 | 16.3 | 0.8758 | 16.3 | 0.75126 | 8.15 | 0.91726 | 8.15 | 0.89598 | 8.15 | 0.69259
|  |  |  | 16.4 | 0.41525 | 16.4 | 0.31899 | 16.4 | 0.17936 | 16.4 | 0.911 | 16.4 | 0.87806 | 16.4 | 0.75407 | 8.2 | 0.92101 | 8.2 | 0.89995 | 8.2 | 0.69961
|  |  |  | 16.5 | 0.41712 | 16.5 | 0.3206 | 16.5 | 0.18061 | 16.5 | 0.91304 | 16.5 | 0.88028 | 16.5 | 0.75685 | 8.25 | 0.92463 | 8.25 | 0.90383 | 8.25 | 0.70655
|  |  |  | 16.6 | 0.41899 | 16.6 | 0.32221 | 16.6 | 0.18186 | 16.6 | 0.91504 | 16.6 | 0.88247 | 16.6 | 0.7596 | 8.3 | 0.92814 | 8.3 | 0.9076 | 8.3 | 0.71341
|  |  |  | 16.7 | 0.42085 | 16.7 | 0.32381 | 16.7 | 0.18311 | 16.7 | 0.91699 | 16.7 | 0.88462 | 16.7 | 0.76233 | 8.35 | 0.93152 | 8.35 | 0.91127 | 8.35 | 0.72019
|  |  |  | 16.8 | 0.42271 | 16.8 | 0.32541 | 16.8 | 0.18437 | 16.8 | 0.9189 | 16.8 | 0.88674 | 16.8 | 0.76504 | 8.4 | 0.93478 | 8.4 | 0.91485 | 8.4 | 0.72689
|  |  |  | 16.9 | 0.42458 | 16.9 | 0.327 | 16.9 | 0.18562 | 16.9 | 0.92078 | 16.9 | 0.88882 | 16.9 | 0.76772 | 8.45 | 0.93793 | 8.45 | 0.91832 | 8.45 | 0.7335
|  |  |  | 17 | 0.42644 | 17 | 0.32859 | 17 | 0.18688 | 17 | 0.92261 | 17 | 0.89087 | 17 | 0.77037 | 8.5 | 0.94097 | 8.5 | 0.92169 | 8.5 | 0.74003
|  |  |  | 17.1 | 0.4283 | 17.1 | 0.33017 | 17.1 | 0.18813 | 17.1 | 0.92441 | 17.1 | 0.89289 | 17.1 | 0.773 | 8.55 | 0.94389 | 8.55 | 0.92497 | 8.55 | 0.74647
|  |  |  | 17.2 | 0.43016 | 17.2 | 0.33175 | 17.2 | 0.18939 | 17.2 | 0.92616 | 17.2 | 0.89487 | 17.2 | 0.77561 | 8.6 | 0.9467 | 8.6 | 0.92814 | 8.6 | 0.75282
|  |  |  | 17.3 | 0.43203 | 17.3 | 0.33333 | 17.3 | 0.19064 | 17.3 | 0.92788 | 17.3 | 0.89683 | 17.3 | 0.77819 | 8.65 | 0.9494 | 8.65 | 0.93123 | 8.65 | 0.75908
|  |  |  | 17.4 | 0.43389 | 17.4 | 0.3349 | 17.4 | 0.1919 | 17.4 | 0.92956 | 17.4 | 0.89875 | 17.4 | 0.78075 | 8.7 | 0.952 | 8.7 | 0.93421 | 8.7 | 0.76525
|  |  |  | 17.5 | 0.43575 | 17.5 | 0.33647 | 17.5 | 0.19316 | 17.5 | 0.93121 | 17.5 | 0.90064 | 17.5 | 0.78329 | 8.75 | 0.95449 | 8.75 | 0.93711 | 8.75 | 0.77133
|  |  |  | 17.6 | 0.43761 | 17.6 | 0.33803 | 17.6 | 0.19441 | 17.6 | 0.93282 | 17.6 | 0.9025 | 17.6 | 0.7858 | 8.8 | 0.95688 | 8.8 | 0.93991 | 8.8 | 0.77731
|  |  |  | 17.7 | 0.43947 | 17.7 | 0.33959 | 17.7 | 0.19567 | 17.7 | 0.9344 | 17.7 | 0.90433 | 17.7 | 0.78828 | 8.85 | 0.95918 | 8.85 | 0.94261 | 8.85 | 0.7832
|  |  |  | 17.8 | 0.44133 | 17.8 | 0.34114 | 17.8 | 0.19692 | 17.8 | 0.93594 | 17.8 | 0.90613 | 17.8 | 0.79074 | 8.9 | 0.96137 | 8.9 | 0.94523 | 8.9 | 0.789
|  |  |  | 17.9 | 0.44319 | 17.9 | 0.34269 | 17.9 | 0.19817 | 17.9 | 0.93745 | 17.9 | 0.9079 | 17.9 | 0.79318 | 8.95 | 0.96347 | 8.95 | 0.94776 | 8.95 | 0.79469
|  |  |  | 18 | 0.44505 | 18 | 0.34424 | 18 | 0.19942 | 18 | 0.93892 | 18 | 0.90964 | 18 | 0.7956 | 9 | 0.96548 | 9 | 0.95021 | 9 | 0.80029
|  |  |  | 18.1 | 0.4469 | 18.1 | 0.34578 | 18.1 | 0.20068 | 18.1 | 0.94037 | 18.1 | 0.91135 | 18.1 | 0.79798 | 9.05 | 0.9674 | 9.05 | 0.95256 | 9.05 | 0.80579
|  |  |  | 18.2 | 0.44875 | 18.2 | 0.34731 | 18.2 | 0.20192 | 18.2 | 0.94178 | 18.2 | 0.91303 | 18.2 | 0.80035 | 9.1 | 0.96923 | 9.1 | 0.95484 | 9.1 | 0.81119
|  |  |  | 18.3 | 0.45061 | 18.3 | 0.34884 | 18.3 | 0.20317 | 18.3 | 0.94316 | 18.3 | 0.91469 | 18.3 | 0.80269 | 9.15 | 0.97098 | 9.15 | 0.95703 | 9.15 | 0.8165
|  |  |  | 18.4 | 0.45245 | 18.4 | 0.35037 | 18.4 | 0.20442 | 18.4 | 0.94451 | 18.4 | 0.91632 | 18.4 | 0.80501 | 9.2 | 0.97264 | 9.2 | 0.95914 | 9.2 | 0.8217
|  |  |  | 18.5 | 0.4543 | 18.5 | 0.3519 | 18.5 | 0.20566 | 18.5 | 0.94584 | 18.5 | 0.91792 | 18.5 | 0.8073 | 9.25 | 0.97423 | 9.25 | 0.96117 | 9.25 | 0.82681
|  |  |  | 18.6 | 0.45614 | 18.6 | 0.35342 | 18.6 | 0.2069 | 18.6 | 0.94713 | 18.6 | 0.91949 | 18.6 | 0.80957 | 9.3 | 0.97574 | 9.3 | 0.96313 | 9.3 | 0.83182
|  |  |  | 18.7 | 0.45798 | 18.7 | 0.35493 | 18.7 | 0.20814 | 18.7 | 0.94839 | 18.7 | 0.92103 | 18.7 | 0.81182 | 9.35 | 0.97718 | 9.35 | 0.96501 | 9.35 | 0.83673
|  |  |  | 18.8 | 0.45981 | 18.8 | 0.35645 | 18.8 | 0.20937 | 18.8 | 0.94963 | 18.8 | 0.92255 | 18.8 | 0.81404 | 9.4 | 0.97854 | 9.4 | 0.96682 | 9.4 | 0.84154
|  |  |  | 18.9 | 0.46164 | 18.9 | 0.35795 | 18.9 | 0.2106 | 18.9 | 0.95084 | 18.9 | 0.92404 | 18.9 | 0.81625 | 9.45 | 0.97984 | 9.45 | 0.96855 | 9.45 | 0.84625
|  |  |  | 19 | 0.46346 | 19 | 0.35946 | 19 | 0.21183 | 19 | 0.95202 | 19 | 0.92551 | 19 | 0.81842 | 9.5 | 0.98107 | 9.5 | 0.97022 | 9.5 | 0.85086
|  |  |  | 19.1 | 0.46528 | 19.1 | 0.36096 | 19.1 | 0.21305 | 19.1 | 0.95318 | 19.1 | 0.92695 | 19.1 | 0.82058 | 9.55 | 0.98224 | 9.55 | 0.97181 | 9.55 | 0.85538
|  |  |  | 19.2 | 0.46708 | 19.2 | 0.36246 | 19.2 | 0.21427 | 19.2 | 0.95431 | 19.2 | 0.92836 | 19.2 | 0.82271 | 9.6 | 0.98334 | 9.6 | 0.97334 | 9.6 | 0.85979
|  |  |  | 19.3 | 0.46889 | 19.3 | 0.36395 | 19.3 | 0.21548 | 19.3 | 0.95542 | 19.3 | 0.92975 | 19.3 | 0.82482 | 9.65 | 0.98439 | 9.65 | 0.97481 | 9.65 | 0.86411
|  |  |  | 19.4 | 0.47068 | 19.4 | 0.36544 | 19.4 | 0.21669 | 19.4 | 0.9565 | 19.4 | 0.93112 | 19.4 | 0.82691 | 9.7 | 0.98538 | 9.7 | 0.97621 | 9.7 | 0.86834
|  |  |  | 19.5 | 0.47247 | 19.5 | 0.36693 | 19.5 | 0.21789 | 19.5 | 0.95756 | 19.5 | 0.93246 | 19.5 | 0.82897 | 9.75 | 0.98632 | 9.75 | 0.97756 | 9.75 | 0.87246
|  |  |  | 19.6 | 0.47425 | 19.6 | 0.36841 | 19.6 | 0.21909 | 19.6 | 0.9586 | 19.6 | 0.93377 | 19.6 | 0.83102 | 9.8 | 0.98721 | 9.8 | 0.97884 | 9.8 | 0.8765
|  |  |  | 19.7 | 0.47602 | 19.7 | 0.36989 | 19.7 | 0.22028 | 19.7 | 0.95961 | 19.7 | 0.93506 | 19.7 | 0.83304 | 9.85 | 0.98804 | 9.85 | 0.98007 | 9.85 | 0.88043
|  |  |  | 19.8 | 0.47779 | 19.8 | 0.37136 | 19.8 | 0.22146 | 19.8 | 0.9606 | 19.8 | 0.93633 | 19.8 | 0.83504 | 9.9 | 0.98883 | 9.9 | 0.98124 | 9.9 | 0.88428
|  |  |  | 19.9 | 0.47954 | 19.9 | 0.37283 | 19.9 | 0.22264 | 19.9 | 0.96157 | 19.9 | 0.93758 | 19.9 | 0.83702 | 9.95 | 0.98958 | 9.95 | 0.98236 | 9.95 | 0.88803
|  |  |  | 20 | 0.48129 | 20 | 0.3743 | 20 | 0.22381 | 20 | 0.96252 | 20 | -- | 20 | 0.83897 | 10 | 0.99028 | 10 | 0.98343 | 10 | 0.89169
|  |  |  | 20.1 | 0.48303 | 20.1 | 0.37576 | 20.1 | 0.22497 | 20.1 | 0.96345 | 20.1 | 0.94001 | 20.1 | 0.84091 | 10.05 | 0.99094 | 10.05 | 0.98445 | 10.05 | 0.89526
|  |  |  | 20.2 | 0.48475 | 20.2 | 0.37722 | 20.2 | 0.22612 | 20.2 | 0.96436 | 20.2 | 0.94119 | 20.2 | 0.84283 | 10.1 | 0.99156 | 10.1 | 0.98541 | 10.1 | 0.89874
|  |  |  | 20.3 | 0.48647 | 20.3 | 0.37868 | 20.3 | 0.22727 | 20.3 | 0.96524 | 20.3 | 0.94235 | 20.3 | 0.84472 | 10.15 | 0.99214 | 10.15 | 0.98634 | 10.15 | 0.90213
|  |  |  | 20.4 | 0.48819 | 20.4 | 0.38013 | 20.4 | 0.22841 | 20.4 | 0.96611 | 20.4 | 0.94349 | 20.4 | 0.8466 | 10.2 | 0.99269 | 10.2 | 0.98722 | 10.2 | 0.90543
|  |  |  | 20.5 | 0.48989 | 20.5 | 0.38158 | 20.5 | 0.22955 | 20.5 | 0.96696 | 20.5 | 0.94461 | 20.5 | 0.84846 | 10.25 | 0.99321 | 10.25 | 0.98805 | 10.25 | 0.90864
|  |  |  | 20.6 | 0.49158 | 20.6 | 0.38303 | 20.6 | 0.23067 | 20.6 | 0.9678 | 20.6 | 0.94571 | 20.6 | 0.85029 | 10.3 | 0.99369 | 10.3 | 0.98885 | 10.3 | 0.91177
|  |  |  | 20.7 | 0.49327 | 20.7 | 0.38447 | 20.7 | 0.23179 | 20.7 | 0.96861 | 20.7 | 0.94679 | 20.7 | 0.85211 | 10.35 | 0.99415 | 10.35 | 0.9896 | 10.35 | 0.91482
|  |  |  | 20.8 | 0.49494 | 20.8 | 0.38591 | 20.8 | 0.23291 | 20.8 | 0.96941 | 20.8 | 0.94786 | 20.8 | 0.85391 | 10.4 | 0.99457 | 10.4 | 0.99032 | 10.4 | 0.91778
|  |  |  | 20.9 | 0.49661 | 20.9 | 0.38734 | 20.9 | 0.23402 | 20.9 | 0.97019 | 20.9 | 0.9489 | 20.9 | 0.85569 | 10.45 | 0.99497 | 10.45 | 0.991 | 10.45 | 0.92067
|  |  |  | 21 | 0.49827 | 21 | 0.38877 | 21 | 0.23512 | 21 | 0.97095 | 21 | 0.94993 | 21 | 0.85745 | 10.5 | -- | 10.5 | -- | 10.5 | 0.92347
|  |  |  | 21.1 | 0.49992 | 21.1 | 0.3902 | 21.1 | 0.23623 | 21.1 | 0.9717 | 21.1 | 0.95094 | 21.1 | 0.85919 | 10.55 | 0.9957 | 10.55 | 0.99225 | 10.55 | 0.92619
|  |  |  | 21.2 | 0.50156 | 21.2 | 0.39162 | 21.2 | 0.23732 | 21.2 | 0.97243 | 21.2 | 0.95194 | 21.2 | 0.86091 | 10.6 | 0.99603 | 10.6 | 0.99283 | 10.6 | 0.92883
|  |  |  | 21.3 | 0.50319 | 21.3 | 0.39304 | 21.3 | 0.23842 | 21.3 | 0.97314 | 21.3 | 0.95291 | 21.3 | 0.86261 | 10.65 | 0.99633 | 10.65 | 0.99338 | 10.65 | 0.9314
|  |  |  | 21.4 | 0.50482 | 21.4 | 0.39446 | 21.4 | 0.23952 | 21.4 | 0.97384 | 21.4 | 0.95387 | 21.4 | 0.8643 | 10.7 | 0.99662 | 10.7 | 0.9939 | 10.7 | 0.93389
|  |  |  | 21.5 | 0.50644 | 21.5 | 0.39587 | 21.5 | 0.24061 | 21.5 | 0.97453 | 21.5 | 0.95482 | 21.5 | 0.86597 | 10.75 | 0.99688 | 10.75 | 0.99439 | 10.75 | 0.93631
|  |  |  | 21.6 | 0.50805 | 21.6 | 0.39728 | 21.6 | 0.24171 | 21.6 | 0.9752 | 21.6 | 0.95575 | 21.6 | 0.86762 | 10.8 | 0.99713 | 10.8 | 0.99485 | 10.8 | 0.93866
|  |  |  | 21.7 | 0.50965 | 21.7 | 0.39868 | 21.7 | 0.24281 | 21.7 | 0.97585 | 21.7 | 0.95666 | 21.7 | 0.86925 | 10.85 | 0.99737 | 10.85 | 0.99529 | 10.85 | 0.94093
|  |  |  | 21.8 | 0.51125 | 21.8 | 0.40009 | 21.8 | 0.24392 | 21.8 | 0.9765 | 21.8 | 0.95756 | 21.8 | 0.87087 | 10.9 | 0.99758 | 10.9 | 0.9957 | 10.9 | 0.94314
|  |  |  | 21.9 | 0.51284 | 21.9 | 0.40148 | 21.9 | 0.24503 | 21.9 | 0.97712 | 21.9 | 0.95845 | 21.9 | 0.87247 | 10.95 | 0.99779 | 10.95 | 0.99609 | 10.95 | 0.94527
|  |  |  | 22 | 0.51442 | 22 | 0.40288 | 22 | 0.24614 | 22 | 0.97774 | 22 | 0.95931 | 22 | 0.87405 | 11 | 0.99797 | 11 | 0.99646 | 11 | 0.94734
|  |  |  | 22.1 | 0.51599 | 22.1 | 0.40427 | 22.1 | 0.24726 | 22.1 | 0.97834 | 22.1 | 0.96017 | 22.1 | 0.87561 | 11.05 | 0.99815 | 11.05 | 0.9968 | 11.05 | 0.94935
|  |  |  | 22.2 | 0.51755 | 22.2 | 0.40565 | 22.2 | 0.24839 | 22.2 | 0.97892 | 22.2 | 0.96101 | 22.2 | 0.87716 | 11.1 | 0.99831 | 11.1 | 0.99713 | 11.1 | 0.95129
|  |  |  | 22.3 | 0.51911 | 22.3 | 0.40703 | 22.3 | 0.24953 | 22.3 | 0.97949 | 22.3 | 0.96183 | 22.3 | 0.87869 | 11.15 | 0.99847 | 11.15 | 0.99743 | 11.15 | 0.95317
|  |  |  | 22.4 | 0.52067 | 22.4 | 0.40841 | 22.4 | 0.25068 | 22.4 | 0.98005 | 22.4 | 0.96264 | 22.4 | 0.8802 | 11.2 | 0.99861 | 11.2 | 0.99772 | 11.2 | 0.95498
|  |  |  | 22.5 | 0.52221 | 22.5 | 0.40979 | 22.5 | 0.25184 | 22.5 | 0.9806 | 22.5 | 0.96344 | 22.5 | 0.8817 | 11.25 | 0.99874 | 11.25 | 0.99799 | 11.25 | 0.95674
|  |  |  | 22.6 | 0.52375 | 22.6 | 0.41116 | 22.6 | 0.25301 | 22.6 | 0.98113 | 22.6 | 0.96422 | 22.6 | 0.88318 | 11.3 | 0.99886 | 11.3 | 0.99825 | 11.3 | 0.95844
|  |  |  | 22.7 | 0.52528 | 22.7 | 0.41253 | 22.7 | 0.25419 | 22.7 | 0.98165 | 22.7 | 0.96499 | 22.7 | 0.88465 | 11.35 | 0.99897 | 11.35 | 0.99849 | 11.35 | 0.96008
|  |  |  | 22.8 | 0.5268 | 22.8 | 0.41389 | 22.8 | 0.25539 | 22.8 | 0.98216 | 22.8 | 0.96574 | 22.8 | 0.8861 | 11.4 | 0.99908 | 11.4 | 0.99871 | 11.4 | 0.96167
|  |  |  | 22.9 | 0.52832 | 22.9 | 0.41525 | 22.9 | 0.25659 | 22.9 | 0.98266 | 22.9 | 0.96648 | 22.9 | 0.88753 | 11.45 | 0.99918 | 11.45 | 0.99892 | 11.45 | 0.9632
|  |  |  | 23 | 0.52983 | 23 | 0.4166 | 23 | 0.25781 | 23 | 0.98314 | 23 | 0.96721 | 23 | 0.88895 | 11.5 | 0.99927 | 11.5 | 0.99912 | 11.5 | 0.96468
|  |  |  | 23.1 | 0.53134 | 23.1 | 0.41795 | 23.1 | 0.25904 | 23.1 | 0.98361 | 23.1 | 0.96792 | 23.1 | 0.89035 | 11.55 | 0.99935 | 11.55 | 0.99931 | 11.55 | 0.9661
|  |  |  | 23.2 | 0.53284 | 23.2 | 0.4193 | 23.2 | 0.26028 | 23.2 | 0.98407 | 23.2 | 0.96862 | 23.2 | 0.89174 | 11.6 | 0.99943 | 11.6 | 0.99948 | 11.6 | 0.96748
|  |  |  | 23.3 | 0.53433 | 23.3 | 0.42065 | 23.3 | 0.26153 | 23.3 | 0.98452 | 23.3 | 0.96931 | 23.3 | 0.89311 | 11.65 | 0.9995 | 11.65 | 0.99964 | 11.65 | 0.96881
|  |  |  | 23.4 | 0.53582 | 23.4 | 0.42199 | 23.4 | 0.26279 | 23.4 | 0.98495 | 23.4 | 0.96998 | 23.4 | 0.89447 | 11.7 | 0.99957 | 11.7 | 0.9998 | 11.7 | 0.97009
|  |  |  | 23.5 | 0.5373 | 23.5 | 0.42332 | 23.5 | 0.26406 | 23.5 | 0.98538 | 23.5 | 0.97064 | 23.5 | 0.89581 | 11.75 | 0.99963 | 11.75 | 0.99994 | 11.75 | 0.97132
|  |  |  | 23.6 | 0.53877 | 23.6 | 0.42466 | 23.6 | 0.26534 | 23.6 | 0.98579 | 23.6 | 0.97129 | 23.6 | 0.89714 | 11.8 | 0.99969 | 11.8 | 1.00007 | 11.8 | 0.97251
|  |  |  | 23.7 | 0.54024 | 23.7 | 0.42599 | 23.7 | 0.26664 | 23.7 | 0.98619 | 23.7 | 0.97192 | 23.7 | 0.89845 | 11.85 | 0.99974 | 11.85 | 1.0002 | 11.85 | 0.97365
|  |  |  | 23.8 | 0.54171 | 23.8 | 0.42731 | 23.8 | 0.26794 | 23.8 | 0.98658 | 23.8 | 0.97255 | 23.8 | 0.89975 | 11.9 | 0.99979 | 11.9 | 1.00031 | 11.9 | 0.97476
|  |  |  | 23.9 | 0.54316 | 23.9 | 0.42864 | 23.9 | 0.26925 | 23.9 | 0.98696 | 23.9 | 0.97316 | 23.9 | 0.90104 | 11.95 | 0.99984 | 11.95 | 1.00042 | 11.95 | 0.97582
|  |  |  | 24 | 0.54462 | 24 | 0.42996 | 24 | 0.27056 | 24 | -- | 24 | 0.97375 | 24 | 0.90231 | 12 | 0.99988 | 12 | 1.00052 | 12 | 0.97684
|  |  |  | 24.1 | 0.54607 | 24.1 | 0.43128 | 24.1 | 0.27189 | 24.1 | 0.98768 | 24.1 | 0.97434 | 24.1 | 0.90356 | 12.05 | 0.99992 | 12.05 | 1.00062 | 12.05 | 0.97782
|  |  |  | 24.2 | 0.54751 | 24.2 | 0.43259 | 24.2 | 0.27321 | 24.2 | 0.98803 | 24.2 | 0.97491 | 24.2 | 0.90481 | 12.1 | 0.99996 | 12.1 | 1.0007 | 12.1 | 0.97877
|  |  |  | 24.3 | 0.54895 | 24.3 | 0.4339 | 24.3 | 0.27455 | 24.3 | 0.98837 | 24.3 | 0.97548 | 24.3 | 0.90604 | 12.15 | 0.99999 |  |  | 12.15 | 0.97967
|  |  |  | 24.4 | 0.55039 | 24.4 | 0.43521 | 24.4 | 0.27589 | 24.4 | 0.9887 | 24.4 | 0.97603 | 24.4 | 0.90726 | 12.2 | 1.00002 |  |  | 12.2 | 0.98055
|  |  |  | 24.5 | 0.55182 | 24.5 | 0.43652 | 24.5 | 0.27724 | 24.5 | 0.98902 | 24.5 | 0.97657 | 24.5 | 0.90846 | 12.25 | 1.00005 |  |  | 12.25 | 0.98138
|  |  |  | 24.6 | 0.55324 | 24.6 | 0.43782 | 24.6 | 0.27858 | 24.6 | 0.98933 | 24.6 | 0.9771 | 24.6 | 0.90966 | 12.3 | 1.00008 |  |  | 12.3 | 0.98219
|  |  |  | 24.7 | 0.55467 | 24.7 | 0.43912 | 24.7 | 0.27994 | 24.7 | 0.98963 | 24.7 | 0.97762 | 24.7 | 0.91084 | 12.35 | 1.0001 |  |  | 12.35 | 0.98296
|  |  |  | 24.8 | 0.55608 | 24.8 | 0.44042 | 24.8 | 0.28129 | 24.8 | 0.98992 | 24.8 | 0.97813 | 24.8 | 0.912 | 12.4 | 1.00013 |  |  | 12.4 | 0.9837
|  |  |  | 24.9 | 0.5575 | 24.9 | 0.44172 | 24.9 | 0.28264 | 24.9 | 0.9902 | 24.9 | 0.97862 | 24.9 | 0.91316 | 12.45 | 1.00015 |  |  | 12.45 | 0.98441
|  |  |  | 25 | 0.55891 | 25 | 0.44301 | 25 | 0.284 | 25 | 0.99048 | 25 | 0.97911 | 25 | 0.9143 | 12.5 | 1.00017 |  |  | 12.5 | 0.98509
|  |  |  | 25.1 | 0.56032 | 25.1 | 0.44431 | 25.1 | 0.28535 | 25.1 | 0.99075 | 25.1 | 0.97959 | 25.1 | 0.91543 | 12.55 | 1.00019 |  |  | 12.55 | 0.98575
|  |  |  | 25.2 | 0.56172 | 25.2 | 0.4456 | 25.2 | 0.28671 | 25.2 | 0.99101 | 25.2 | 0.98006 | 25.2 | 0.91655 | 12.6 | 1.0002 |  |  | 12.6 | 0.98638
|  |  |  | 25.3 | 0.56312 | 25.3 | 0.44689 | 25.3 | 0.28806 | 25.3 | 0.99126 | 25.3 | 0.98052 | 25.3 | 0.91766 | 12.65 | 1.00022 |  |  | 12.65 | 0.98698
|  |  |  | 25.4 | 0.56451 | 25.4 | 0.44817 | 25.4 | 0.2894 | 25.4 | 0.99151 | 25.4 | 0.98097 | 25.4 | 0.91875 | 12.7 | 1.00023 |  |  | 12.7 | 0.98755
|  |  |  | 25.5 | 0.5659 | 25.5 | 0.44946 | 25.5 | 0.29075 | 25.5 | 0.99175 | 25.5 | 0.98142 | 25.5 | 0.91984 | 12.75 | 1.00024 |  |  | 12.75 | 0.9881
|  |  |  | 25.6 | 0.56729 | 25.6 | 0.45074 | 25.6 | 0.29208 | 25.6 | 0.99198 | 25.6 | 0.98185 | 25.6 | 0.92091 | 12.8 | 1.00026 |  |  | 12.8 | 0.98863
|  |  |  | 25.7 | 0.56867 | 25.7 | 0.45202 | 25.7 | 0.29341 | 25.7 | 0.99221 | 25.7 | 0.98228 | 25.7 | 0.92197 | 12.85 | 1.00027 |  |  | 12.85 | 0.98914
|  |  |  | 25.8 | 0.57005 | 25.8 | 0.45329 | 25.8 | 0.29473 | 25.8 | 0.99243 | 25.8 | 0.98269 | 25.8 | 0.92302 | 12.9 | 1.00028 |  |  | 12.9 | 0.98962
|  |  |  | 25.9 | 0.57142 | 25.9 | 0.45457 | 25.9 | 0.29604 | 25.9 | 0.99264 | 25.9 | 0.9831 | 25.9 | 0.92405 |  |  |  |  | 12.95 | 0.99008
|  |  |  | 26 | 0.57279 | 26 | 0.45584 | 26 | 0.29733 | 26 | 0.99285 | 26 | 0.9835 | 26 | 0.92508 |  |  |  |  | 13 | 0.99052
|  |  |  | 26.1 | 0.57415 | 26.1 | 0.45711 | 26.1 | 0.29862 | 26.1 | 0.99306 | 26.1 | 0.9839 | 26.1 | 0.9261 |  |  |  |  | 13.05 | 0.99095
|  |  |  | 26.2 | 0.57551 | 26.2 | 0.45838 | 26.2 | 0.29988 | 26.2 | 0.99326 | 26.2 | 0.98428 | 26.2 | 0.9271 |  |  |  |  | 13.1 | 0.99135
|  |  |  | 26.3 | 0.57686 | 26.3 | 0.45964 | 26.3 | 0.30114 | 26.3 | 0.99345 | 26.3 | 0.98466 | 26.3 | 0.92809 |  |  |  |  | 13.15 | 0.99174
|  |  |  | 26.4 | 0.57821 | 26.4 | 0.4609 | 26.4 | 0.30237 | 26.4 | 0.99364 | 26.4 | 0.98503 | 26.4 | 0.92907 |  |  |  |  | 13.2 | 0.99211
|  |  |  | 26.5 | 0.57955 | 26.5 | 0.46216 | 26.5 | 0.30359 | 26.5 | 0.99383 | 26.5 | 0.9854 | 26.5 | 0.93004 |  |  |  |  | 13.25 | 0.99246
|  |  |  | 26.6 | 0.58089 | 26.6 | 0.46342 | 26.6 | 0.30479 | 26.6 | 0.99401 | 26.6 | 0.98576 | 26.6 | 0.931 |  |  |  |  | 13.3 | 0.99279
|  |  |  | 26.7 | 0.58222 | 26.7 | 0.46467 | 26.7 | 0.30596 | 26.7 | 0.99419 | 26.7 | 0.98611 | 26.7 | 0.93195 |  |  |  |  | 13.35 | 0.99311
|  |  |  | 26.8 | 0.58354 | 26.8 | 0.46592 | 26.8 | 0.30712 | 26.8 | 0.99436 | 26.8 | 0.98645 | 26.8 | 0.93289 |  |  |  |  | 13.4 | 0.99342
|  |  |  | 26.9 | 0.58486 | 26.9 | 0.46716 | 26.9 | 0.30825 | 26.9 | 0.99453 | 26.9 | 0.98679 | 26.9 | 0.93382 |  |  |  |  | 13.45 | 0.99371
|  |  |  | 27 | 0.58618 | 27 | 0.4684 | 27 | 0.30936 | 27 | 0.99469 | 27 | 0.98712 | 27 | 0.93473 |  |  |  |  | 13.5 | 0.99399
|  |  |  | 27.1 | 0.58748 | 27.1 | 0.46964 | 27.1 | 0.31044 | 27.1 | 0.99485 | 27.1 | 0.98745 | 27.1 | 0.93564 |  |  |  |  | 13.55 | 0.99426
|  |  |  | 27.2 | 0.58879 | 27.2 | 0.47087 | 27.2 | 0.3115 | 27.2 | 0.99501 | 27.2 | 0.98777 | 27.2 | 0.93653 |  |  |  |  | 13.6 | 0.99451
|  |  |  | 27.3 | 0.59008 | 27.3 | 0.4721 | 27.3 | 0.31254 | 27.3 | 0.99516 | 27.3 | 0.98808 | 27.3 | 0.93742 |  |  |  |  | 13.65 | 0.99475
|  |  |  | 27.4 | 0.59137 | 27.4 | 0.47333 | 27.4 | 0.31355 | 27.4 | 0.99531 | 27.4 | 0.98839 | 27.4 | 0.93829 |  |  |  |  | 13.7 | 0.99498
|  |  |  | 27.5 | 0.59265 | 27.5 | 0.47455 | 27.5 | 0.31453 | 27.5 | 0.99545 | 27.5 | 0.98869 | 27.5 | 0.93915 |  |  |  |  | 13.75 | 0.9952
|  |  |  | 27.6 | 0.59393 | 27.6 | 0.47577 | 27.6 | 0.31549 | 27.6 | 0.9956 | 27.6 | 0.98899 | 27.6 | 0.94001 |  |  |  |  | 13.8 | 0.99541
|  |  |  | 27.7 | 0.5952 | 27.7 | 0.47699 | 27.7 | 0.31643 | 27.7 | 0.99574 | 27.7 | 0.98928 | 27.7 | 0.94085 |  |  |  |  | 13.85 | 0.99561
|  |  |  | 27.8 | 0.59647 | 27.8 | 0.4782 | 27.8 | 0.31734 | 27.8 | 0.99587 | 27.8 | 0.98956 | 27.8 | 0.94169 |  |  |  |  | 13.9 | 0.9958
|  |  |  | 27.9 | 0.59773 | 27.9 | 0.4794 | 27.9 | 0.31823 | 27.9 | 0.996 | 27.9 | 0.98984 | 27.9 | 0.94251 |  |  |  |  | 13.95 | 0.99598
|  |  |  | 28 | 0.59898 | 28 | 0.4806 | 28 | 0.3191 | 28 | 0.99613 | 28 | 0.99012 | 28 | 0.94333 |  |  |  |  | 14 | 0.99615
|  |  |  | 28.1 | 0.60023 | 28.1 | 0.4818 | 28.1 | 0.31995 | 28.1 | 0.99626 | 28.1 | 0.99039 | 28.1 | 0.94413 |  |  |  |  | 14.05 | --
|  |  |  | 28.2 | 0.60148 | 28.2 | 0.483 | 28.2 | 0.32077 | 28.2 | 0.99638 | 28.2 | 0.99066 | 28.2 | 0.94493 |  |  |  |  | 14.1 | 0.99647
|  |  |  | 28.3 | 0.60272 | 28.3 | 0.48419 | 28.3 | 0.32158 | 28.3 | 0.9965 | 28.3 | 0.99092 | 28.3 | 0.94572 |  |  |  |  | 14.15 | 0.99662
|  |  |  | 28.4 | 0.60395 | 28.4 | 0.48538 | 28.4 | 0.32237 | 28.4 | 0.99662 | 28.4 | 0.99118 | 28.4 | 0.9465 |  |  |  |  | 14.2 | 0.99676
|  |  |  | 28.5 | 0.60518 | 28.5 | 0.48656 | 28.5 | 0.32315 | 28.5 | 0.99673 | 28.5 | 0.99144 | 28.5 | 0.94727 |  |  |  |  | 14.25 | 0.9969
|  |  |  | 28.6 | 0.60641 | 28.6 | 0.48774 | 28.6 | 0.32391 | 28.6 | 0.99684 | 28.6 | 0.99169 | 28.6 | 0.94803 |  |  |  |  | 14.3 | 0.99702
|  |  |  | 28.7 | 0.60763 | 28.7 | 0.48892 | 28.7 | 0.32466 | 28.7 | 0.99695 | 28.7 | 0.99194 | 28.7 | 0.94879 |  |  |  |  | 14.35 | --
|  |  |  | 28.8 | 0.60885 | 28.8 | 0.4901 | 28.8 | 0.32539 | 28.8 | 0.99706 | 28.8 | 0.99218 | 28.8 | 0.94954 |  |  |  |  | 14.4 | 0.99726
|  |  |  | 28.9 | 0.61006 | 28.9 | 0.49127 | 28.9 | 0.32612 | 28.9 | 0.99716 | 28.9 | 0.99243 | 28.9 | 0.95028 |  |  |  |  | 14.45 | 0.99737
|  |  |  | 29 | 0.61127 | 29 | 0.49244 | 29 | 0.32685 | 29 | 0.99727 | 29 | 0.99267 | 29 | 0.95101 |  |  |  |  | 14.5 | 0.99748
|  |  |  | 29.1 | 0.61248 | 29.1 | 0.49361 | 29.1 | 0.32757 | 29.1 | 0.99737 | 29.1 | 0.9929 | 29.1 | 0.95174 |  |  |  |  | 14.55 | 0.99758
|  |  |  | 29.2 | 0.61369 | 29.2 | 0.49477 | 29.2 | 0.32828 | 29.2 | 0.99747 | 29.2 | 0.99314 | 29.2 | 0.95246 |  |  |  |  | 14.6 | 0.99767
|  |  |  | 29.3 | 0.6149 | 29.3 | 0.49594 | 29.3 | 0.329 | 29.3 | 0.99757 | 29.3 | 0.99337 | 29.3 | 0.95318 |  |  |  |  | 14.65 | 0.99776
|  |  |  | 29.4 | 0.6161 | 29.4 | 0.4971 | 29.4 | 0.32972 | 29.4 | 0.99768 | 29.4 | 0.99361 | 29.4 | 0.95389 |  |  |  |  | 14.7 | 0.99784
|  |  |  | 29.5 | 0.6173 | 29.5 | 0.49826 | 29.5 | 0.33044 | 29.5 | 0.99778 | 29.5 | 0.99384 | 29.5 | 0.95459 |  |  |  |  | 14.75 | 0.99793
|  |  |  | 29.6 | 0.6185 | 29.6 | 0.49942 | 29.6 | 0.33116 | 29.6 | 0.99788 | 29.6 | 0.99407 | 29.6 | 0.95529 |  |  |  |  | 14.8 | 0.998
|  |  |  | 29.7 | 0.6197 | 29.7 | 0.50058 | 29.7 | 0.3319 | 29.7 | 0.99798 | 29.7 | 0.9943 | 29.7 | 0.95599 |  |  |  |  | 14.85 | 0.99808
|  |  |  | 29.8 | 0.62089 | 29.8 | 0.50174 | 29.8 | 0.33264 | 29.8 | 0.99809 | 29.8 | 0.99453 | 29.8 | 0.95668 |  |  |  |  | 14.9 | 0.99815
|  |  |  | 29.9 | 0.62209 | 29.9 | 0.5029 | 29.9 | 0.33339 | 29.9 | 0.99819 | 29.9 | 0.99476 | 29.9 | 0.95738 |  |  |  |  | 14.95 | 0.99821
|  |  |  | 30 | 0.62329 | 30 | 0.50405 | 30 | 0.33416 | 30 | 0.9983 | 30 | 0.99499 | 30 | 0.95806 |  |  |  |  | 15 | --
|  |  |  | 30.1 | 0.62448 | 30.1 | 0.50521 | 30.1 | 0.33493 | 30.1 | 0.99841 | 30.1 | 0.99523 | 30.1 | 0.95875 |  |  |  |  | 15.05 | 0.99834
|  |  |  | 30.2 | 0.62567 | 30.2 | 0.50636 | 30.2 | 0.33572 | 30.2 | 0.99853 | 30.2 | 0.99546 | 30.2 | 0.95943 |  |  |  |  | 15.1 | 0.99839
|  |  |  | 30.3 | 0.62686 | 30.3 | 0.50752 | 30.3 | 0.33653 | 30.3 | 0.99865 | 30.3 | 0.9957 | 30.3 | 0.96012 |  |  |  |  | 15.15 | 0.99845
|  |  |  | 30.4 | 0.62806 | 30.4 | 0.50867 | 30.4 | 0.33735 | 30.4 | 0.99877 | 30.4 | 0.99593 | 30.4 | 0.9608 |  |  |  |  | 15.2 | 0.9985
|  |  |  | 30.5 | 0.62925 | 30.5 | 0.50982 | 30.5 | 0.3382 | 30.5 | 0.99889 | 30.5 | 0.99617 | 30.5 | 0.96148 |  |  |  |  | 15.25 | 0.99855
|  |  |  | 30.6 | 0.63043 | 30.6 | 0.51097 | 30.6 | 0.33906 | 30.6 | 0.99902 | 30.6 | 0.99641 | 30.6 | 0.96215 |  |  |  |  | 15.3 | 0.9986
|  |  |  | 30.7 | 0.63162 | 30.7 | 0.51212 | 30.7 | 0.33994 | 30.7 | 0.99915 | 30.7 | 0.99666 | 30.7 | 0.96283 |  |  |  |  | 15.35 | 0.99864
|  |  |  | 30.8 | 0.63281 | 30.8 | 0.51327 | 30.8 | 0.34084 | 30.8 | 0.99929 | 30.8 | 0.9969 | 30.8 | 0.96351 |  |  |  |  | 15.4 | 0.99869
|  |  |  | 30.9 | 0.63399 | 30.9 | 0.51442 | 30.9 | 0.34176 | 30.9 | 0.99942 | 30.9 | 0.99714 | 30.9 | 0.96418 |  |  |  |  | 15.45 | 0.99873
|  |  |  | 31 | 0.63517 | 31 | 0.51557 | 31 | 0.34271 | 31 | 0.99956 | 31 | 0.99739 | 31 | 0.96485 |  |  |  |  | 15.5 | 0.99877
|  |  |  | 31.1 | 0.63635 | 31.1 | 0.51671 | 31.1 | 0.34368 | 31.1 | 0.99971 | 31.1 | 0.99763 | 31.1 | 0.96552 |  |  |  |  | 15.55 | 0.9988
|  |  |  | 31.2 | 0.63753 | 31.2 | 0.51785 | 31.2 | 0.34468 | 31.2 | 0.99985 | 31.2 | 0.99787 | 31.2 | 0.96619 |  |  |  |  | 15.6 | 0.99884
|  |  |  | 31.3 | 0.6387 | 31.3 | 0.519 | 31.3 | 0.34571 | 31.3 | 0.99999 | 31.3 | 0.99812 | 31.3 | 0.96685 |  |  |  |  | 15.65 | 0.99887
|  |  |  | 31.4 | 0.63988 | 31.4 | 0.52013 | 31.4 | 0.34677 | 31.4 | 1.00014 | 31.4 | 0.99836 | 31.4 | 0.96751 |  |  |  |  | 15.7 | 0.99891
|  |  |  | 31.5 | 0.64105 | 31.5 | 0.52127 | 31.5 | 0.34786 | 31.5 | 1.00028 | 31.5 | 0.99859 | 31.5 | 0.96816 |  |  |  |  | 15.75 | 0.99894
|  |  |  | 31.6 | 0.64221 | 31.6 | 0.52241 | 31.6 | 0.34898 |  |  | 31.6 | 0.99883 | 31.6 | 0.9688 |  |  |  |  | 15.8 | 0.99897
|  |  |  | 31.7 | 0.64338 | 31.7 | 0.52354 | 31.7 | 0.35013 |  |  | 31.7 | 0.99905 | 31.7 | 0.96943 |  |  |  |  | 15.85 | 0.99899
|  |  |  | 31.8 | 0.64454 | 31.8 | 0.52467 | 31.8 | 0.35133 |  |  | 31.8 | 0.99927 | 31.8 | 0.97006 |  |  |  |  | 15.9 | 0.99902
|  |  |  | 31.9 | 0.6457 | 31.9 | 0.52579 | 31.9 | 0.35256 |  |  | 31.9 | 0.99949 | 31.9 | 0.97067 |  |  |  |  | 15.95 | 0.99905
|  |  |  | 32 | 0.64685 | 32 | 0.52692 | 32 | 0.35383 |  |  | 32 | 0.99969 | 32 | 0.97128 |  |  |  |  | 16 | 0.99907
|  |  |  | 32.1 | 0.648 | 32.1 | 0.52804 | 32.1 | 0.35515 |  |  | 32.1 | 0.99989 | 32.1 | 0.97186 |  |  |  |  | 16.05 | 0.9991
|  |  |  | 32.2 | 0.64915 | 32.2 | 0.52916 | 32.2 | 0.3565 |  |  | 32.2 | 1.00007 | 32.2 | 0.97244 |  |  |  |  | 16.1 | 0.99912
|  |  |  | 32.3 | 0.65029 | 32.3 | 0.53027 | 32.3 | 0.3579 |  |  | 32.3 | 1.00025 | 32.3 | 0.973 |  |  |  |  | 16.15 | 0.99915
|  |  |  | 32.4 | 0.65143 | 32.4 | 0.53139 | 32.4 | 0.35934 |  |  |  |  | 32.4 | 0.97354 |  |  |  |  | 16.2 | 0.99917
|  |  |  | 32.5 | 0.65257 | 32.5 | 0.5325 | 32.5 | 0.36083 |  |  |  |  | 32.5 | 0.97406 |  |  |  |  | 16.25 | 0.99919
|  |  |  | 32.6 | 0.6537 | 32.6 | 0.5336 | 32.6 | 0.36235 |  |  |  |  | 32.6 | 0.97456 |  |  |  |  | 16.3 | 0.99921
|  |  |  | 32.7 | 0.65483 | 32.7 | 0.53471 | 32.7 | 0.36392 |  |  |  |  | 32.7 | 0.97505 |  |  |  |  | 16.35 | 0.99923
|  |  |  | 32.8 | 0.65595 | 32.8 | 0.53581 | 32.8 | 0.36553 |  |  |  |  | 32.8 | 0.97552 |  |  |  |  | 16.4 | 0.99925
|  |  |  | 32.9 | 0.65707 | 32.9 | 0.53691 | 32.9 | 0.36717 |  |  |  |  | 32.9 | 0.97596 |  |  |  |  | 16.45 | 0.99927
|  |  |  | 33 | 0.65818 | 33 | 0.538 | 33 | 0.36885 |  |  |  |  | 33 | 0.97639 |  |  |  |  | 16.5 | 0.99929
|  |  |  | 33.1 | 0.65929 | 33.1 | 0.5391 | 33.1 | 0.37056 |  |  |  |  | 33.1 | 0.9768 |  |  |  |  | 16.55 | 0.9993
|  |  |  | 33.2 | 0.6604 | 33.2 | 0.54019 | 33.2 | 0.37229 |  |  |  |  | 33.2 | 0.97719 |  |  |  |  | 16.6 | 0.99932
|  |  |  | 33.3 | 0.6615 | 33.3 | 0.54128 | 33.3 | 0.37404 |  |  |  |  | 33.3 | 0.97756 |  |  |  |  | 16.65 | 0.99934
|  |  |  | 33.4 | 0.66259 | 33.4 | 0.54236 | 33.4 | 0.3758 |  |  |  |  | 33.4 | 0.97792 |  |  |  |  | 16.7 | 0.99935
|  |  |  | 33.5 | 0.66368 | 33.5 | 0.54344 | 33.5 | 0.37757 |  |  |  |  | 33.5 | 0.97826 |  |  |  |  | 16.75 | 0.99937
|  |  |  | 33.6 | 0.66476 | 33.6 | 0.54452 | 33.6 | 0.37934 |  |  |  |  | 33.6 | 0.97859 |  |  |  |  | 16.8 | 0.99939
|  |  |  | 33.7 | 0.66584 | 33.7 | 0.5456 | 33.7 | 0.38111 |  |  |  |  | 33.7 | 0.97891 |  |  |  |  | 16.85 | 0.9994
|  |  |  | 33.8 | 0.66691 | 33.8 | 0.54668 | 33.8 | 0.38286 |  |  |  |  | 33.8 | 0.97921 |  |  |  |  | 16.9 | 0.99942
|  |  |  | 33.9 | 0.66798 | 33.9 | 0.54775 | 33.9 | 0.38459 |  |  |  |  | 33.9 | 0.9795 |  |  |  |  | 16.95 | 0.99943
|  |  |  | 34 | 0.66903 | 34 | 0.54882 | 34 | 0.3863 |  |  |  |  | 34 | 0.97979 |  |  |  |  | 17 | 0.99945
|  |  |  | 34.1 | 0.67009 | 34.1 | 0.54989 | 34.1 | 0.38797 |  |  |  |  | 34.1 | 0.98007 |  |  |  |  | 17.05 | 0.99946
|  |  |  | 34.2 | 0.67113 | 34.2 | 0.55096 | 34.2 | 0.3896 |  |  |  |  | 34.2 | 0.98034 |  |  |  |  | 17.1 | 0.99948
|  |  |  | 34.3 | 0.67217 | 34.3 | 0.55202 | 34.3 | 0.3912 |  |  |  |  | 34.3 | 0.98061 |  |  |  |  | 17.15 | 0.99949
|  |  |  | 34.4 | 0.6732 | 34.4 | 0.55308 | 34.4 | 0.39274 |  |  |  |  | 34.4 | 0.98087 |  |  |  |  | 17.2 | 0.99951
|  |  |  | 34.5 | 0.67423 | 34.5 | 0.55414 | 34.5 | 0.39423 |  |  |  |  | 34.5 | 0.98113 |  |  |  |  | 17.25 | 0.99952
|  |  |  | 34.6 | 0.67524 | 34.6 | 0.55519 | 34.6 | 0.39566 |  |  |  |  | 34.6 | 0.98139 |  |  |  |  | 17.3 | 0.99954
|  |  |  | 34.7 | 0.67626 | 34.7 | 0.55625 | 34.7 | 0.39704 |  |  |  |  | 34.7 | 0.98166 |  |  |  |  | 17.35 | 0.99955
|  |  |  | 34.8 | 0.67726 | 34.8 | 0.5573 | 34.8 | 0.39836 |  |  |  |  | 34.8 | 0.98192 |  |  |  |  | 17.4 | 0.99957
|  |  |  | 34.9 | 0.67825 | 34.9 | 0.55835 | 34.9 | 0.39962 |  |  |  |  | 34.9 | 0.98218 |  |  |  |  | 17.45 | 0.99958
|  |  |  | 35 | 0.67924 | 35 | 0.55939 | 35 | 0.40081 |  |  |  |  | 35 | 0.98245 |  |  |  |  | 17.5 | 0.99959
|  |  |  | 35.1 | 0.68022 | 35.1 | 0.56044 | 35.1 | 0.40195 |  |  |  |  | 35.1 | 0.98271 |  |  |  |  | 17.55 | 0.99961
|  |  |  | 35.2 | 0.6812 | 35.2 | 0.56148 | 35.2 | 0.40304 |  |  |  |  | 35.2 | 0.98298 |  |  |  |  | 17.6 | 0.99962
|  |  |  | 35.3 | 0.68216 | 35.3 | 0.56252 | 35.3 | 0.40406 |  |  |  |  | 35.3 | 0.98325 |  |  |  |  | 17.65 | 0.99963
|  |  |  | 35.4 | 0.68312 | 35.4 | 0.56356 | 35.4 | 0.40504 |  |  |  |  | 35.4 | 0.98353 |  |  |  |  | 17.7 | 0.99965
|  |  |  | 35.5 | 0.68407 | 35.5 | 0.56459 | 35.5 | 0.40597 |  |  |  |  | 35.5 | 0.9838 |  |  |  |  | 17.75 | 0.99966
|  |  |  | 35.6 | 0.68501 | 35.6 | 0.56562 | 35.6 | 0.40685 |  |  |  |  | 35.6 | 0.98408 |  |  |  |  | 17.8 | 0.99968
|  |  |  | 35.7 | 0.68594 | 35.7 | 0.56665 | 35.7 | 0.40769 |  |  |  |  | 35.7 | 0.98435 |  |  |  |  | 17.85 | 0.99969
|  |  |  | 35.8 | 0.68686 | 35.8 | 0.56768 | 35.8 | 0.4085 |  |  |  |  | 35.8 | 0.98463 |  |  |  |  | 17.9 | 0.9997
|  |  |  | 35.9 | 0.68778 | 35.9 | 0.5687 | 35.9 | 0.40927 |  |  |  |  | 35.9 | 0.98491 |  |  |  |  | 17.95 | 0.99971
|  |  |  | 36 | 0.68868 | 36 | 0.56972 | 36 | 0.41002 |  |  |  |  | 36 | 0.98519 |  |  |  |  | 18 | 0.99973
|  |  |  | 36.1 | 0.68958 | 36.1 | 0.57074 | 36.1 | 0.41074 |  |  |  |  | 36.1 | 0.98547 |  |  |  |  | 18.05 | 0.99974
|  |  |  | 36.2 | 0.69046 | 36.2 | 0.57176 | 36.2 | 0.41144 |  |  |  |  | 36.2 | 0.98575 |  |  |  |  | 18.1 | 0.99975
|  |  |  | 36.3 | 0.69134 | 36.3 | 0.57278 | 36.3 | 0.41213 |  |  |  |  | 36.3 | 0.98603 |  |  |  |  | 18.15 | 0.99977
|  |  |  | 36.4 | 0.6922 | 36.4 | 0.57379 | 36.4 | 0.4128 |  |  |  |  | 36.4 | 0.9863 |  |  |  |  | 18.2 | 0.99978
|  |  |  | 36.5 | 0.69306 | 36.5 | 0.5748 | 36.5 | 0.41346 |  |  |  |  | 36.5 | 0.98657 |  |  |  |  | 18.25 | 0.99979
|  |  |  | 36.6 | 0.6939 | 36.6 | 0.57581 | 36.6 | 0.41411 |  |  |  |  | 36.6 | 0.98685 |  |  |  |  | 18.3 | 0.9998
|  |  |  | 36.7 | 0.69474 | 36.7 | 0.57682 | 36.7 | 0.41476 |  |  |  |  | 36.7 | 0.98712 |  |  |  |  | 18.35 | 0.99981
|  |  |  | 36.8 | 0.69557 | 36.8 | 0.57782 | 36.8 | 0.41541 |  |  |  |  | 36.8 | 0.98738 |  |  |  |  | 18.4 | 0.99982
|  |  |  | 36.9 | 0.69638 | 36.9 | 0.57883 | 36.9 | 0.41605 |  |  |  |  | 36.9 | 0.98764 |  |  |  |  | 18.45 | 0.99984
|  |  |  | 37 | 0.69719 | 37 | 0.57983 | 37 | 0.4167 |  |  |  |  | 37 | 0.9879 |  |  |  |  | 18.5 | 0.99985
|  |  |  | 37.1 | 0.69799 | 37.1 | 0.58083 | 37.1 | 0.41735 |  |  |  |  | 37.1 | 0.98816 |  |  |  |  | 18.55 | 0.99986
|  |  |  | 37.2 | 0.69878 | 37.2 | 0.58183 | 37.2 | 0.418 |  |  |  |  | 37.2 | 0.98841 |  |  |  |  | 18.6 | 0.99987
|  |  |  | 37.3 | 0.69957 | 37.3 | 0.58282 | 37.3 | 0.41866 |  |  |  |  | 37.3 | 0.98866 |  |  |  |  | 18.65 | 0.99988
|  |  |  | 37.4 | 0.70035 | 37.4 | 0.58382 | 37.4 | 0.41932 |  |  |  |  | 37.4 | 0.9889 |  |  |  |  | 18.7 | 0.99989
|  |  |  | 37.5 | 0.70113 | 37.5 | 0.58481 | 37.5 | 0.41999 |  |  |  |  | 37.5 | 0.98914 |  |  |  |  | 18.75 | 0.9999
|  |  |  | 37.6 | 0.70191 | 37.6 | 0.5858 | 37.6 | 0.42067 |  |  |  |  | 37.6 | 0.98937 |  |  |  |  | 18.8 | 0.99991
|  |  |  | 37.7 | 0.70269 | 37.7 | 0.58679 | 37.7 | 0.42136 |  |  |  |  | 37.7 | 0.9896 |  |  |  |  | 18.85 | 0.99992
|  |  |  | 37.8 | 0.70346 | 37.8 | 0.58778 | 37.8 | 0.42206 |  |  |  |  | 37.8 | 0.98983 |  |  |  |  | 18.9 | 0.99993
|  |  |  | 37.9 | 0.70424 | 37.9 | 0.58877 | 37.9 | 0.42277 |  |  |  |  | 37.9 | 0.99005 |  |  |  |  | 18.95 | 0.99994
|  |  |  | 38 | 0.70503 | 38 | 0.58975 | 38 | 0.42349 |  |  |  |  | 38 | 0.99027 |  |  |  |  | 19 | 0.99994
|  |  |  | 38.1 | 0.70582 | 38.1 | 0.59074 | 38.1 | 0.42423 |  |  |  |  | 38.1 | 0.99048 |  |  |  |  | 19.05 | 0.99995
|  |  |  | 38.2 | 0.70662 | 38.2 | 0.59172 | 38.2 | 0.42498 |  |  |  |  | 38.2 | 0.99069 |  |  |  |  | 19.1 | 0.99996
|  |  |  | 38.3 | 0.70743 | 38.3 | 0.59271 | 38.3 | 0.42574 |  |  |  |  | 38.3 | 0.99089 |  |  |  |  | 19.15 | 0.99997
|  |  |  | 38.4 | 0.70825 | 38.4 | 0.59369 | 38.4 | 0.42652 |  |  |  |  | 38.4 | 0.99109 |  |  |  |  | 19.2 | 0.99997
|  |  |  | 38.5 | 0.70909 | 38.5 | 0.59467 | 38.5 | 0.42732 |  |  |  |  | 38.5 | 0.99129 |  |  |  |  | 19.25 | 0.99998
|  |  |  | 38.6 | 0.70994 | 38.6 | 0.59565 | 38.6 | 0.42813 |  |  |  |  | 38.6 | 0.99148 |  |  |  |  | 19.3 | 0.99999
|  |  |  | 38.7 | 0.7108 | 38.7 | 0.59663 | 38.7 | 0.42896 |  |  |  |  | 38.7 | 0.99167 |  |  |  |  | 19.35 | 0.99999
|  |  |  | 38.8 | 0.71168 | 38.8 | 0.59761 | 38.8 | 0.4298 |  |  |  |  | 38.8 | 0.99185 |  |  |  |  | 19.4 | 1
|  |  |  | 38.9 | 0.71258 | 38.9 | 0.59859 | 38.9 | 0.43066 |  |  |  |  | 38.9 | 0.99203 |  |  |  |  | 19.45 | 1
|  |  |  | 39 | 0.71349 | 39 | 0.59957 | 39 | 0.43154 |  |  |  |  | 39 | 0.99221
|  |  |  | 39.1 | 0.71442 | 39.1 | 0.60054 | 39.1 | 0.43243 |  |  |  |  | 39.1 | 0.99238
|  |  |  | 39.2 | 0.71537 | 39.2 | 0.60152 | 39.2 | 0.43334 |  |  |  |  | 39.2 | 0.99255
|  |  |  | 39.3 | 0.71633 | 39.3 | 0.6025 | 39.3 | 0.43426 |  |  |  |  | 39.3 | 0.99272
|  |  |  | 39.4 | 0.71731 | 39.4 | 0.60347 | 39.4 | 0.43519 |  |  |  |  | 39.4 | 0.99289
|  |  |  | 39.5 | 0.7183 | 39.5 | 0.60445 | 39.5 | 0.43614 |  |  |  |  | 39.5 | 0.99305
|  |  |  | 39.6 | 0.7193 | 39.6 | 0.60542 | 39.6 | 0.4371 |  |  |  |  | 39.6 | 0.99321
|  |  |  | 39.7 | 0.72031 | 39.7 | 0.60639 | 39.7 | 0.43807 |  |  |  |  | 39.7 | 0.99336
|  |  |  | 39.8 | 0.72134 | 39.8 | 0.60737 | 39.8 | 0.43906 |  |  |  |  | 39.8 | 0.99352
|  |  |  | 39.9 | 0.72237 | 39.9 | 0.60834 | 39.9 | 0.44005 |  |  |  |  | 39.9 | 0.99367
|  |  |  | 40 | 0.7234 | 40 | 0.6093 | 40 | 0.44105 |  |  |  |  | 40 | 0.99382
|  |  |  | 40.1 | 0.72444 | 40.1 | 0.61027 | 40.1 | 0.44205 |  |  |  |  | 40.1 | 0.99397
|  |  |  | 40.2 | 0.72548 | 40.2 | 0.61124 | 40.2 | 0.44306 |  |  |  |  | 40.2 | 0.99412
|  |  |  | 40.3 | 0.72652 | 40.3 | 0.6122 | 40.3 | 0.44408 |  |  |  |  | 40.3 | 0.99427
|  |  |  | 40.4 | 0.72756 | 40.4 | 0.61316 | 40.4 | 0.4451 |  |  |  |  | 40.4 | 0.99441
|  |  |  | 40.5 | 0.72859 | 40.5 | 0.61412 | 40.5 | 0.44612 |  |  |  |  | 40.5 | 0.99455
|  |  |  | 40.6 | 0.72962 | 40.6 | 0.61508 | 40.6 | 0.44714 |  |  |  |  | 40.6 | 0.99469
|  |  |  | 40.7 | 0.73065 | 40.7 | 0.61603 | 40.7 | 0.44817 |  |  |  |  | 40.7 | 0.99483
|  |  |  | 40.8 | 0.73166 | 40.8 | 0.61699 | 40.8 | 0.44919 |  |  |  |  | 40.8 | 0.99497
|  |  |  | 40.9 | 0.73267 | 40.9 | 0.61794 | 40.9 | 0.45021 |  |  |  |  | 40.9 | 0.9951
|  |  |  | 41 | 0.73366 | 41 | 0.61888 | 41 | 0.45123 |  |  |  |  | 41 | 0.99524
|  |  |  | 41.1 | 0.73465 | 41.1 | 0.61983 | 41.1 | 0.45225 |  |  |  |  | 41.1 | 0.99537
|  |  |  | 41.2 | 0.73563 | 41.2 | 0.62077 | 41.2 | 0.45326 |  |  |  |  | 41.2 | 0.9955
|  |  |  | 41.3 | 0.73659 | 41.3 | 0.62171 | 41.3 | 0.45428 |  |  |  |  | 41.3 | 0.99563
|  |  |  | 41.4 | 0.73754 | 41.4 | 0.62265 | 41.4 | 0.45528 |  |  |  |  | 41.4 | 0.99575
|  |  |  | 41.5 | 0.73848 | 41.5 | 0.62358 | 41.5 | 0.45629 |  |  |  |  | 41.5 | 0.99588
|  |  |  | 41.6 | 0.73941 | 41.6 | 0.62451 | 41.6 | 0.45729 |  |  |  |  | 41.6 | 0.996
|  |  |  | 41.7 | 0.74033 | 41.7 | 0.62544 | 41.7 | 0.45828 |  |  |  |  | 41.7 | 0.99612
|  |  |  | 41.8 | 0.74124 | 41.8 | 0.62637 | 41.8 | 0.45927 |  |  |  |  | 41.8 | 0.99624
|  |  |  | 41.9 | 0.74214 | 41.9 | 0.6273 | 41.9 | 0.46026 |  |  |  |  | 41.9 | 0.99636
|  |  |  | 42 | 0.74302 | 42 | 0.62822 | 42 | 0.46124 |  |  |  |  | 42 | 0.99648
|  |  |  | 42.1 | 0.7439 | 42.1 | 0.62914 | 42.1 | 0.46221 |  |  |  |  | 42.1 | 0.99659
|  |  |  | 42.2 | 0.74477 | 42.2 | 0.63006 | 42.2 | 0.46319 |  |  |  |  | 42.2 | 0.99671
|  |  |  | 42.3 | 0.74563 | 42.3 | 0.63097 | 42.3 | 0.46416 |  |  |  |  | 42.3 | 0.99682
|  |  |  | 42.4 | 0.74648 | 42.4 | 0.63189 | 42.4 | 0.46512 |  |  |  |  | 42.4 | 0.99693
|  |  |  | 42.5 | 0.74732 | 42.5 | 0.6328 | 42.5 | 0.46608 |  |  |  |  | 42.5 | 0.99704
|  |  |  | 42.6 | 0.74816 | 42.6 | 0.63371 | 42.6 | 0.46704 |  |  |  |  | 42.6 | 0.99714
|  |  |  | 42.7 | 0.74898 | 42.7 | 0.63462 | 42.7 | 0.468 |  |  |  |  | 42.7 | 0.99725
|  |  |  | 42.8 | 0.7498 | 42.8 | 0.63553 | 42.8 | 0.46895 |  |  |  |  | 42.8 | 0.99735
|  |  |  | 42.9 | 0.75062 | 42.9 | 0.63644 | 42.9 | 0.46991 |  |  |  |  | 42.9 | 0.99746
|  |  |  | 43 | 0.75143 | 43 | 0.63734 | 43 | 0.47086 |  |  |  |  | 43 | 0.99756
|  |  |  | 43.1 | 0.75223 | 43.1 | 0.63824 | 43.1 | 0.4718 |  |  |  |  | 43.1 | 0.99766
|  |  |  | 43.2 | 0.75303 | 43.2 | 0.63915 | 43.2 | 0.47275 |  |  |  |  | 43.2 | 0.99775
|  |  |  | 43.3 | 0.75382 | 43.3 | 0.64005 | 43.3 | 0.47369 |  |  |  |  | 43.3 | 0.99785
|  |  |  | 43.4 | 0.75461 | 43.4 | 0.64094 | 43.4 | 0.47464 |  |  |  |  | 43.4 | 0.99794
|  |  |  | 43.5 | 0.75539 | 43.5 | 0.64184 | 43.5 | 0.47558 |  |  |  |  | 43.5 | 0.99804
|  |  |  | 43.6 | 0.75618 | 43.6 | 0.64274 | 43.6 | 0.47652 |  |  |  |  | 43.6 | 0.99813
|  |  |  | 43.7 | 0.75695 | 43.7 | 0.64363 | 43.7 | 0.47747 |  |  |  |  | 43.7 | 0.99822
|  |  |  | 43.8 | 0.75772 | 43.8 | 0.64452 | 43.8 | 0.47841 |  |  |  |  | 43.8 | 0.99831
|  |  |  | 43.9 | 0.75849 | 43.9 | 0.64541 | 43.9 | 0.47935 |  |  |  |  | 43.9 | 0.99839
|  |  |  | 44 | 0.75926 | 44 | 0.6463 | 44 | 0.48029 |  |  |  |  | 44 | 0.99847
|  |  |  | 44.1 | 0.76002 | 44.1 | 0.64718 | 44.1 | 0.48123 |  |  |  |  | 44.1 | 0.99856
|  |  |  | 44.2 | 0.76079 | 44.2 | 0.64807 | 44.2 | 0.48217 |  |  |  |  | 44.2 | 0.99864
|  |  |  | 44.3 | 0.76155 | 44.3 | 0.64895 | 44.3 | 0.4831 |  |  |  |  | 44.3 | 0.99871
|  |  |  | 44.4 | 0.7623 | 44.4 | 0.64983 | 44.4 | 0.48404 |  |  |  |  | 44.4 | 0.99879
|  |  |  | 44.5 | 0.76306 | 44.5 | 0.65071 | 44.5 | 0.48498 |  |  |  |  | 44.5 | 0.99886
|  |  |  | 44.6 | 0.76381 | 44.6 | 0.65158 | 44.6 | 0.48592 |  |  |  |  | 44.6 | 0.99893
|  |  |  | 44.7 | 0.76456 | 44.7 | 0.65245 | 44.7 | 0.48686 |  |  |  |  | 44.7 | 0.999
|  |  |  | 44.8 | 0.76531 | 44.8 | 0.65332 | 44.8 | 0.48779 |  |  |  |  | 44.8 | 0.99906
|  |  |  | 44.9 | 0.76606 | 44.9 | 0.65419 | 44.9 | 0.48873 |  |  |  |  | 44.9 | 0.99913
|  |  |  | 45 | 0.7668 | 45 | 0.65505 | 45 | 0.48967 |  |  |  |  | 45 | 0.99919
|  |  |  | 45.1 | 0.76755 | 45.1 | 0.65592 | 45.1 | 0.4906 |  |  |  |  | 45.1 | 0.99925
|  |  |  | 45.2 | 0.76829 | 45.2 | 0.65678 | 45.2 | 0.49154 |  |  |  |  | 45.2 | 0.99931
|  |  |  | 45.3 | 0.76903 | 45.3 | 0.65764 | 45.3 | 0.49248 |  |  |  |  | 45.3 | 0.99936
|  |  |  | 45.4 | 0.76977 | 45.4 | 0.65849 | 45.4 | 0.49341 |  |  |  |  | 45.4 | 0.99941
|  |  |  | 45.5 | 0.77051 | 45.5 | 0.65934 | 45.5 | 0.49434 |  |  |  |  | 45.5 | 0.99947
|  |  |  | 45.6 | 0.77125 | 45.6 | 0.6602 | 45.6 | 0.49528 |  |  |  |  | 45.6 | 0.99951
|  |  |  | 45.7 | 0.77199 | 45.7 | 0.66105 | 45.7 | 0.49621 |  |  |  |  | 45.7 | 0.99956
|  |  |  | 45.8 | 0.77273 | 45.8 | 0.66189 | 45.8 | 0.49714 |  |  |  |  | 45.8 | 0.99961
|  |  |  | 45.9 | 0.77346 | 45.9 | 0.66274 | 45.9 | 0.49808 |  |  |  |  | 45.9 | 0.99965
|  |  |  | 46 | 0.7742 | 46 | 0.66358 | 46 | 0.49901 |  |  |  |  | 46 | 0.99969
|  |  |  | 46.1 | 0.77493 | 46.1 | 0.66442 | 46.1 | 0.49994 |  |  |  |  | 46.1 | 0.99973
|  |  |  | 46.2 | 0.77566 | 46.2 | 0.66526 | 46.2 | 0.50087 |  |  |  |  | 46.2 | 0.99977
|  |  |  | 46.3 | 0.77639 | 46.3 | 0.6661 | 46.3 | 0.5018 |  |  |  |  | 46.3 | 0.99981
|  |  |  | 46.4 | 0.77712 | 46.4 | 0.66694 | 46.4 | 0.50273 |  |  |  |  | 46.4 | 0.99984
|  |  |  | 46.5 | 0.77785 | 46.5 | 0.66778 | 46.5 | 0.50365 |  |  |  |  | 46.5 | 0.99987
|  |  |  | 46.6 | 0.77858 | 46.6 | 0.66861 | 46.6 | 0.50458 |  |  |  |  | 46.6 | 0.9999
|  |  |  | 46.7 | 0.7793 | 46.7 | 0.66945 | 46.7 | 0.50551 |  |  |  |  | 46.7 | 0.99993
|  |  |  | 46.8 | 0.78002 | 46.8 | 0.67028 | 46.8 | 0.50643 |  |  |  |  | 46.8 | 0.99996
|  |  |  | 46.9 | 0.78075 | 46.9 | 0.67111 | 46.9 | 0.50736 |  |  |  |  | 46.9 | 0.99999
|  |  |  | 47 | 0.78147 | 47 | 0.67194 | 47 | 0.50828 |  |  |  |  | 47 | 1.00001
|  |  |  | 47.1 | 0.78219 | 47.1 | 0.67278 | 47.1 | 0.50921 |  |  |  |  | 47.1 | 1.00004
|  |  |  | 47.2 | 0.7829 | 47.2 | 0.6736 | 47.2 | 0.51013 |  |  |  |  | 47.2 | 1.00006
|  |  |  | 47.3 | 0.78362 | 47.3 | 0.67443 | 47.3 | 0.51106 |  |  |  |  | 47.3 | 1.00008
|  |  |  | 47.4 | 0.78433 | 47.4 | 0.67526 | 47.4 | 0.51198
|  |  |  | 47.5 | 0.78505 | 47.5 | 0.67609 | 47.5 | 0.5129
|  |  |  | 47.6 | 0.78576 | 47.6 | 0.67691 | 47.6 | 0.51382
|  |  |  | 47.7 | 0.78647 | 47.7 | 0.67774 | 47.7 | 0.51475
|  |  |  | 47.8 | 0.78717 | 47.8 | 0.67856 | 47.8 | 0.51567
|  |  |  | 47.9 | 0.78788 | 47.9 | 0.67939 | 47.9 | 0.51659
|  |  |  | 48 | 0.78858 | 48 | 0.68021 | 48 | 0.51751
|  |  |  | 48.1 | 0.78929 | 48.1 | 0.68103 | 48.1 | 0.51843
|  |  |  | 48.2 | 0.78999 | 48.2 | 0.68185 | 48.2 | 0.51936
|  |  |  | 48.3 | 0.79068 | 48.3 | 0.68267 | 48.3 | 0.52028
|  |  |  | 48.4 | 0.79138 | 48.4 | 0.68348 | 48.4 | 0.5212
|  |  |  | 48.5 | 0.79207 | 48.5 | 0.6843 | 48.5 | 0.52213
|  |  |  | 48.6 | 0.79277 | 48.6 | 0.68511 | 48.6 | 0.52305
|  |  |  | 48.7 | 0.79346 | 48.7 | 0.68593 | 48.7 | 0.52397
|  |  |  | 48.8 | 0.79415 | 48.8 | 0.68674 | 48.8 | 0.5249
|  |  |  | 48.9 | 0.79483 | 48.9 | 0.68755 | 48.9 | 0.52582
|  |  |  | 49 | 0.79552 | 49 | 0.68835 | 49 | 0.52675
|  |  |  | 49.1 | 0.7962 | 49.1 | 0.68916 | 49.1 | 0.52767
|  |  |  | 49.2 | 0.79688 | 49.2 | 0.68996 | 49.2 | 0.5286
|  |  |  | 49.3 | 0.79756 | 49.3 | 0.69076 | 49.3 | 0.52952
|  |  |  | 49.4 | 0.79824 | 49.4 | 0.69156 | 49.4 | 0.53045
|  |  |  | 49.5 | 0.79891 | 49.5 | 0.69236 | 49.5 | 0.53138
|  |  |  | 49.6 | 0.79958 | 49.6 | 0.69316 | 49.6 | 0.53231
|  |  |  | 49.7 | 0.80025 | 49.7 | 0.69395 | 49.7 | 0.53323
|  |  |  | 49.8 | 0.80092 | 49.8 | 0.69474 | 49.8 | 0.53416
|  |  |  | 49.9 | 0.80159 | 49.9 | 0.69553 | 49.9 | 0.53509
|  |  |  | 50 | 0.80225 | 50 | 0.69632 | 50 | 0.53602
|  |  |  | 50.1 | 0.80291 | 50.1 | 0.69711 | 50.1 | 0.53694
|  |  |  | 50.2 | 0.80357 | 50.2 | 0.69789 | 50.2 | 0.53787
|  |  |  | 50.3 | 0.80422 | 50.3 | 0.69867 | 50.3 | 0.5388
|  |  |  | 50.4 | 0.80488 | 50.4 | 0.69945 | 50.4 | 0.53972
|  |  |  | 50.5 | 0.80552 | 50.5 | 0.70023 | 50.5 | 0.54065
|  |  |  | 50.6 | 0.80617 | 50.6 | 0.701 | 50.6 | 0.54157
|  |  |  | 50.7 | 0.80682 | 50.7 | 0.70178 | 50.7 | 0.5425
|  |  |  | 50.8 | 0.80746 | 50.8 | 0.70255 | 50.8 | 0.54342
|  |  |  | 50.9 | 0.8081 | 50.9 | 0.70332 | 50.9 | 0.54434
|  |  |  | 51 | 0.80873 | 51 | 0.70408 | 51 | 0.54526
|  |  |  | 51.1 | 0.80937 | 51.1 | 0.70485 | 51.1 | 0.54618
|  |  |  | 51.2 | 0.81 | 51.2 | 0.70561 | 51.2 | 0.5471
|  |  |  | 51.3 | 0.81063 | 51.3 | 0.70637 | 51.3 | 0.54801
|  |  |  | 51.4 | 0.81125 | 51.4 | 0.70713 | 51.4 | 0.54893
|  |  |  | 51.5 | 0.81187 | 51.5 | 0.70788 | 51.5 | 0.54984
|  |  |  | 51.6 | 0.8125 | 51.6 | 0.70864 | 51.6 | 0.55075
|  |  |  | 51.7 | 0.81311 | 51.7 | 0.70939 | 51.7 | 0.55166
|  |  |  | 51.8 | 0.81373 | 51.8 | 0.71014 | 51.8 | 0.55257
|  |  |  | 51.9 | 0.81434 | 51.9 | 0.71089 | 51.9 | 0.55348
|  |  |  | 52 | 0.81496 | 52 | 0.71164 | 52 | 0.55439
|  |  |  | 52.1 | 0.81557 | 52.1 | 0.71238 | 52.1 | 0.55529
|  |  |  | 52.2 | 0.81617 | 52.2 | 0.71313 | 52.2 | 0.5562
|  |  |  | 52.3 | 0.81678 | 52.3 | 0.71387 | 52.3 | 0.5571
|  |  |  | 52.4 | 0.81739 | 52.4 | 0.71461 | 52.4 | 0.55801
|  |  |  | 52.5 | 0.81799 | 52.5 | 0.71536 | 52.5 | 0.55891
|  |  |  | 52.6 | 0.81859 | 52.6 | 0.7161 | 52.6 | 0.55981
|  |  |  | 52.7 | 0.81919 | 52.7 | 0.71684 | 52.7 | 0.56071
|  |  |  | 52.8 | 0.81979 | 52.8 | 0.71758 | 52.8 | 0.56161
|  |  |  | 52.9 | 0.82039 | 52.9 | 0.71831 | 52.9 | 0.56251
|  |  |  | 53 | 0.82099 | 53 | 0.71905 | 53 | 0.56341
|  |  |  | 53.1 | 0.82159 | 53.1 | 0.71979 | 53.1 | 0.56431
|  |  |  | 53.2 | 0.82218 | 53.2 | 0.72053 | 53.2 | 0.56521
|  |  |  | 53.3 | 0.82278 | 53.3 | 0.72127 | 53.3 | 0.56611
|  |  |  | 53.4 | 0.82337 | 53.4 | 0.722 | 53.4 | 0.56701
|  |  |  | 53.5 | 0.82397 | 53.5 | 0.72274 | 53.5 | 0.56791
|  |  |  | 53.6 | 0.82456 | 53.6 | 0.72348 | 53.6 | 0.56881
|  |  |  | 53.7 | 0.82515 | 53.7 | 0.72422 | 53.7 | 0.56971
|  |  |  | 53.8 | 0.82574 | 53.8 | 0.72495 | 53.8 | 0.57061
|  |  |  | 53.9 | 0.82634 | 53.9 | 0.72569 | 53.9 | 0.57152
|  |  |  | 54 | 0.82693 | 54 | 0.72643 | 54 | 0.57242
|  |  |  | 54.1 | 0.82752 | 54.1 | 0.72716 | 54.1 | 0.57332
|  |  |  | 54.2 | 0.82811 | 54.2 | 0.7279 | 54.2 | 0.57422
|  |  |  | 54.3 | 0.8287 | 54.3 | 0.72863 | 54.3 | 0.57512
|  |  |  | 54.4 | 0.82929 | 54.4 | 0.72937 | 54.4 | 0.57602
|  |  |  | 54.5 | 0.82988 | 54.5 | 0.7301 | 54.5 | 0.57692
|  |  |  | 54.6 | 0.83047 | 54.6 | 0.73084 | 54.6 | 0.57782
|  |  |  | 54.7 | 0.83106 | 54.7 | 0.73157 | 54.7 | 0.57872
|  |  |  | 54.8 | 0.83164 | 54.8 | 0.7323 | 54.8 | 0.57962
|  |  |  | 54.9 | 0.83223 | 54.9 | 0.73303 | 54.9 | 0.58052
|  |  |  | 55 | 0.83282 | 55 | 0.73376 | 55 | 0.58142
|  |  |  | 55.1 | 0.8334 | 55.1 | 0.73449 | 55.1 | 0.58232
|  |  |  | 55.2 | 0.83399 | 55.2 | 0.73522 | 55.2 | 0.58322
|  |  |  | 55.3 | 0.83457 | 55.3 | 0.73595 | 55.3 | 0.58411
|  |  |  | 55.4 | 0.83515 | 55.4 | 0.73667 | 55.4 | 0.58501
|  |  |  | 55.5 | 0.83573 | 55.5 | 0.73739 | 55.5 | 0.5859
|  |  |  | 55.6 | 0.83631 | 55.6 | 0.73811 | 55.6 | 0.58679
|  |  |  | 55.7 | 0.83689 | 55.7 | 0.73883 | 55.7 | 0.58769
|  |  |  | 55.8 | 0.83747 | 55.8 | 0.73955 | 55.8 | 0.58858
|  |  |  | 55.9 | 0.83804 | 55.9 | 0.74026 | 55.9 | 0.58946
|  |  |  | 56 | 0.83862 | 56 | 0.74097 | 56 | 0.59035
|  |  |  | 56.1 | 0.83919 | 56.1 | 0.74168 | 56.1 | 0.59123
|  |  |  | 56.2 | 0.83976 | 56.2 | 0.74239 | 56.2 | 0.59212
|  |  |  | 56.3 | 0.84033 | 56.3 | 0.7431 | 56.3 | 0.593
|  |  |  | 56.4 | 0.8409 | 56.4 | 0.7438 | 56.4 | 0.59388
|  |  |  | 56.5 | 0.84147 | 56.5 | 0.7445 | 56.5 | 0.59476
|  |  |  | 56.6 | 0.84203 | 56.6 | 0.7452 | 56.6 | 0.59564
|  |  |  | 56.7 | 0.84259 | 56.7 | 0.74589 | 56.7 | 0.59651
|  |  |  | 56.8 | 0.84315 | 56.8 | 0.74659 | 56.8 | 0.59739
|  |  |  | 56.9 | 0.84371 | 56.9 | 0.74728 | 56.9 | 0.59826
|  |  |  | 57 | 0.84427 | 57 | 0.74797 | 57 | 0.59913
|  |  |  | 57.1 | 0.84482 | 57.1 | 0.74865 | 57.1 | 0.6
|  |  |  | 57.2 | 0.84537 | 57.2 | 0.74933 | 57.2 | 0.60087
|  |  |  | 57.3 | 0.84592 | 57.3 | 0.75001 | 57.3 | 0.60174
|  |  |  | 57.4 | 0.84647 | 57.4 | 0.75069 | 57.4 | 0.6026
|  |  |  | 57.5 | 0.84702 | 57.5 | 0.75137 | 57.5 | 0.60347
|  |  |  | 57.6 | 0.84756 | 57.6 | 0.75204 | 57.6 | 0.60433
|  |  |  | 57.7 | 0.8481 | 57.7 | 0.75271 | 57.7 | 0.6052
|  |  |  | 57.8 | 0.84864 | 57.8 | 0.75338 | 57.8 | 0.60606
|  |  |  | 57.9 | 0.84917 | 57.9 | 0.75405 | 57.9 | 0.60692
|  |  |  | 58 | 0.84971 | 58 | 0.75471 | 58 | 0.60779
|  |  |  | 58.1 | 0.85024 | 58.1 | 0.75538 | 58.1 | 0.60865
|  |  |  | 58.2 | 0.85077 | 58.2 | 0.75604 | 58.2 | 0.60951
|  |  |  | 58.3 | 0.8513 | 58.3 | 0.7567 | 58.3 | 0.61037
|  |  |  | 58.4 | 0.85182 | 58.4 | 0.75735 | 58.4 | 0.61123
|  |  |  | 58.5 | 0.85234 | 58.5 | 0.75801 | 58.5 | 0.61209
|  |  |  | 58.6 | 0.85286 | 58.6 | 0.75867 | 58.6 | 0.61295
|  |  |  | 58.7 | 0.85338 | 58.7 | 0.75932 | 58.7 | 0.6138
|  |  |  | 58.8 | 0.85389 | 58.8 | 0.75997 | 58.8 | 0.61466
|  |  |  | 58.9 | 0.8544 | 58.9 | 0.76062 | 58.9 | 0.61552
|  |  |  | 59 | 0.85491 | 59 | 0.76127 | 59 | 0.61637
|  |  |  | 59.1 | 0.85542 | 59.1 | 0.76192 | 59.1 | 0.61723
|  |  |  | 59.2 | 0.85592 | 59.2 | 0.76256 | 59.2 | 0.61808
|  |  |  | 59.3 | 0.85643 | 59.3 | 0.76321 | 59.3 | 0.61893
|  |  |  | 59.4 | 0.85693 | 59.4 | 0.76385 | 59.4 | 0.61978
|  |  |  | 59.5 | 0.85742 | 59.5 | 0.7645 | 59.5 | 0.62063
|  |  |  | 59.6 | 0.85792 | 59.6 | 0.76514 | 59.6 | 0.62148
|  |  |  | 59.7 | 0.85841 | 59.7 | 0.76578 | 59.7 | 0.62233
|  |  |  | 59.8 | 0.8589 | 59.8 | 0.76642 | 59.8 | 0.62317
|  |  |  | 59.9 | 0.85939 | 59.9 | 0.76705 | 59.9 | 0.62402
|  |  |  | 60 | 0.85988 | 60 | 0.76769 | 60 | 0.62486
|  |  |  | 60.1 | 0.86037 | 60.1 | 0.76833 | 60.1 | 0.6257
|  |  |  | 60.2 | 0.86085 | 60.2 | 0.76896 | 60.2 | 0.62653
|  |  |  | 60.3 | 0.86133 | 60.3 | 0.7696 | 60.3 | 0.62737
|  |  |  | 60.4 | 0.86181 | 60.4 | 0.77023 | 60.4 | 0.6282
|  |  |  | 60.5 | 0.86229 | 60.5 | 0.77086 | 60.5 | 0.62903
|  |  |  | 60.6 | 0.86277 | 60.6 | 0.77149 | 60.6 | 0.62986
|  |  |  | 60.7 | 0.86324 | 60.7 | 0.77212 | 60.7 | 0.63069
|  |  |  | 60.8 | 0.86372 | 60.8 | 0.77275 | 60.8 | 0.63151
|  |  |  | 60.9 | 0.86419 | 60.9 | 0.77337 | 60.9 | 0.63233
|  |  |  | 61 | 0.86466 | 61 | 0.774 | 61 | 0.63315
|  |  |  | 61.1 | 0.86513 | 61.1 | 0.77462 | 61.1 | 0.63397
|  |  |  | 61.2 | 0.8656 | 61.2 | 0.77525 | 61.2 | 0.63479
|  |  |  | 61.3 | 0.86606 | 61.3 | 0.77587 | 61.3 | 0.63561
|  |  |  | 61.4 | 0.86653 | 61.4 | 0.77649 | 61.4 | 0.63642
|  |  |  | 61.5 | 0.86699 | 61.5 | 0.77711 | 61.5 | 0.63723
|  |  |  | 61.6 | 0.86745 | 61.6 | 0.77773 | 61.6 | 0.63805
|  |  |  | 61.7 | 0.86792 | 61.7 | 0.77835 | 61.7 | 0.63886
|  |  |  | 61.8 | 0.86838 | 61.8 | 0.77897 | 61.8 | 0.63967
|  |  |  | 61.9 | 0.86884 | 61.9 | 0.77959 | 61.9 | 0.64048
|  |  |  | 62 | 0.86929 | 62 | 0.78021 | 62 | 0.64129
|  |  |  | 62.1 | 0.86975 | 62.1 | 0.78082 | 62.1 | 0.64211
|  |  |  | 62.2 | 0.87021 | 62.2 | 0.78144 | 62.2 | 0.64292
|  |  |  | 62.3 | 0.87066 | 62.3 | 0.78206 | 62.3 | 0.64373
|  |  |  | 62.4 | 0.87112 | 62.4 | 0.78267 | 62.4 | 0.64454
|  |  |  | 62.5 | 0.87157 | 62.5 | 0.78329 | 62.5 | 0.64535
|  |  |  | 62.6 | 0.87202 | 62.6 | 0.78391 | 62.6 | 0.64617
|  |  |  | 62.7 | 0.87247 | 62.7 | 0.78452 | 62.7 | 0.64698
|  |  |  | 62.8 | 0.87293 | 62.8 | 0.78514 | 62.8 | 0.6478
|  |  |  | 62.9 | 0.87338 | 62.9 | 0.78575 | 62.9 | 0.64861
|  |  |  | 63 | 0.87382 | 63 | 0.78637 | 63 | 0.64942
|  |  |  | 63.1 | 0.87427 | 63.1 | 0.78699 | 63.1 | 0.65024
|  |  |  | 63.2 | 0.87472 | 63.2 | 0.7876 | 63.2 | 0.65105
|  |  |  | 63.3 | 0.87517 | 63.3 | 0.78822 | 63.3 | 0.65187
|  |  |  | 63.4 | 0.87561 | 63.4 | 0.78883 | 63.4 | 0.65269
|  |  |  | 63.5 | 0.87606 | 63.5 | 0.78944 | 63.5 | 0.6535
|  |  |  | 63.6 | 0.87651 | 63.6 | 0.79006 | 63.6 | 0.65432
|  |  |  | 63.7 | 0.87695 | 63.7 | 0.79067 | 63.7 | 0.65513
|  |  |  | 63.8 | 0.87739 | 63.8 | 0.79128 | 63.8 | 0.65595
|  |  |  | 63.9 | 0.87784 | 63.9 | 0.79189 | 63.9 | 0.65676
|  |  |  | 64 | 0.87828 | 64 | 0.7925 | 64 | 0.65757
|  |  |  | 64.1 | 0.87873 | 64.1 | 0.79311 | 64.1 | 0.65839
|  |  |  | 64.2 | 0.87917 | 64.2 | 0.79371 | 64.2 | 0.6592
|  |  |  | 64.3 | 0.87961 | 64.3 | 0.79432 | 64.3 | 0.66001
|  |  |  | 64.4 | 0.88005 | 64.4 | 0.79492 | 64.4 | 0.66082
|  |  |  | 64.5 | 0.88049 | 64.5 | 0.79552 | 64.5 | 0.66163
|  |  |  | 64.6 | 0.88094 | 64.6 | 0.79613 | 64.6 | 0.66244
|  |  |  | 64.7 | 0.88138 | 64.7 | 0.79672 | 64.7 | 0.66324
|  |  |  | 64.8 | 0.88182 | 64.8 | 0.79732 | 64.8 | 0.66405
|  |  |  | 64.9 | 0.88226 | 64.9 | 0.79792 | 64.9 | 0.66485
|  |  |  | 65 | 0.8827 | 65 | 0.79851 | 65 | 0.66566
|  |  |  | 65.1 | 0.88314 | 65.1 | 0.7991 | 65.1 | 0.66646
|  |  |  | 65.2 | 0.88358 | 65.2 | 0.79969 | 65.2 | 0.66726
|  |  |  | 65.3 | 0.88402 | 65.3 | 0.80028 | 65.3 | 0.66806
|  |  |  | 65.4 | 0.88446 | 65.4 | 0.80087 | 65.4 | 0.66886
|  |  |  | 65.5 | 0.8849 | 65.5 | 0.80145 | 65.5 | 0.66966
|  |  |  | 65.6 | 0.88534 | 65.6 | 0.80203 | 65.6 | 0.67046
|  |  |  | 65.7 | 0.88577 | 65.7 | 0.80262 | 65.7 | 0.67125
|  |  |  | 65.8 | 0.88621 | 65.8 | 0.80319 | 65.8 | 0.67205
|  |  |  | 65.9 | 0.88665 | 65.9 | 0.80377 | 65.9 | 0.67284
|  |  |  | 66 | 0.88709 | 66 | 0.80435 | 66 | 0.67364
|  |  |  | 66.1 | 0.88752 | 66.1 | 0.80492 | 66.1 | 0.67443
|  |  |  | 66.2 | 0.88796 | 66.2 | 0.80549 | 66.2 | 0.67522
|  |  |  | 66.3 | 0.88839 | 66.3 | 0.80606 | 66.3 | 0.67602
|  |  |  | 66.4 | 0.88883 | 66.4 | 0.80663 | 66.4 | 0.67681
|  |  |  | 66.5 | 0.88926 | 66.5 | 0.8072 | 66.5 | 0.6776
|  |  |  | 66.6 | 0.8897 | 66.6 | 0.80777 | 66.6 | 0.67839
|  |  |  | 66.7 | 0.89013 | 66.7 | 0.80833 | 66.7 | 0.67918
|  |  |  | 66.8 | 0.89056 | 66.8 | 0.80889 | 66.8 | 0.67997
|  |  |  | 66.9 | 0.89099 | 66.9 | 0.80945 | 66.9 | 0.68076
|  |  |  | 67 | 0.89142 | 67 | 0.81001 | 67 | 0.68154
|  |  |  | 67.1 | 0.89185 | 67.1 | 0.81057 | 67.1 | 0.68233
|  |  |  | 67.2 | 0.89228 | 67.2 | 0.81113 | 67.2 | 0.68312
|  |  |  | 67.3 | 0.8927 | 67.3 | 0.81168 | 67.3 | 0.68391
|  |  |  | 67.4 | 0.89313 | 67.4 | 0.81224 | 67.4 | 0.68469
|  |  |  | 67.5 | 0.89355 | 67.5 | 0.81279 | 67.5 | 0.68548
|  |  |  | 67.6 | 0.89397 | 67.6 | 0.81334 | 67.6 | 0.68626
|  |  |  | 67.7 | 0.89439 | 67.7 | 0.81389 | 67.7 | 0.68705
|  |  |  | 67.8 | 0.89481 | 67.8 | 0.81444 | 67.8 | 0.68784
|  |  |  | 67.9 | 0.89523 | 67.9 | 0.81499 | 67.9 | 0.68862
|  |  |  | 68 | 0.89564 | 68 | 0.81554 | 68 | 0.68941
|  |  |  | 68.1 | 0.89606 | 68.1 | 0.81608 | 68.1 | 0.69019
|  |  |  | 68.2 | 0.89647 | 68.2 | 0.81663 | 68.2 | 0.69098
|  |  |  | 68.3 | 0.89688 | 68.3 | 0.81717 | 68.3 | 0.69176
|  |  |  | 68.4 | 0.89729 | 68.4 | 0.81772 | 68.4 | 0.69254
|  |  |  | 68.5 | 0.89769 | 68.5 | 0.81826 | 68.5 | 0.69333
|  |  |  | 68.6 | 0.8981 | 68.6 | 0.8188 | 68.6 | 0.69411
|  |  |  | 68.7 | 0.8985 | 68.7 | 0.81935 | 68.7 | 0.69489
|  |  |  | 68.8 | 0.8989 | 68.8 | 0.81989 | 68.8 | 0.69568
|  |  |  | 68.9 | 0.8993 | 68.9 | 0.82043 | 68.9 | 0.69646
|  |  |  | 69 | 0.8997 | 69 | 0.82097 | 69 | 0.69724
|  |  |  | 69.1 | 0.9001 | 69.1 | 0.82151 | 69.1 | 0.69802
|  |  |  | 69.2 | 0.9005 | 69.2 | 0.82205 | 69.2 | 0.6988
|  |  |  | 69.3 | 0.90089 | 69.3 | 0.82258 | 69.3 | 0.69958
|  |  |  | 69.4 | 0.90129 | 69.4 | 0.82312 | 69.4 | 0.70036
|  |  |  | 69.5 | 0.90168 | 69.5 | 0.82366 | 69.5 | 0.70114
|  |  |  | 69.6 | 0.90207 | 69.6 | 0.8242 | 69.6 | 0.70192
|  |  |  | 69.7 | 0.90246 | 69.7 | 0.82473 | 69.7 | 0.7027
|  |  |  | 69.8 | 0.90285 | 69.8 | 0.82527 | 69.8 | 0.70347
|  |  |  | 69.9 | 0.90324 | 69.9 | 0.82581 | 69.9 | 0.70425
|  |  |  | 70 | 0.90363 | 70 | 0.82634 | 70 | 0.70502
|  |  |  | 70.1 | 0.90401 | 70.1 | 0.82688 | 70.1 | 0.7058
|  |  |  | 70.2 | 0.9044 | 70.2 | 0.82741 | 70.2 | 0.70657
|  |  |  | 70.3 | 0.90479 | 70.3 | 0.82795 | 70.3 | 0.70734
|  |  |  | 70.4 | 0.90517 | 70.4 | 0.82848 | 70.4 | 0.70811
|  |  |  | 70.5 | 0.90555 | 70.5 | 0.82901 | 70.5 | 0.70888
|  |  |  | 70.6 | 0.90594 | 70.6 | 0.82955 | 70.6 | 0.70965
|  |  |  | 70.7 | 0.90632 | 70.7 | 0.83008 | 70.7 | 0.71041
|  |  |  | 70.8 | 0.9067 | 70.8 | 0.83061 | 70.8 | 0.71118
|  |  |  | 70.9 | 0.90708 | 70.9 | 0.83115 | 70.9 | 0.71194
|  |  |  | 71 | 0.90746 | 71 | 0.83168 | 71 | 0.71271
|  |  |  | 71.1 | 0.90784 | 71.1 | 0.83221 | 71.1 | 0.71347
|  |  |  | 71.2 | 0.90822 | 71.2 | 0.83275 | 71.2 | 0.71423
|  |  |  | 71.3 | 0.90859 | 71.3 | 0.83328 | 71.3 | 0.71499
|  |  |  | 71.4 | 0.90897 | 71.4 | 0.83381 | 71.4 | 0.71575
|  |  |  | 71.5 | 0.90934 | 71.5 | 0.83434 | 71.5 | 0.71651
|  |  |  | 71.6 | 0.90971 | 71.6 | 0.83487 | 71.6 | 0.71726
|  |  |  | 71.7 | 0.91008 | 71.7 | 0.8354 | 71.7 | 0.71802
|  |  |  | 71.8 | 0.91045 | 71.8 | 0.83593 | 71.8 | 0.71877
|  |  |  | 71.9 | 0.91081 | 71.9 | 0.83646 | 71.9 | 0.71952
|  |  |  | 72 | 0.91118 | 72 | 0.83699 | 72 | 0.72027
|  |  |  | 72.1 | 0.91154 | 72.1 | 0.83751 | 72.1 | 0.72102
|  |  |  | 72.2 | 0.9119 | 72.2 | 0.83804 | 72.2 | 0.72177
|  |  |  | 72.3 | 0.91226 | 72.3 | 0.83856 | 72.3 | 0.72252
|  |  |  | 72.4 | 0.91262 | 72.4 | 0.83908 | 72.4 | 0.72326
|  |  |  | 72.5 | 0.91297 | 72.5 | 0.8396 | 72.5 | 0.724
|  |  |  | 72.6 | 0.91332 | 72.6 | 0.84012 | 72.6 | 0.72474
|  |  |  | 72.7 | 0.91367 | 72.7 | 0.84064 | 72.7 | 0.72548
|  |  |  | 72.8 | 0.91402 | 72.8 | 0.84115 | 72.8 | 0.72622
|  |  |  | 72.9 | 0.91436 | 72.9 | 0.84167 | 72.9 | 0.72695
|  |  |  | 73 | 0.91471 | 73 | 0.84218 | 73 | 0.72768
|  |  |  | 73.1 | 0.91505 | 73.1 | 0.84269 | 73.1 | 0.72841
|  |  |  | 73.2 | 0.91539 | 73.2 | 0.84319 | 73.2 | 0.72914
|  |  |  | 73.3 | 0.91573 | 73.3 | 0.84369 | 73.3 | 0.72987
|  |  |  | 73.4 | 0.91606 | 73.4 | 0.8442 | 73.4 | 0.7306
|  |  |  | 73.5 | 0.9164 | 73.5 | 0.84469 | 73.5 | 0.73132
|  |  |  | 73.6 | 0.91673 | 73.6 | 0.84519 | 73.6 | 0.73205
|  |  |  | 73.7 | 0.91706 | 73.7 | 0.84568 | 73.7 | 0.73277
|  |  |  | 73.8 | 0.91739 | 73.8 | 0.84618 | 73.8 | 0.73349
|  |  |  | 73.9 | 0.91772 | 73.9 | 0.84667 | 73.9 | 0.73421
|  |  |  | 74 | 0.91805 | 74 | 0.84715 | 74 | 0.73493
|  |  |  | 74.1 | 0.91838 | 74.1 | 0.84764 | 74.1 | 0.73565
|  |  |  | 74.2 | 0.9187 | 74.2 | 0.84812 | 74.2 | 0.73637
|  |  |  | 74.3 | 0.91903 | 74.3 | 0.8486 | 74.3 | 0.73709
|  |  |  | 74.4 | 0.91935 | 74.4 | 0.84908 | 74.4 | 0.7378
|  |  |  | 74.5 | 0.91967 | 74.5 | 0.84956 | 74.5 | 0.73852
|  |  |  | 74.6 | 0.91999 | 74.6 | 0.85004 | 74.6 | 0.73923
|  |  |  | 74.7 | 0.92032 | 74.7 | 0.85051 | 74.7 | 0.73995
|  |  |  | 74.8 | 0.92063 | 74.8 | 0.85098 | 74.8 | 0.74066
|  |  |  | 74.9 | 0.92095 | 74.9 | 0.85145 | 74.9 | 0.74138
|  |  |  | 75 | 0.92127 | 75 | 0.85192 | 75 | 0.74209
|  |  |  | 75.1 | 0.92159 | 75.1 | 0.85239 | 75.1 | 0.7428
|  |  |  | 75.2 | 0.9219 | 75.2 | 0.85286 | 75.2 | 0.74351
|  |  |  | 75.3 | 0.92222 | 75.3 | 0.85333 | 75.3 | 0.74422
|  |  |  | 75.4 | 0.92253 | 75.4 | 0.85379 | 75.4 | 0.74494
|  |  |  | 75.5 | 0.92285 | 75.5 | 0.85426 | 75.5 | 0.74564
|  |  |  | 75.6 | 0.92316 | 75.6 | 0.85472 | 75.6 | 0.74635
|  |  |  | 75.7 | 0.92347 | 75.7 | 0.85519 | 75.7 | 0.74706
|  |  |  | 75.8 | 0.92378 | 75.8 | 0.85565 | 75.8 | 0.74777
|  |  |  | 75.9 | 0.92408 | 75.9 | 0.85611 | 75.9 | 0.74847
|  |  |  | 76 | 0.92439 | 76 | 0.85658 | 76 | 0.74918
|  |  |  | 76.1 | 0.9247 | 76.1 | 0.85704 | 76.1 | 0.74988
|  |  |  | 76.2 | 0.925 | 76.2 | 0.8575 | 76.2 | 0.75059
|  |  |  | 76.3 | 0.92531 | 76.3 | 0.85796 | 76.3 | 0.75129
|  |  |  | 76.4 | 0.92561 | 76.4 | 0.85842 | 76.4 | 0.75199
|  |  |  | 76.5 | 0.92591 | 76.5 | 0.85888 | 76.5 | 0.75269
|  |  |  | 76.6 | 0.92621 | 76.6 | 0.85934 | 76.6 | 0.75339
|  |  |  | 76.7 | 0.92651 | 76.7 | 0.8598 | 76.7 | 0.75409
|  |  |  | 76.8 | 0.92681 | 76.8 | 0.86026 | 76.8 | 0.75479
|  |  |  | 76.9 | 0.9271 | 76.9 | 0.86072 | 76.9 | 0.75549
|  |  |  | 77 | 0.9274 | 77 | 0.86118 | 77 | 0.75618
|  |  |  | 77.1 | 0.9277 | 77.1 | 0.86164 | 77.1 | 0.75688
|  |  |  | 77.2 | 0.92799 | 77.2 | 0.8621 | 77.2 | 0.75757
|  |  |  | 77.3 | 0.92828 | 77.3 | 0.86256 | 77.3 | 0.75827
|  |  |  | 77.4 | 0.92858 | 77.4 | 0.86302 | 77.4 | 0.75896
|  |  |  | 77.5 | 0.92887 | 77.5 | 0.86348 | 77.5 | 0.75965
|  |  |  | 77.6 | 0.92916 | 77.6 | 0.86394 | 77.6 | 0.76035
|  |  |  | 77.7 | 0.92945 | 77.7 | 0.86439 | 77.7 | 0.76104
|  |  |  | 77.8 | 0.92974 | 77.8 | 0.86485 | 77.8 | 0.76173
|  |  |  | 77.9 | 0.93003 | 77.9 | 0.86531 | 77.9 | 0.76242
|  |  |  | 78 | 0.93032 | 78 | 0.86577 | 78 | 0.7631
|  |  |  | 78.1 | 0.9306 | 78.1 | 0.86622 | 78.1 | 0.76379
|  |  |  | 78.2 | 0.93089 | 78.2 | 0.86668 | 78.2 | 0.76448
|  |  |  | 78.3 | 0.93117 | 78.3 | 0.86713 | 78.3 | 0.76516
|  |  |  | 78.4 | 0.93146 | 78.4 | 0.86759 | 78.4 | 0.76585
|  |  |  | 78.5 | 0.93174 | 78.5 | 0.86804 | 78.5 | 0.76653
|  |  |  | 78.6 | 0.93202 | 78.6 | 0.8685 | 78.6 | 0.76721
|  |  |  | 78.7 | 0.9323 | 78.7 | 0.86895 | 78.7 | 0.76789
|  |  |  | 78.8 | 0.93258 | 78.8 | 0.86941 | 78.8 | 0.76856
|  |  |  | 78.9 | 0.93286 | 78.9 | 0.86986 | 78.9 | 0.76924
|  |  |  | 79 | 0.93314 | 79 | 0.87031 | 79 | 0.76991
|  |  |  | 79.1 | 0.93341 | 79.1 | 0.87076 | 79.1 | 0.77058
|  |  |  | 79.2 | 0.93369 | 79.2 | 0.87121 | 79.2 | 0.77125
|  |  |  | 79.3 | 0.93396 | 79.3 | 0.87166 | 79.3 | 0.77192
|  |  |  | 79.4 | 0.93424 | 79.4 | 0.87211 | 79.4 | 0.77258
|  |  |  | 79.5 | 0.93451 | 79.5 | 0.87256 | 79.5 | 0.77325
|  |  |  | 79.6 | 0.93478 | 79.6 | 0.873 | 79.6 | 0.77391
|  |  |  | 79.7 | 0.93505 | 79.7 | 0.87345 | 79.7 | 0.77457
|  |  |  | 79.8 | 0.93532 | 79.8 | 0.87389 | 79.8 | 0.77522
|  |  |  | 79.9 | 0.93559 | 79.9 | 0.87434 | 79.9 | 0.77588
|  |  |  | 80 | 0.93586 | 80 | 0.87478 | 80 | 0.77653
|  |  |  | 80.1 | 0.93612 | 80.1 | 0.87522 | 80.1 | 0.77718
|  |  |  | 80.2 | 0.93639 | 80.2 | 0.87566 | 80.2 | 0.77783
|  |  |  | 80.3 | 0.93665 | 80.3 | 0.8761 | 80.3 | 0.77848
|  |  |  | 80.4 | 0.93692 | 80.4 | 0.87654 | 80.4 | 0.77913
|  |  |  | 80.5 | 0.93718 | 80.5 | 0.87698 | 80.5 | 0.77978
|  |  |  | 80.6 | 0.93744 | 80.6 | 0.87742 | 80.6 | 0.78042
|  |  |  | 80.7 | 0.9377 | 80.7 | 0.87785 | 80.7 | 0.78107
|  |  |  | 80.8 | 0.93796 | 80.8 | 0.87829 | 80.8 | 0.78171
|  |  |  | 80.9 | 0.93822 | 80.9 | 0.87872 | 80.9 | 0.78235
|  |  |  | 81 | 0.93848 | 81 | 0.87916 | 81 | 0.783
|  |  |  | 81.1 | 0.93873 | 81.1 | 0.87959 | 81.1 | 0.78364
|  |  |  | 81.2 | 0.93899 | 81.2 | 0.88002 | 81.2 | 0.78428
|  |  |  | 81.3 | 0.93925 | 81.3 | 0.88046 | 81.3 | 0.78492
|  |  |  | 81.4 | 0.9395 | 81.4 | 0.88089 | 81.4 | 0.78557
|  |  |  | 81.5 | 0.93976 | 81.5 | 0.88132 | 81.5 | 0.78621
|  |  |  | 81.6 | 0.94001 | 81.6 | 0.88175 | 81.6 | 0.78685
|  |  |  | 81.7 | 0.94027 | 81.7 | 0.88218 | 81.7 | 0.7875
|  |  |  | 81.8 | 0.94052 | 81.8 | 0.88261 | 81.8 | 0.78814
|  |  |  | 81.9 | 0.94078 | 81.9 | 0.88304 | 81.9 | 0.78878
|  |  |  | 82 | 0.94103 | 82 | 0.88347 | 82 | 0.78943
|  |  |  | 82.1 | 0.94129 | 82.1 | 0.8839 | 82.1 | 0.79007
|  |  |  | 82.2 | 0.94154 | 82.2 | 0.88433 | 82.2 | 0.79072
|  |  |  | 82.3 | 0.9418 | 82.3 | 0.88476 | 82.3 | 0.79136
|  |  |  | 82.4 | 0.94206 | 82.4 | 0.88519 | 82.4 | 0.79201
|  |  |  | 82.5 | 0.94231 | 82.5 | 0.88562 | 82.5 | 0.79266
|  |  |  | 82.6 | 0.94257 | 82.6 | 0.88605 | 82.6 | 0.7933
|  |  |  | 82.7 | 0.94283 | 82.7 | 0.88647 | 82.7 | 0.79395
|  |  |  | 82.8 | 0.94309 | 82.8 | 0.8869 | 82.8 | 0.7946
|  |  |  | 82.9 | 0.94335 | 82.9 | 0.88732 | 82.9 | 0.79524
|  |  |  | 83 | 0.94361 | 83 | 0.88775 | 83 | 0.79589
|  |  |  | 83.1 | 0.94387 | 83.1 | 0.88817 | 83.1 | 0.79654
|  |  |  | 83.2 | 0.94413 | 83.2 | 0.88859 | 83.2 | 0.79719
|  |  |  | 83.3 | 0.94439 | 83.3 | 0.88901 | 83.3 | 0.79783
|  |  |  | 83.4 | 0.94465 | 83.4 | 0.88943 | 83.4 | 0.79848
|  |  |  | 83.5 | 0.94491 | 83.5 | 0.88985 | 83.5 | 0.79913
|  |  |  | 83.6 | 0.94517 | 83.6 | 0.89026 | 83.6 | 0.79977
|  |  |  | 83.7 | 0.94543 | 83.7 | 0.89068 | 83.7 | 0.80042
|  |  |  | 83.8 | 0.9457 | 83.8 | 0.89109 | 83.8 | 0.80106
|  |  |  | 83.9 | 0.94596 | 83.9 | 0.8915 | 83.9 | 0.80171
|  |  |  | 84 | 0.94622 | 84 | 0.89191 | 84 | 0.80235
|  |  |  | 84.1 | 0.94647 | 84.1 | 0.89232 | 84.1 | 0.803
|  |  |  | 84.2 | 0.94673 | 84.2 | 0.89273 | 84.2 | 0.80364
|  |  |  | 84.3 | 0.94699 | 84.3 | 0.89313 | 84.3 | 0.80428
|  |  |  | 84.4 | 0.94725 | 84.4 | 0.89353 | 84.4 | 0.80492
|  |  |  | 84.5 | 0.9475 | 84.5 | 0.89394 | 84.5 | 0.80557
|  |  |  | 84.6 | 0.94775 | 84.6 | 0.89434 | 84.6 | 0.80621
|  |  |  | 84.7 | 0.94801 | 84.7 | 0.89473 | 84.7 | 0.80685
|  |  |  | 84.8 | 0.94826 | 84.8 | 0.89513 | 84.8 | 0.80749
|  |  |  | 84.9 | 0.9485 | 84.9 | 0.89552 | 84.9 | 0.80813
|  |  |  | 85 | 0.94875 | 85 | 0.89592 | 85 | 0.80877
|  |  |  | 85.1 | 0.94899 | 85.1 | 0.89631 | 85.1 | 0.8094
|  |  |  | 85.2 | 0.94923 | 85.2 | 0.8967 | 85.2 | 0.81004
|  |  |  | 85.3 | 0.94947 | 85.3 | 0.89709 | 85.3 | 0.81068
|  |  |  | 85.4 | 0.94971 | 85.4 | 0.89748 | 85.4 | 0.81131
|  |  |  | 85.5 | 0.94995 | 85.5 | 0.89787 | 85.5 | 0.81195
|  |  |  | 85.6 | 0.95018 | 85.6 | 0.89825 | 85.6 | 0.81258
|  |  |  | 85.7 | 0.95041 | 85.7 | 0.89864 | 85.7 | 0.81322
|  |  |  | 85.8 | 0.95064 | 85.8 | 0.89902 | 85.8 | 0.81385
|  |  |  | 85.9 | 0.95086 | 85.9 | 0.89941 | 85.9 | 0.81448
|  |  |  | 86 | 0.95109 | 86 | 0.89979 | 86 | 0.81512
|  |  |  | 86.1 | 0.95131 | 86.1 | 0.90017 | 86.1 | 0.81575
|  |  |  | 86.2 | 0.95153 | 86.2 | 0.90056 | 86.2 | 0.81638
|  |  |  | 86.3 | 0.95175 | 86.3 | 0.90094 | 86.3 | 0.81701
|  |  |  | 86.4 | 0.95197 | 86.4 | 0.90132 | 86.4 | 0.81764
|  |  |  | 86.5 | 0.95219 | 86.5 | 0.9017 | 86.5 | 0.81827
|  |  |  | 86.6 | 0.9524 | 86.6 | 0.90208 | 86.6 | 0.81889
|  |  |  | 86.7 | 0.95262 | 86.7 | 0.90246 | 86.7 | 0.81952
|  |  |  | 86.8 | 0.95283 | 86.8 | 0.90284 | 86.8 | 0.82015
|  |  |  | 86.9 | 0.95305 | 86.9 | 0.90322 | 86.9 | 0.82077
|  |  |  | 87 | 0.95326 | 87 | 0.9036 | 87 | 0.8214
|  |  |  | 87.1 | 0.95347 | 87.1 | 0.90398 | 87.1 | 0.82202
|  |  |  | 87.2 | 0.95368 | 87.2 | 0.90435 | 87.2 | 0.82265
|  |  |  | 87.3 | 0.95389 | 87.3 | 0.90473 | 87.3 | 0.82327
|  |  |  | 87.4 | 0.9541 | 87.4 | 0.90511 | 87.4 | 0.82389
|  |  |  | 87.5 | 0.95431 | 87.5 | 0.90548 | 87.5 | 0.82451
|  |  |  | 87.6 | 0.95452 | 87.6 | 0.90586 | 87.6 | 0.82513
|  |  |  | 87.7 | 0.95473 | 87.7 | 0.90624 | 87.7 | 0.82574
|  |  |  | 87.8 | 0.95494 | 87.8 | 0.90661 | 87.8 | 0.82636
|  |  |  | 87.9 | 0.95515 | 87.9 | 0.90699 | 87.9 | 0.82698
|  |  |  | 88 | 0.95536 | 88 | 0.90736 | 88 | 0.82759
|  |  |  | 88.1 | 0.95557 | 88.1 | 0.90773 | 88.1 | 0.8282
|  |  |  | 88.2 | 0.95577 | 88.2 | 0.9081 | 88.2 | 0.82881
|  |  |  | 88.3 | 0.95598 | 88.3 | 0.90848 | 88.3 | 0.82942
|  |  |  | 88.4 | 0.95619 | 88.4 | 0.90885 | 88.4 | 0.83003
|  |  |  | 88.5 | 0.95639 | 88.5 | 0.90922 | 88.5 | 0.83064
|  |  |  | 88.6 | 0.95659 | 88.6 | 0.90958 | 88.6 | 0.83124
|  |  |  | 88.7 | 0.9568 | 88.7 | 0.90995 | 88.7 | 0.83185
|  |  |  | 88.8 | 0.957 | 88.8 | 0.91032 | 88.8 | 0.83245
|  |  |  | 88.9 | 0.9572 | 88.9 | 0.91069 | 88.9 | 0.83305
|  |  |  | 89 | 0.9574 | 89 | 0.91105 | 89 | 0.83365
|  |  |  | 89.1 | 0.9576 | 89.1 | 0.91142 | 89.1 | 0.83425
|  |  |  | 89.2 | 0.9578 | 89.2 | 0.91178 | 89.2 | 0.83484
|  |  |  | 89.3 | 0.958 | 89.3 | 0.91215 | 89.3 | 0.83544
|  |  |  | 89.4 | 0.9582 | 89.4 | 0.91251 | 89.4 | 0.83604
|  |  |  | 89.5 | 0.9584 | 89.5 | 0.91287 | 89.5 | 0.83663
|  |  |  | 89.6 | 0.95859 | 89.6 | 0.91323 | 89.6 | 0.83722
|  |  |  | 89.7 | 0.95879 | 89.7 | 0.9136 | 89.7 | 0.83782
|  |  |  | 89.8 | 0.95899 | 89.8 | 0.91396 | 89.8 | 0.83841
|  |  |  | 89.9 | 0.95918 | 89.9 | 0.91432 | 89.9 | 0.839
|  |  |  | 90 | 0.95938 | 90 | 0.91468 | 90 | 0.83959
|  |  |  | 90.1 | 0.95957 | 90.1 | 0.91504 | 90.1 | 0.84018
|  |  |  | 90.2 | 0.95977 | 90.2 | 0.91541 | 90.2 | 0.84077
|  |  |  | 90.3 | 0.95996 | 90.3 | 0.91577 | 90.3 | 0.84137
|  |  |  | 90.4 | 0.96016 | 90.4 | 0.91613 | 90.4 | 0.84196
|  |  |  | 90.5 | 0.96036 | 90.5 | 0.91649 | 90.5 | 0.84255
|  |  |  | 90.6 | 0.96055 | 90.6 | 0.91686 | 90.6 | 0.84314
|  |  |  | 90.7 | 0.96075 | 90.7 | 0.91722 | 90.7 | 0.84373
|  |  |  | 90.8 | 0.96094 | 90.8 | 0.91758 | 90.8 | 0.84433
|  |  |  | 90.9 | 0.96114 | 90.9 | 0.91795 | 90.9 | 0.84492
|  |  |  | 91 | 0.96134 | 91 | 0.91831 | 91 | 0.84552
|  |  |  | 91.1 | 0.96153 | 91.1 | 0.91867 | 91.1 | 0.84611
|  |  |  | 91.2 | 0.96173 | 91.2 | 0.91904 | 91.2 | 0.84671
|  |  |  | 91.3 | 0.96192 | 91.3 | 0.9194 | 91.3 | 0.84731
|  |  |  | 91.4 | 0.96212 | 91.4 | 0.91977 | 91.4 | 0.84791
|  |  |  | 91.5 | 0.96232 | 91.5 | 0.92013 | 91.5 | 0.84851
|  |  |  | 91.6 | 0.96251 | 91.6 | 0.9205 | 91.6 | 0.84911
|  |  |  | 91.7 | 0.96271 | 91.7 | 0.92086 | 91.7 | 0.84971
|  |  |  | 91.8 | 0.96291 | 91.8 | 0.92123 | 91.8 | 0.85031
|  |  |  | 91.9 | 0.9631 | 91.9 | 0.92159 | 91.9 | 0.85092
|  |  |  | 92 | 0.9633 | 92 | 0.92196 | 92 | 0.85152
|  |  |  | 92.1 | 0.96349 | 92.1 | 0.92232 | 92.1 | 0.85212
|  |  |  | 92.2 | 0.96369 | 92.2 | 0.92269 | 92.2 | 0.85273
|  |  |  | 92.3 | 0.96388 | 92.3 | 0.92305 | 92.3 | 0.85334
|  |  |  | 92.4 | 0.96408 | 92.4 | 0.92341 | 92.4 | 0.85394
|  |  |  | 92.5 | 0.96427 | 92.5 | 0.92377 | 92.5 | 0.85455
|  |  |  | 92.6 | 0.96446 | 92.6 | 0.92413 | 92.6 | 0.85515
|  |  |  | 92.7 | 0.96466 | 92.7 | 0.92449 | 92.7 | 0.85576
|  |  |  | 92.8 | 0.96485 | 92.8 | 0.92484 | 92.8 | 0.85637
|  |  |  | 92.9 | 0.96504 | 92.9 | 0.9252 | 92.9 | 0.85697
|  |  |  | 93 | 0.96523 | 93 | 0.92555 | 93 | 0.85758
|  |  |  | 93.1 | 0.96541 | 93.1 | 0.9259 | 93.1 | 0.85818
|  |  |  | 93.2 | 0.9656 | 93.2 | 0.92625 | 93.2 | 0.85879
|  |  |  | 93.3 | 0.96579 | 93.3 | 0.9266 | 93.3 | 0.85939
|  |  |  | 93.4 | 0.96597 | 93.4 | 0.92695 | 93.4 | 0.85999
|  |  |  | 93.5 | 0.96616 | 93.5 | 0.9273 | 93.5 | 0.8606
|  |  |  | 93.6 | 0.96634 | 93.6 | 0.92764 | 93.6 | 0.8612
|  |  |  | 93.7 | 0.96652 | 93.7 | 0.92798 | 93.7 | 0.8618
|  |  |  | 93.8 | 0.9667 | 93.8 | 0.92832 | 93.8 | 0.86239
|  |  |  | 93.9 | 0.96688 | 93.9 | 0.92866 | 93.9 | 0.86299
|  |  |  | 94 | 0.96706 | 94 | 0.929 | 94 | 0.86358
|  |  |  | 94.1 | 0.96724 | 94.1 | 0.92933 | 94.1 | 0.86418
|  |  |  | 94.2 | 0.96741 | 94.2 | 0.92967 | 94.2 | 0.86477
|  |  |  | 94.3 | 0.96759 | 94.3 | 0.93 | 94.3 | 0.86536
|  |  |  | 94.4 | 0.96776 | 94.4 | 0.93033 | 94.4 | 0.86595
|  |  |  | 94.5 | 0.96794 | 94.5 | 0.93066 | 94.5 | 0.86654
|  |  |  | 94.6 | 0.96811 | 94.6 | 0.93099 | 94.6 | 0.86712
|  |  |  | 94.7 | 0.96828 | 94.7 | 0.93132 | 94.7 | 0.86771
|  |  |  | 94.8 | 0.96845 | 94.8 | 0.93165 | 94.8 | 0.86829
|  |  |  | 94.9 | 0.96862 | 94.9 | 0.93197 | 94.9 | 0.86887
|  |  |  | 95 | 0.96879 | 95 | 0.9323 | 95 | 0.86945
|  |  |  | 95.1 | 0.96895 | 95.1 | 0.93262 | 95.1 | 0.87003
|  |  |  | 95.2 | 0.96912 | 95.2 | 0.93295 | 95.2 | 0.87061
|  |  |  | 95.3 | 0.96929 | 95.3 | 0.93327 | 95.3 | 0.87118
|  |  |  | 95.4 | 0.96945 | 95.4 | 0.93359 | 95.4 | 0.87176
|  |  |  | 95.5 | 0.96961 | 95.5 | 0.93392 | 95.5 | 0.87234
|  |  |  | 95.6 | 0.96978 | 95.6 | 0.93424 | 95.6 | 0.87291
|  |  |  | 95.7 | 0.96994 | 95.7 | 0.93456 | 95.7 | 0.87348
|  |  |  | 95.8 | 0.9701 | 95.8 | 0.93488 | 95.8 | 0.87406
|  |  |  | 95.9 | 0.97026 | 95.9 | 0.9352 | 95.9 | 0.87463
|  |  |  | 96 | 0.97042 | 96 | 0.93552 | 96 | 0.8752
|  |  |  | 96.1 | 0.97058 | 96.1 | 0.93583 | 96.1 | 0.87577
|  |  |  | 96.2 | 0.97074 | 96.2 | 0.93615 | 96.2 | 0.87634
|  |  |  | 96.3 | 0.9709 | 96.3 | 0.93647 | 96.3 | 0.87691
|  |  |  | 96.4 | 0.97105 | 96.4 | 0.93678 | 96.4 | 0.87749
|  |  |  | 96.5 | 0.97121 | 96.5 | 0.9371 | 96.5 | 0.87806
|  |  |  | 96.6 | 0.97137 | 96.6 | 0.93741 | 96.6 | 0.87863
|  |  |  | 96.7 | 0.97152 | 96.7 | 0.93772 | 96.7 | 0.8792
|  |  |  | 96.8 | 0.97168 | 96.8 | 0.93803 | 96.8 | 0.87977
|  |  |  | 96.9 | 0.97183 | 96.9 | 0.93835 | 96.9 | 0.88035
|  |  |  | 97 | 0.97199 | 97 | 0.93866 | 97 | 0.88092
|  |  |  | 97.1 | 0.97214 | 97.1 | 0.93896 | 97.1 | 0.88149
|  |  |  | 97.2 | 0.9723 | 97.2 | 0.93927 | 97.2 | 0.88207
|  |  |  | 97.3 | 0.97245 | 97.3 | 0.93958 | 97.3 | 0.88264
|  |  |  | 97.4 | 0.9726 | 97.4 | 0.93989 | 97.4 | 0.88322
|  |  |  | 97.5 | 0.97276 | 97.5 | 0.94019 | 97.5 | 0.8838
|  |  |  | 97.6 | 0.97291 | 97.6 | 0.9405 | 97.6 | 0.88438
|  |  |  | 97.7 | 0.97306 | 97.7 | 0.9408 | 97.7 | 0.88496
|  |  |  | 97.8 | 0.97321 | 97.8 | 0.94111 | 97.8 | 0.88553
|  |  |  | 97.9 | 0.97336 | 97.9 | 0.94141 | 97.9 | 0.88611
|  |  |  | 98 | 0.97352 | 98 | 0.94171 | 98 | 0.8867
|  |  |  | 98.1 | 0.97367 | 98.1 | 0.94202 | 98.1 | 0.88728
|  |  |  | 98.2 | 0.97382 | 98.2 | 0.94232 | 98.2 | 0.88786
|  |  |  | 98.3 | 0.97397 | 98.3 | 0.94262 | 98.3 | 0.88844
|  |  |  | 98.4 | 0.97412 | 98.4 | 0.94293 | 98.4 | 0.88902
|  |  |  | 98.5 | 0.97427 | 98.5 | 0.94323 | 98.5 | 0.88961
|  |  |  | 98.6 | 0.97443 | 98.6 | 0.94353 | 98.6 | 0.89019
|  |  |  | 98.7 | 0.97458 | 98.7 | 0.94383 | 98.7 | 0.89077
|  |  |  | 98.8 | 0.97473 | 98.8 | 0.94414 | 98.8 | 0.89135
|  |  |  | 98.9 | 0.97488 | 98.9 | 0.94444 | 98.9 | 0.89194
|  |  |  | 99 | 0.97503 | 99 | 0.94474 | 99 | 0.89252
|  |  |  | 99.1 | 0.97518 | 99.1 | 0.94505 | 99.1 | 0.8931
|  |  |  | 99.2 | 0.97532 | 99.2 | 0.94535 | 99.2 | 0.89368
|  |  |  | 99.3 | 0.97547 | 99.3 | 0.94565 | 99.3 | 0.89426
|  |  |  | 99.4 | 0.97562 | 99.4 | 0.94596 | 99.4 | 0.89484
|  |  |  | 99.5 | 0.97577 | 99.5 | 0.94626 | 99.5 | 0.89541
|  |  |  | 99.6 | 0.97591 | 99.6 | 0.94656 | 99.6 | 0.89599
|  |  |  | 99.7 | 0.97606 | 99.7 | 0.94687 | 99.7 | 0.89656
|  |  |  | 99.8 | 0.9762 | 99.8 | 0.94717 | 99.8 | 0.89714
|  |  |  | 99.9 | 0.97635 | 99.9 | 0.94747 | 99.9 | 0.89771
|  |  |  | 100 | 0.97649 | 100 | 0.94777 | 100 | 0.89828
|  |  |  | 100.1 | 0.97664 | 100.1 | 0.94808 | 100.1 | 0.89885
|  |  |  | 100.2 | 0.97678 | 100.2 | 0.94838 | 100.2 | 0.89941
|  |  |  | 100.3 | 0.97692 | 100.3 | 0.94868 | 100.3 | 0.89998
|  |  |  | 100.4 | 0.97706 | 100.4 | 0.94898 | 100.4 | 0.90054
|  |  |  | 100.5 | 0.9772 | 100.5 | 0.94928 | 100.5 | 0.9011
|  |  |  | 100.6 | 0.97734 | 100.6 | 0.94959 | 100.6 | 0.90166
|  |  |  | 100.7 | 0.97748 | 100.7 | 0.94989 | 100.7 | 0.90222
|  |  |  | 100.8 | 0.97762 | 100.8 | 0.95019 | 100.8 | 0.90277
|  |  |  | 100.9 | 0.97776 | 100.9 | 0.95049 | 100.9 | 0.90333
|  |  |  | 101 | 0.9779 | 101 | 0.95079 | 101 | 0.90388
|  |  |  | 101.1 | 0.97804 | 101.1 | 0.95109 | 101.1 | 0.90443
|  |  |  | 101.2 | 0.97817 | 101.2 | 0.95139 | 101.2 | 0.90498
|  |  |  | 101.3 | 0.97831 | 101.3 | 0.95169 | 101.3 | 0.90553
|  |  |  | 101.4 | 0.97845 | 101.4 | 0.95199 | 101.4 | 0.90608
|  |  |  | 101.5 | 0.97859 | 101.5 | 0.95228 | 101.5 | 0.90663
|  |  |  | 101.6 | 0.97872 | 101.6 | 0.95258 | 101.6 | 0.90717
|  |  |  | 101.7 | 0.97886 | 101.7 | 0.95288 | 101.7 | 0.90772
|  |  |  | 101.8 | 0.979 | 101.8 | 0.95318 | 101.8 | 0.90826
|  |  |  | 101.9 | 0.97914 | 101.9 | 0.95347 | 101.9 | 0.90881
|  |  |  | 102 | 0.97928 | 102 | 0.95377 | 102 | 0.90935
|  |  |  | 102.1 | 0.97942 | 102.1 | 0.95407 | 102.1 | 0.9099
|  |  |  | 102.2 | 0.97956 | 102.2 | 0.95436 | 102.2 | 0.91044
|  |  |  | 102.3 | 0.9797 | 102.3 | 0.95466 | 102.3 | 0.91098
|  |  |  | 102.4 | 0.97984 | 102.4 | 0.95496 | 102.4 | 0.91153
|  |  |  | 102.5 | 0.97998 | 102.5 | 0.95525 | 102.5 | 0.91207
|  |  |  | 102.6 | 0.98012 | 102.6 | 0.95554 | 102.6 | 0.91262
|  |  |  | 102.7 | 0.98026 | 102.7 | 0.95584 | 102.7 | 0.91316
|  |  |  | 102.8 | 0.9804 | 102.8 | 0.95613 | 102.8 | 0.91371
|  |  |  | 102.9 | 0.98055 | 102.9 | 0.95642 | 102.9 | 0.91426
|  |  |  | 103 | 0.98069 | 103 | 0.95671 | 103 | 0.9148
|  |  |  | 103.1 | 0.98084 | 103.1 | 0.957 | 103.1 | 0.91535
|  |  |  | 103.2 | 0.98099 | 103.2 | 0.95729 | 103.2 | 0.9159
|  |  |  | 103.3 | 0.98113 | 103.3 | 0.95758 | 103.3 | 0.91645
|  |  |  | 103.4 | 0.98128 | 103.4 | 0.95787 | 103.4 | 0.917
|  |  |  | 103.5 | 0.98143 | 103.5 | 0.95815 | 103.5 | 0.91755
|  |  |  | 103.6 | 0.98158 | 103.6 | 0.95844 | 103.6 | 0.9181
|  |  |  | 103.7 | 0.98173 | 103.7 | 0.95872 | 103.7 | 0.91865
|  |  |  | 103.8 | 0.98188 | 103.8 | 0.959 | 103.8 | 0.9192
|  |  |  | 103.9 | 0.98203 | 103.9 | 0.95928 | 103.9 | 0.91975
|  |  |  | 104 | 0.98218 | 104 | 0.95956 | 104 | 0.92031
|  |  |  | 104.1 | 0.98233 | 104.1 | 0.95984 | 104.1 | 0.92086
|  |  |  | 104.2 | 0.98248 | 104.2 | 0.96012 | 104.2 | 0.92141
|  |  |  | 104.3 | 0.98264 | 104.3 | 0.96039 | 104.3 | 0.92196
|  |  |  | 104.4 | 0.98279 | 104.4 | 0.96067 | 104.4 | 0.92251
|  |  |  | 104.5 | 0.98294 | 104.5 | 0.96094 | 104.5 | 0.92306
|  |  |  | 104.6 | 0.98309 | 104.6 | 0.96122 | 104.6 | 0.92362
|  |  |  | 104.7 | 0.98324 | 104.7 | 0.96149 | 104.7 | 0.92417
|  |  |  | 104.8 | 0.98339 | 104.8 | 0.96176 | 104.8 | 0.92472
|  |  |  | 104.9 | 0.98354 | 104.9 | 0.96203 | 104.9 | 0.92527
|  |  |  | 105 | 0.98369 | 105 | 0.96229 | 105 | 0.92581
|  |  |  | 105.1 | 0.98384 | 105.1 | 0.96256 | 105.1 | 0.92636
|  |  |  | 105.2 | 0.98398 | 105.2 | 0.96282 | 105.2 | 0.92691
|  |  |  | 105.3 | 0.98413 | 105.3 | 0.96309 | 105.3 | 0.92745
|  |  |  | 105.4 | 0.98427 | 105.4 | 0.96335 | 105.4 | 0.928
|  |  |  | 105.5 | 0.98442 | 105.5 | 0.96361 | 105.5 | 0.92854
|  |  |  | 105.6 | 0.98456 | 105.6 | 0.96387 | 105.6 | 0.92908
|  |  |  | 105.7 | 0.9847 | 105.7 | 0.96413 | 105.7 | 0.92963
|  |  |  | 105.8 | 0.98483 | 105.8 | 0.96439 | 105.8 | 0.93016
|  |  |  | 105.9 | 0.98497 | 105.9 | 0.96464 | 105.9 | 0.9307
|  |  |  | 106 | 0.9851 | 106 | 0.9649 | 106 | 0.93124
|  |  |  | 106.1 | 0.98523 | 106.1 | 0.96515 | 106.1 | 0.93178
|  |  |  | 106.2 | 0.98536 | 106.2 | 0.96541 | 106.2 | 0.93231
|  |  |  | 106.3 | 0.98549 | 106.3 | 0.96566 | 106.3 | 0.93284
|  |  |  | 106.4 | 0.98561 | 106.4 | 0.96591 | 106.4 | 0.93338
|  |  |  | 106.5 | 0.98574 | 106.5 | 0.96616 | 106.5 | 0.93391
|  |  |  | 106.6 | 0.98586 | 106.6 | 0.96641 | 106.6 | 0.93444
|  |  |  | 106.7 | 0.98598 | 106.7 | 0.96666 | 106.7 | 0.93496
|  |  |  | 106.8 | 0.98609 | 106.8 | 0.96691 | 106.8 | 0.93549
|  |  |  | 106.9 | 0.98621 | 106.9 | 0.96716 | 106.9 | 0.93602
|  |  |  | 107 | 0.98632 | 107 | 0.96741 | 107 | 0.93654
|  |  |  | 107.1 | 0.98644 | 107.1 | 0.96765 | 107.1 | 0.93706
|  |  |  | 107.2 | 0.98655 | 107.2 | 0.9679 | 107.2 | 0.93758
|  |  |  | 107.3 | 0.98666 | 107.3 | 0.96814 | 107.3 | 0.9381
|  |  |  | 107.4 | 0.98676 | 107.4 | 0.96839 | 107.4 | 0.93862
|  |  |  | 107.5 | 0.98687 | 107.5 | 0.96863 | 107.5 | 0.93914
|  |  |  | 107.6 | 0.98698 | 107.6 | 0.96887 | 107.6 | 0.93965
|  |  |  | 107.7 | 0.98708 | 107.7 | 0.96912 | 107.7 | 0.94017
|  |  |  | 107.8 | 0.98719 | 107.8 | 0.96936 | 107.8 | 0.94068
|  |  |  | 107.9 | 0.98729 | 107.9 | 0.96961 | 107.9 | 0.9412
|  |  |  | 108 | 0.98739 | 108 | 0.96985 | 108 | 0.94171
|  |  |  | 108.1 | 0.9875 | 108.1 | 0.97009 | 108.1 | 0.94222
|  |  |  | 108.2 | 0.9876 | 108.2 | 0.97033 | 108.2 | 0.94273
|  |  |  | 108.3 | 0.9877 | 108.3 | 0.97058 | 108.3 | 0.94323
|  |  |  | 108.4 | 0.98781 | 108.4 | 0.97082 | 108.4 | 0.94374
|  |  |  | 108.5 | 0.98791 | 108.5 | 0.97107 | 108.5 | 0.94424
|  |  |  | 108.6 | 0.98801 | 108.6 | 0.97131 | 108.6 | 0.94475
|  |  |  | 108.7 | 0.98812 | 108.7 | 0.97156 | 108.7 | 0.94525
|  |  |  | 108.8 | 0.98822 | 108.8 | 0.9718 | 108.8 | 0.94576
|  |  |  | 108.9 | 0.98833 | 108.9 | 0.97205 | 108.9 | 0.94626
|  |  |  | 109 | 0.98843 | 109 | 0.9723 | 109 | 0.94676
|  |  |  | 109.1 | 0.98854 | 109.1 | 0.97254 | 109.1 | 0.94726
|  |  |  | 109.2 | 0.98865 | 109.2 | 0.97279 | 109.2 | 0.94776
|  |  |  | 109.3 | 0.98875 | 109.3 | 0.97304 | 109.3 | 0.94826
|  |  |  | 109.4 | 0.98886 | 109.4 | 0.97329 | 109.4 | 0.94876
|  |  |  | 109.5 | 0.98897 | 109.5 | 0.97355 | 109.5 | 0.94926
|  |  |  | 109.6 | 0.98908 | 109.6 | 0.9738 | 109.6 | 0.94976
|  |  |  | 109.7 | 0.98919 | 109.7 | 0.97405 | 109.7 | 0.95026
|  |  |  | 109.8 | 0.98931 | 109.8 | 0.97431 | 109.8 | 0.95076
|  |  |  | 109.9 | 0.98942 | 109.9 | 0.97456 | 109.9 | 0.95126
|  |  |  | 110 | 0.98953 | 110 | 0.97482 | 110 | 0.95176
|  |  |  | 110.1 | 0.98965 | 110.1 | 0.97507 | 110.1 | 0.95226
|  |  |  | 110.2 | 0.98976 | 110.2 | 0.97533 | 110.2 | 0.95276
|  |  |  | 110.3 | 0.98988 | 110.3 | 0.97559 | 110.3 | 0.95327
|  |  |  | 110.4 | 0.98999 | 110.4 | 0.97585 | 110.4 | 0.95377
|  |  |  | 110.5 | 0.99011 | 110.5 | 0.97611 | 110.5 | 0.95427
|  |  |  | 110.6 | 0.99023 | 110.6 | 0.97637 | 110.6 | 0.95478
|  |  |  | 110.7 | 0.99034 | 110.7 | 0.97663 | 110.7 | 0.95528
|  |  |  | 110.8 | 0.99046 | 110.8 | 0.9769 | 110.8 | 0.95578
|  |  |  | 110.9 | 0.99058 | 110.9 | 0.97716 | 110.9 | 0.95629
|  |  |  | 111 | 0.9907 | 111 | 0.97742 | 111 | 0.9568
|  |  |  | 111.1 | 0.99082 | 111.1 | 0.97769 | 111.1 | 0.9573
|  |  |  | 111.2 | 0.99094 | 111.2 | 0.97795 | 111.2 | 0.95781
|  |  |  | 111.3 | 0.99105 | 111.3 | 0.97821 | 111.3 | 0.95832
|  |  |  | 111.4 | 0.99117 | 111.4 | 0.97848 | 111.4 | 0.95883
|  |  |  | 111.5 | 0.99129 | 111.5 | 0.97874 | 111.5 | 0.95934
|  |  |  | 111.6 | 0.99141 | 111.6 | 0.979 | 111.6 | 0.95984
|  |  |  | 111.7 | 0.99153 | 111.7 | 0.97927 | 111.7 | 0.96035
|  |  |  | 111.8 | 0.99165 | 111.8 | 0.97953 | 111.8 | 0.96086
|  |  |  | 111.9 | 0.99177 | 111.9 | 0.97979 | 111.9 | 0.96137
|  |  |  | 112 | 0.99189 | 112 | 0.98006 | 112 | 0.96189
|  |  |  | 112.1 | 0.99201 | 112.1 | 0.98032 | 112.1 | 0.9624
|  |  |  | 112.2 | 0.99212 | 112.2 | 0.98058 | 112.2 | 0.96291
|  |  |  | 112.3 | 0.99224 | 112.3 | 0.98085 | 112.3 | 0.96342
|  |  |  | 112.4 | 0.99236 | 112.4 | 0.98111 | 112.4 | 0.96393
|  |  |  | 112.5 | 0.99248 | 112.5 | 0.98137 | 112.5 | 0.96444
|  |  |  | 112.6 | 0.9926 | 112.6 | 0.98163 | 112.6 | 0.96496
|  |  |  | 112.7 | 0.99271 | 112.7 | 0.9819 | 112.7 | 0.96547
|  |  |  | 112.8 | 0.99283 | 112.8 | 0.98216 | 112.8 | 0.96598
|  |  |  | 112.9 | 0.99295 | 112.9 | 0.98242 | 112.9 | 0.96649
|  |  |  | 113 | 0.99307 | 113 | 0.98268 | 113 | 0.96701
|  |  |  | 113.1 | 0.99319 | 113.1 | 0.98294 | 113.1 | 0.96752
|  |  |  | 113.2 | 0.9933 | 113.2 | 0.9832 | 113.2 | 0.96803
|  |  |  | 113.3 | 0.99342 | 113.3 | 0.98346 | 113.3 | 0.96854
|  |  |  | 113.4 | 0.99354 | 113.4 | 0.98372 | 113.4 | 0.96906
|  |  |  | 113.5 | 0.99365 | 113.5 | 0.98398 | 113.5 | 0.96957
|  |  |  | 113.6 | 0.99377 | 113.6 | 0.98424 | 113.6 | 0.97008
|  |  |  | 113.7 | 0.99389 | 113.7 | 0.98451 | 113.7 | 0.97059
|  |  |  | 113.8 | 0.99401 | 113.8 | 0.98477 | 113.8 | 0.9711
|  |  |  | 113.9 | 0.99412 | 113.9 | 0.98503 | 113.9 | 0.97161
|  |  |  | 114 | 0.99424 | 114 | 0.98529 | 114 | 0.97212
|  |  |  | 114.1 | 0.99436 | 114.1 | 0.98555 | 114.1 | 0.97263
|  |  |  | 114.2 | 0.99447 | 114.2 | 0.98581 | 114.2 | 0.97314
|  |  |  | 114.3 | 0.99459 | 114.3 | 0.98607 | 114.3 | 0.97364
|  |  |  | 114.4 | 0.99471 | 114.4 | 0.98633 | 114.4 | 0.97415
|  |  |  | 114.5 | 0.99482 | 114.5 | 0.98659 | 114.5 | 0.97466
|  |  |  | 114.6 | 0.99494 | 114.6 | 0.98685 | 114.6 | 0.97516
|  |  |  | 114.7 | 0.99505 | 114.7 | 0.98711 | 114.7 | 0.97566
|  |  |  | 114.8 | 0.99517 | 114.8 | 0.98737 | 114.8 | 0.97616
|  |  |  | 114.9 | 0.99528 | 114.9 | 0.98763 | 114.9 | 0.97667
|  |  |  | 115 | 0.9954 | 115 | 0.98789 | 115 | 0.97717
|  |  |  | 115.1 | 0.99551 | 115.1 | 0.98815 | 115.1 | 0.97766
|  |  |  | 115.2 | 0.99563 | 115.2 | 0.98841 | 115.2 | 0.97816
|  |  |  | 115.3 | 0.99574 | 115.3 | 0.98867 | 115.3 | 0.97866
|  |  |  | 115.4 | 0.99585 | 115.4 | 0.98893 | 115.4 | 0.97915
|  |  |  | 115.5 | 0.99596 | 115.5 | 0.98918 | 115.5 | 0.97965
|  |  |  | 115.6 | 0.99607 | 115.6 | 0.98944 | 115.6 | 0.98014
|  |  |  | 115.7 | 0.99618 | 115.7 | 0.98969 | 115.7 | 0.98063
|  |  |  | 115.8 | 0.99629 | 115.8 | 0.98995 | 115.8 | 0.98112
|  |  |  | 115.9 | 0.99639 | 115.9 | 0.9902 | 115.9 | 0.98162
|  |  |  | 116 | 0.9965 | 116 | 0.99045 | 116 | 0.9821
|  |  |  | 116.1 | 0.9966 | 116.1 | 0.9907 | 116.1 | 0.98259
|  |  |  | 116.2 | 0.99671 | 116.2 | 0.99095 | 116.2 | 0.98308
|  |  |  | 116.3 | 0.99681 | 116.3 | 0.9912 | 116.3 | 0.98357
|  |  |  | 116.4 | 0.99691 | 116.4 | 0.99145 | 116.4 | 0.98405
|  |  |  | 116.5 | 0.99701 | 116.5 | 0.9917 | 116.5 | 0.98454
|  |  |  | 116.6 | 0.99711 | 116.6 | 0.99194 | 116.6 | 0.98502
|  |  |  | 116.7 | 0.9972 | 116.7 | 0.99219 | 116.7 | 0.9855
|  |  |  | 116.8 | 0.9973 | 116.8 | 0.99243 | 116.8 | 0.98599
|  |  |  | 116.9 | 0.99739 | 116.9 | 0.99268 | 116.9 | 0.98647
|  |  |  | 117 | 0.99748 | 117 | 0.99292 | 117 | 0.98695
|  |  |  | 117.1 | 0.99758 | 117.1 | 0.99316 | 117.1 | 0.98743
|  |  |  | 117.2 | 0.99767 | 117.2 | 0.9934 | 117.2 | 0.98791
|  |  |  | 117.3 | 0.99776 | 117.3 | 0.99365 | 117.3 | 0.98839
|  |  |  | 117.4 | 0.99784 | 117.4 | 0.99389 | 117.4 | 0.98886
|  |  |  | 117.5 | 0.99793 | 117.5 | 0.99413 | 117.5 | 0.98934
|  |  |  | 117.6 | 0.99802 | 117.6 | 0.99437 | 117.6 | 0.98981
|  |  |  | 117.7 | 0.9981 | 117.7 | 0.99461 | 117.7 | 0.99029
|  |  |  | 117.8 | 0.99819 | 117.8 | 0.99485 | 117.8 | 0.99076
|  |  |  | 117.9 | 0.99828 | 117.9 | 0.99509 | 117.9 | 0.99123
|  |  |  | 118 | 0.99836 | 118 | 0.99534 | 118 | 0.99171
|  |  |  | 118.1 | 0.99845 | 118.1 | 0.99558 | 118.1 | 0.99218
|  |  |  | 118.2 | 0.99853 | 118.2 | 0.99582 | 118.2 | 0.99265
|  |  |  | 118.3 | 0.99861 | 118.3 | 0.99607 | 118.3 | 0.99312
|  |  |  | 118.4 | 0.9987 | 118.4 | 0.99631 | 118.4 | 0.99358
|  |  |  | 118.5 | 0.99878 | 118.5 | 0.99656 | 118.5 | 0.99405
|  |  |  | 118.6 | 0.99887 | 118.6 | 0.9968 | 118.6 | 0.99452
|  |  |  | 118.7 | 0.99895 | 118.7 | 0.99705 | 118.7 | 0.99498
|  |  |  | 118.8 | 0.99903 | 118.8 | 0.9973 | 118.8 | 0.99545
|  |  |  | 118.9 | 0.99912 | 118.9 | 0.99755 | 118.9 | 0.99591
|  |  |  | 119 | 0.9992 | 119 | 0.99781 | 119 | 0.99637
|  |  |  | 119.1 | 0.99929 | 119.1 | 0.99806 | 119.1 | 0.99683
|  |  |  | 119.2 | 0.99938 | 119.2 | 0.99832 | 119.2 | 0.99729
|  |  |  | 119.3 | 0.99947 | 119.3 | 0.99858 | 119.3 | 0.99774
|  |  |  | 119.4 | 0.99956 | 119.4 | 0.99885 | 119.4 | 0.9982
|  |  |  | 119.5 | 0.99966 | 119.5 | 0.99912 | 119.5 | 0.99865
|  |  |  | 119.6 | 0.99976 | 119.6 | 0.9994 | 119.6 | 0.9991
|  |  |  | 119.7 | 0.99987 | 119.7 | 0.99969 | 119.7 | 0.99956
|  |  |  | 119.8 | 1 | 119.8 | 1 | 119.8 | 1

## Figure 8
| RPM |  | SCM |  | HM
| E(kJ/mol) | lnA(min-1) | E(kJ/mol) | lnA(min-1) | E(kJ/mol) | lnA(min-1)
MC600 | 176.66 | 15.76142 | 158.58 | 14.34614 | 159.16 | 14.4033
MC800 | 182.34 | 16.21341 | 163.23 | 14.50866 | 169.14 | 15.09644
MC1000 | 202.84 | 17.92638 | 216.63 | 19.75568 | 209.21 | 18.89068

## Figure 9
5℃/min |  | 10℃/min |  | 20℃/min |  | 5℃/min |  | 10℃/min |  | 20℃/min |  | 5℃/min |  | 10℃/min |  | 20℃/min |  | 5℃/min |  | 10℃/min |  | 20℃/min
T(℃） | TG(%) | T(℃） | TG(%) | T(℃） | TG(%) | T(℃） | DTG(mg/min) | T(℃） | DTG(mg/min) | T(℃） | DTG(mg/min) | T(℃） | X | T(℃） | X | T(℃） | X | T(℃） | r(min-1) | T(℃） | r(min-1) | T(℃） | r(min-1)
160.32401 | 100 | 159.024 | 100 | 157.604 | 100 | 160.32401 | -0.03637 | 159.024 | 0.07657 | 157.604 | 0 | 700.448 | 0 | 730.11798 | 0 | 749.82703 | 0 | 700.448 | 0.01181 | 730.11798 | 0.02466 | 749.82703 | 0.04727
159.77901 | 99.9999 | 159.05 | 99.99583 | 157.61099 | 99.9994 | 159.77901 | -0.04071 | 159.05 | 0.05773 | 157.61099 | 0.10305 | 701.44202 | 0.00219 | 731.13202 | 0.00237 | 750.83398 | 0.00235 | 701.44202 | 0.01194 | 731.13202 | 0.02496 | 750.83398 | 0.04729
159.62801 | 99.99652 | 159.07001 | 99.98899 | 157.618 | 99.99844 | 159.62801 | -0.04492 | 159.07001 | 0.03945 | 157.618 | 0.08547 | 702.44501 | 0.0047 | 732.13898 | 0.00484 | 751.84302 | 0.00473 | 702.44501 | 0.01208 | 732.13898 | 0.02526 | 751.84302 | 0.04737
159.487 | 99.9784 | 159.084 | 99.98377 | 157.642 | 99.99793 | 159.487 | -0.04898 | 159.084 | 0.02173 | 157.642 | 0.06849 | 703.43903 | 0.00723 | 733.13501 | 0.00738 | 752.85797 | 0.00712 | 703.43903 | 0.01222 | 733.13501 | 0.02556 | 752.85797 | 0.04751
159.349 | 99.95632 | 159.08501 | 99.98158 | 157.642 | 99.99777 | 159.349 | -0.0529 | 159.08501 | 0.00457 | 157.642 | 0.0521 | 704.44897 | 0.00954 | 734.14801 | 0.00999 | 753.867 | 0.00951 | 704.44897 | 0.01235 | 734.14801 | 0.02586 | 753.867 | 0.04772
159.22701 | 99.9405 | 159.082 | 99.98151 | 157.64 | 99.99791 | 159.22701 | -0.05667 | 159.082 | -0.01203 | 157.64 | 0.03632 | 705.45599 | 0.01184 | 735.15698 | 0.01268 | 754.88599 | 0.01189 | 705.45599 | 0.01249 | 735.15698 | 0.02616 | 754.88599 | 0.04799
159.116 | 99.9229 | 159.091 | 99.98137 | 157.65401 | 99.99827 | 159.116 | -0.0603 | 159.091 | -0.02807 | 157.65401 | 0.02114 | 706.453 | 0.01419 | 736.15503 | 0.01545 | 755.89801 | 0.01428 | 706.453 | 0.01262 | 736.15503 | 0.02646 | 755.89801 | 0.04834
159.02699 | 99.91673 | 159.073 | 99.97961 | 157.653 | 99.9987 | 159.02699 | -0.06379 | 159.073 | -0.04355 | 157.653 | 0.00656 | 707.46198 | 0.01663 | 737.172 | 0.01826 | 756.89697 | 0.0167 | 707.46198 | 0.01276 | 737.172 | 0.02675 | 756.89697 | 0.04877
158.959 | 99.92108 | 159.047 | 99.97568 | 157.674 | 99.99901 | 158.959 | -0.06714 | 159.047 | -0.05847 | 157.674 | -0.00742 | 708.47101 | 0.01915 | 738.17297 | 0.02106 | 757.91199 | 0.01915 | 708.47101 | 0.01289 | 738.17297 | 0.02705 | 757.91199 | 0.04922
232.062 | 99.72178 | 159.045 | 99.96992 | 157.668 | 99.9991 | 232.062 | -0.07035 | 159.045 | -0.07283 | 157.668 | -0.0208 | 709.466 | 0.02178 | 739.185 | 0.02383 | 758.93298 | 0.02163 | 709.466 | 0.01303 | 739.185 | 0.02734 | 758.93298 | 0.04962
233.242 | 99.79091 | 159.015 | 99.96424 | 157.66701 | 99.99894 | 233.242 | -0.07341 | 159.015 | -0.08664 | 157.66701 | -0.03358 | 710.46997 | 0.02451 | 740.19501 | 0.02655 | 759.94 | 0.02414 | 710.46997 | 0.01316 | 740.19501 | 0.02764 | 759.94 | 0.04992
244.804 | 99.91652 | 158.994 | 99.96048 | 157.677 | 99.99858 | 244.804 | -0.07633 | 158.994 | -0.09988 | 157.677 | -0.04576 | 711.474 | 0.0272 | 741.198 | 0.02921 | 760.94299 | 0.02666 | 711.474 | 0.0133 | 741.198 | 0.02793 | 760.94299 | 0.05013
245.879 | 99.85102 | 158.95799 | 99.95819 | 157.668 | 99.99815 | 245.879 | -0.0791 | 158.95799 | -0.11256 | 157.668 | -0.05733 | 712.47699 | 0.02983 | 742.20502 | 0.03185 | 761.96301 | 0.02917 | 712.47699 | 0.01343 | 742.20502 | 0.02822 | 761.96301 | 0.05035
246.97301 | 99.80834 | 158.936 | 99.95573 | 157.683 | 99.99782 | 246.97301 | -0.08174 | 158.936 | -0.12468 | 157.683 | -0.06831 | 713.48297 | 0.03246 | 743.21997 | 0.03453 | 762.97198 | 0.03167 | 713.48297 | 0.01357 | 743.21997 | 0.02851 | 762.97198 | 0.05069
248.05701 | 99.77663 | 158.924 | 99.95282 | 157.705 | 99.99775 | 248.05701 | -0.08423 | 158.924 | -0.13624 | 157.705 | -0.07868 | 714.47198 | 0.03514 | 744.22498 | 0.03732 | 763.987 | 0.0342 | 714.47198 | 0.0137 | 744.22498 | 0.0288 | 763.987 | 0.05121
249.13699 | 99.64602 | 158.896 | 99.95064 | 157.707 | 99.99799 | 249.13699 | -0.08657 | 158.896 | -0.14724 | 157.707 | -0.08846 | 715.49103 | 0.03778 | 745.23401 | 0.04021 | 764.98999 | 0.03676 | 715.49103 | 0.01383 | 745.23401 | 0.02909 | 764.98999 | 0.05192
254.52299 | 99.25243 | 158.879 | 99.95033 | 157.717 | 99.99852 | 254.52299 | -0.08878 | 158.879 | -0.15768 | 157.717 | -0.09763 | 716.50598 | 0.04031 | 746.245 | 0.04318 | 766.00098 | 0.03938 | 716.50598 | 0.01397 | 746.245 | 0.02937 | 766.00098 | 0.05274
255.59599 | 99.37227 | 158.85899 | 99.95261 | 157.73199 | 99.99929 | 255.59599 | -0.09084 | 158.85899 | -0.16756 | 157.73199 | -0.1062 | 717.50098 | 0.04287 | 747.25 | 0.04621 | 767.01398 | 0.04205 | 717.50098 | 0.0141 | 747.25 | 0.02966 | 767.01398 | 0.05353
256.647 | 99.47051 | 158.85899 | 99.95796 | 159.75101 | 99.95422 | 256.647 | -0.09276 | 158.85899 | -0.17688 | 159.75101 | -0.11417 | 718.51703 | 0.0455 | 748.26099 | 0.0493 | 768.02002 | 0.04476 | 718.51703 | 0.01423 | 748.26099 | 0.02995 | 768.02002 | 0.05417
257.72101 | 99.53209 | 158.87601 | 99.96591 | 159.959 | 99.94792 | 257.72101 | -0.09454 | 158.87601 | -0.18564 | 159.959 | -0.12154 | 719.51898 | 0.04817 | 749.27301 | 0.0524 | 769.03998 | 0.04749 | 719.51898 | 0.01437 | 749.27301 | 0.03023 | 769.03998 | 0.05464
258.79001 | 99.56858 | 158.881 | 99.97564 | 160.172 | 99.94172 | 258.79001 | -0.09617 | 158.881 | -0.19385 | 160.172 | -0.12831 | 720.53003 | 0.05093 | 750.28003 | 0.05549 | 770.06097 | 0.05024 | 720.53003 | 0.0145 | 750.28003 | 0.03051 | 770.06097 | 0.05495
259.85999 | 99.5819 | 158.909 | 99.98753 | 160.39999 | 99.93538 | 259.85999 | -0.09767 | 158.909 | -0.20149 | 160.39999 | -0.13448 | 721.53699 | 0.05372 | 751.29602 | 0.05855 | 771.05499 | 0.05298 | 721.53699 | 0.01463 | 751.29602 | 0.0308 | 771.05499 | 0.05519
260.91299 | 99.58103 | 271.12701 | 99.97946 | 160.646 | 99.92872 | 260.91299 | -0.09902 | 271.12701 | -0.20857 | 160.646 | -0.14005 | 722.53802 | 0.05664 | 752.29901 | 0.06156 | 772.07098 | 0.05574 | 722.53802 | 0.01476 | 752.29901 | 0.03108 | 772.07098 | 0.05546
261.97198 | 99.5736 | 272.37799 | 99.88117 | 160.90601 | 99.92161 | 261.97198 | -0.10022 | 272.37799 | -0.21509 | 160.90601 | -0.14502 | 723.54102 | 0.05971 | 753.30701 | 0.06449 | 773.06702 | 0.05851 | 723.54102 | 0.01489 | 753.30701 | 0.03136 | 773.06702 | 0.0558
263.04001 | 99.55544 | 273.608 | 99.82685 | 161.151 | 99.91402 | 263.04001 | -0.10129 | 273.608 | -0.22105 | 161.151 | -0.14938 | 724.53699 | 0.06261 | 754.315 | 0.06743 | 774.09003 | 0.06131 | 724.53699 | 0.01502 | 754.315 | 0.03164 | 774.09003 | 0.05622
264.099 | 99.54086 | 274.858 | 99.78331 | 161.42999 | 99.90595 | 264.099 | -0.10221 | 274.858 | -0.22645 | 161.42999 | -0.15315 | 725.53998 | 0.06536 | 755.328 | 0.07052 | 775.09601 | 0.06414 | 725.53998 | 0.01516 | 755.328 | 0.03192 | 775.09601 | 0.05668
265.15302 | 99.53645 | 276.10501 | 99.72803 | 161.715 | 99.89751 | 265.15302 | -0.10298 | 276.10501 | -0.2313 | 161.715 | -0.15631 | 726.54303 | 0.06827 | 756.336 | 0.0738 | 776.11798 | 0.06699 | 726.54303 | 0.01528 | 756.336 | 0.03218 | 776.11798 | 0.05714
266.20599 | 99.52685 | 277.31699 | 99.65932 | 162.01199 | 99.88884 | 266.20599 | -0.10362 | 277.31699 | -0.23558 | 162.01199 | -0.15888 | 727.53998 | 0.07128 | 757.34497 | 0.07712 | 777.125 | 0.06986 | 727.53998 | 0.01538 | 757.34497 | 0.03244 | 777.125 | 0.05758
267.26199 | 99.51357 | 278.55899 | 99.58331 | 162.31799 | 99.88009 | 267.26199 | -0.10411 | 278.55899 | -0.2393 | 162.31799 | -0.16084 | 728.55298 | 0.07428 | 758.35797 | 0.08039 | 778.133 | 0.07275 | 728.55298 | 0.01548 | 758.35797 | 0.03271 | 778.133 | 0.05799
268.31699 | 99.50843 | 282.103 | 99.37453 | 162.63699 | 99.8714 | 268.31699 | -0.10446 | 282.103 | -0.24246 | 162.63699 | -0.1622 | 729.55298 | 0.07724 | 759.36902 | 0.0836 | 779.14301 | 0.07566 | 729.55298 | 0.01559 | 759.36902 | 0.03298 | 779.14301 | 0.05839
269.354 | 99.49963 | 283.28699 | 99.32792 | 162.967 | 99.86284 | 269.354 | -0.10467 | 283.28699 | -0.24506 | 162.967 | -0.16296 | 730.54602 | 0.08024 | 760.37299 | 0.08684 | 780.16699 | 0.07859 | 730.54602 | 0.01571 | 760.37299 | 0.03325 | 780.16699 | 0.05882
270.40701 | 99.47679 | 284.478 | 99.29403 | 163.314 | 99.8544 | 270.40701 | -0.10261 | 284.478 | -0.24487 | 163.314 | -0.16312 | 731.55798 | 0.08353 | 761.39099 | 0.0902 | 781.16498 | 0.08154 | 731.55798 | 0.01588 | 761.39099 | 0.03355 | 781.16498 | 0.0593
271.45801 | 99.45413 | 285.673 | 99.26922 | 163.67101 | 99.84603 | 271.45801 | -0.10095 | 285.673 | -0.24404 | 163.67101 | -0.16294 | 732.55603 | 0.08701 | 762.38702 | 0.09368 | 782.18402 | 0.08451 | 732.55603 | 0.01607 | 762.38702 | 0.03385 | 782.18402 | 0.05983
272.49399 | 99.43852 | 286.84799 | 99.25018 | 164.032 | 99.83767 | 272.49399 | -0.10034 | 286.84799 | -0.24264 | 164.032 | -0.16199 | 733.565 | 0.09042 | 763.38898 | 0.09724 | 783.19397 | 0.08752 | 733.565 | 0.01623 | 763.38898 | 0.03415 | 783.19397 | 0.06042
273.55099 | 99.42251 | 288.01801 | 99.23373 | 164.39999 | 99.82928 | 273.55099 | -0.10068 | 288.01801 | -0.24075 | 164.39999 | -0.16028 | 734.58099 | 0.09376 | 764.396 | 0.10081 | 784.20697 | 0.09055 | 734.58099 | 0.01636 | 764.396 | 0.03442 | 784.20697 | 0.06106
274.59399 | 99.40606 | 289.194 | 99.21672 | 164.786 | 99.82092 | 274.59399 | -0.10052 | 289.194 | -0.2384 | 164.786 | -0.15781 | 735.58099 | 0.09691 | 765.409 | 0.10441 | 785.224 | 0.09362 | 735.58099 | 0.01651 | 765.409 | 0.03466 | 785.224 | 0.06173
275.629 | 99.39074 | 290.366 | 99.19758 | 165.173 | 99.81262 | 275.629 | -0.09953 | 290.366 | -0.23565 | 165.173 | -0.15459 | 736.57703 | 0.09982 | 766.409 | 0.10805 | 786.22998 | 0.09673 | 736.57703 | 0.01666 | 766.409 | 0.03488 | 786.22998 | 0.06242
276.67801 | 99.38045 | 291.52899 | 99.17755 | 165.578 | 99.80443 | 276.67801 | -0.09807 | 291.52899 | -0.23252 | 165.578 | -0.15062 | 737.59198 | 0.10284 | 767.41998 | 0.11168 | 787.24402 | 0.09986 | 737.59198 | 0.0168 | 767.41998 | 0.0351 | 787.24402 | 0.06311
277.703 | 99.37205 | 292.69299 | 99.1587 | 165.998 | 99.79634 | 277.703 | -0.09559 | 292.69299 | -0.22905 | 165.998 | -0.14592 | 738.58301 | 0.10612 | 768.43298 | 0.11523 | 788.26001 | 0.10304 | 738.58301 | 0.01692 | 768.43298 | 0.03533 | 788.26001 | 0.06377
286.142 | 99.46843 | 293.85101 | 99.14112 | 166.431 | 99.78829 | 286.142 | -0.09182 | 293.85101 | -0.22527 | 166.431 | -0.1405 | 739.586 | 0.1097 | 769.427 | 0.11869 | 789.276 | 0.10624 | 739.586 | 0.01703 | 769.427 | 0.03556 | 789.276 | 0.06438
287.14499 | 99.35193 | 295.004 | 99.12396 | 166.866 | 99.78028 | 287.14499 | -0.07834 | 295.004 | -0.22117 | 166.866 | -0.13437 | 740.58398 | 0.11328 | 770.43201 | 0.12211 | 790.29199 | 0.10948 | 740.58398 | 0.01714 | 770.43201 | 0.0358 | 790.29199 | 0.06492
288.13901 | 99.27833 | 296.17001 | 99.10797 | 167.334 | 99.77236 | 288.13901 | -0.06375 | 296.17001 | -0.21683 | 167.334 | -0.12755 | 741.58002 | 0.11656 | 771.45001 | 0.12554 | 791.29602 | 0.11274 | 741.58002 | 0.01723 | 771.45001 | 0.03604 | 791.29602 | 0.06537
289.13901 | 99.23628 | 297.31201 | 99.09487 | 167.791 | 99.76463 | 289.13901 | -0.06723 | 297.31201 | -0.21234 | 167.791 | -0.12005 | 742.58899 | 0.11975 | 772.448 | 0.12902 | 792.30701 | 0.11602 | 742.58899 | 0.01732 | 772.448 | 0.03629 | 792.30701 | 0.06574
290.14401 | 99.21199 | 298.46201 | 99.08537 | 168.265 | 99.75723 | 290.14401 | -0.06885 | 298.46201 | -0.20776 | 168.265 | -0.1119 | 743.578 | 0.1232 | 773.46301 | 0.13259 | 793.31799 | 0.11932 | 743.578 | 0.01746 | 773.46301 | 0.03657 | 793.31799 | 0.06606
291.13901 | 99.19814 | 299.603 | 99.07778 | 168.742 | 99.75022 | 291.13901 | -0.06985 | 299.603 | -0.20316 | 168.742 | -0.10311 | 744.56799 | 0.12665 | 774.47699 | 0.13623 | 794.33002 | 0.12263 | 744.56799 | 0.0176 | 774.47699 | 0.03686 | 794.33002 | 0.06639
292.155 | 99.18089 | 300.755 | 99.06893 | 169.252 | 99.74364 | 292.155 | -0.08024 | 300.755 | -0.19858 | 169.252 | -0.09371 | 745.57501 | 0.12989 | 775.47699 | 0.13996 | 795.33801 | 0.12595 | 745.57501 | 0.01774 | 775.47699 | 0.03716 | 795.33801 | 0.06677
293.16599 | 99.1694 | 301.892 | 99.05769 | 169.76601 | 99.73747 | 293.16599 | -0.13749 | 301.892 | -0.19405 | 169.76601 | -0.08375 | 746.58698 | 0.13326 | 776.48297 | 0.14374 | 796.35498 | 0.1293 | 746.58698 | 0.01789 | 776.48297 | 0.03743 | 796.35498 | 0.06723
294.17401 | 99.16137 | 303.022 | 99.04517 | 170.29401 | 99.73176 | 294.17401 | -0.12914 | 303.022 | -0.1896 | 170.29401 | -0.07325 | 747.591 | 0.13684 | 777.505 | 0.14754 | 797.37201 | 0.13267 | 747.591 | 0.01803 | 777.505 | 0.03766 | 797.37201 | 0.06779
295.20001 | 99.14734 | 304.155 | 99.03171 | 170.819 | 99.72661 | 295.20001 | -0.11893 | 304.155 | -0.18526 | 170.819 | -0.06225 | 748.58801 | 0.14046 | 778.50403 | 0.15139 | 798.388 | 0.13607 | 748.58801 | 0.01818 | 778.50403 | 0.03786 | 798.388 | 0.06841
296.207 | 99.13385 | 305.285 | 99.01612 | 171.371 | 99.72214 | 296.207 | -0.10952 | 305.285 | -0.18102 | 171.371 | -0.05081 | 749.59802 | 0.14416 | 779.51599 | 0.15527 | 799.39001 | 0.1395 | 749.59802 | 0.01838 | 779.51599 | 0.03806 | 799.39001 | 0.06903
297.23099 | 99.1208 | 306.41299 | 98.99741 | 171.927 | 99.7184 | 297.23099 | -0.10176 | 306.41299 | -0.17689 | 171.927 | -0.03897 | 750.60101 | 0.14757 | 780.521 | 0.15914 | 800.41699 | 0.14298 | 750.60101 | 0.01858 | 780.521 | 0.03832 | 800.41699 | 0.06958
298.25 | 99.10829 | 307.54401 | 98.97694 | 172.495 | 99.71535 | 298.25 | -0.09683 | 307.54401 | -0.17288 | 172.495 | -0.02681 | 751.61102 | 0.15084 | 781.539 | 0.16295 | 801.427 | 0.14647 | 751.61102 | 0.01874 | 781.539 | 0.03864 | 801.427 | 0.07001
308.491 | 98.89733 | 308.65701 | 98.95851 | 173.08099 | 99.71286 | 308.491 | -0.09422 | 308.65701 | -0.16899 | 173.08099 | -0.01437 | 752.61401 | 0.15441 | 782.53497 | 0.16675 | 802.44098 | 0.14999 | 752.61401 | 0.01886 | 782.53497 | 0.03898 | 802.44098 | 0.07032
309.517 | 98.90832 | 309.78101 | 98.94505 | 173.675 | 99.71077 | 309.517 | -0.09265 | 309.78101 | -0.16526 | 173.675 | -0.00173 | 753.62299 | 0.15836 | 783.55402 | 0.1706 | 803.448 | 0.15352 | 753.62299 | 0.01902 | 783.55402 | 0.03933 | 803.448 | 0.07055
310.54599 | 98.90269 | 310.89499 | 98.93549 | 174.284 | 99.709 | 310.54599 | -0.09094 | 310.89499 | -0.16172 | 174.284 | 0.01103 | 754.63397 | 0.16224 | 784.56201 | 0.1745 | 804.466 | 0.15705 | 754.63397 | 0.01925 | 784.56201 | 0.03969 | 804.466 | 0.07076
311.569 | 98.89459 | 312.005 | 98.92632 | 174.91 | 99.7076 | 311.569 | -0.08772 | 312.005 | -0.1584 | 174.91 | 0.02384 | 755.633 | 0.16605 | 785.56799 | 0.17844 | 805.47101 | 0.16059 | 755.633 | 0.0195 | 785.56799 | 0.04008 | 805.47101 | 0.07104
312.59399 | 98.89013 | 313.12 | 98.91566 | 175.52499 | 99.70672 | 312.59399 | -0.08288 | 313.12 | -0.15532 | 175.52499 | 0.03663 | 756.633 | 0.16994 | 786.56897 | 0.1824 | 806.50299 | 0.16414 | 756.633 | 0.01973 | 786.56897 | 0.04049 | 806.50299 | 0.07144
313.61499 | 98.87766 | 314.23901 | 98.90367 | 176.183 | 99.70658 | 313.61499 | -0.07876 | 314.23901 | -0.15248 | 176.183 | 0.04931 | 757.633 | 0.17392 | 787.57898 | 0.1864 | 807.50897 | 0.16772 | 757.633 | 0.01992 | 787.57898 | 0.0409 | 807.50897 | 0.07199
314.64001 | 98.86301 | 315.33801 | 98.88998 | 176.85699 | 99.70742 | 314.64001 | -0.07685 | 315.33801 | -0.14989 | 176.85699 | 0.0618 | 758.633 | 0.17787 | 788.58698 | 0.19044 | 808.51801 | 0.17133 | 758.633 | 0.02007 | 788.58698 | 0.04134 | 808.51801 | 0.07267
315.66599 | 98.85038 | 316.45401 | 98.87423 | 177.515 | 99.70947 | 315.66599 | -0.07511 | 316.45401 | -0.14756 | 177.515 | 0.07402 | 759.63202 | 0.18174 | 789.591 | 0.19457 | 809.534 | 0.17498 | 759.63202 | 0.02024 | 789.591 | 0.04179 | 809.534 | 0.07342
316.67801 | 98.83475 | 317.543 | 98.8579 | 178.198 | 99.71291 | 316.67801 | -0.07251 | 317.543 | -0.14548 | 178.198 | 0.08588 | 760.64099 | 0.1854 | 790.59198 | 0.19882 | 810.54602 | 0.17868 | 760.64099 | 0.02043 | 790.59198 | 0.0422 | 810.54602 | 0.0742
317.715 | 98.81512 | 318.65701 | 98.84278 | 178.88901 | 99.71788 | 317.715 | -0.07032 | 318.65701 | -0.14367 | 178.88901 | 0.0973 | 761.64697 | 0.18915 | 791.59802 | 0.20315 | 811.55701 | 0.18241 | 761.64697 | 0.02066 | 791.59802 | 0.04256 | 811.55701 | 0.07496
318.73401 | 98.79765 | 319.75699 | 98.82867 | 179.599 | 99.7245 | 318.73401 | -0.06885 | 319.75699 | -0.14214 | 179.599 | 0.1082 | 762.64502 | 0.19325 | 792.60901 | 0.20746 | 812.565 | 0.18618 | 762.64502 | 0.02091 | 792.60901 | 0.04293 | 812.565 | 0.0757
319.75601 | 98.78579 | 320.85501 | 98.81429 | 180.33299 | 99.73289 | 319.75601 | -0.06727 | 320.85501 | -0.14093 | 180.33299 | 0.11839 | 763.66101 | 0.19738 | 793.60999 | 0.21171 | 813.58698 | 0.18998 | 763.66101 | 0.02114 | 793.60999 | 0.04335 | 813.58698 | 0.0764
320.79001 | 98.77364 | 321.95401 | 98.79928 | 181.075 | 99.74319 | 320.79001 | -0.06566 | 321.95401 | -0.14006 | 181.075 | 0.12775 | 764.66803 | 0.20135 | 794.62799 | 0.21594 | 814.58899 | 0.19381 | 764.66803 | 0.02135 | 794.62799 | 0.04378 | 814.58899 | 0.07707
321.815 | 98.76125 | 323.048 | 98.78403 | 181.81599 | 99.75556 | 321.815 | -0.064 | 323.048 | -0.13953 | 181.81599 | 0.13618 | 765.68402 | 0.20542 | 795.62799 | 0.22025 | 815.60199 | 0.19768 | 765.68402 | 0.02157 | 795.62799 | 0.04415 | 815.60199 | 0.07773
322.82401 | 98.74316 | 324.14801 | 98.76856 | 182.593 | 99.76999 | 322.82401 | -0.06225 | 324.14801 | -0.13934 | 182.593 | 0.14359 | 766.67999 | 0.20967 | 796.62598 | 0.22467 | 816.62097 | 0.20159 | 766.67999 | 0.02179 | 796.62598 | 0.0445 | 816.62097 | 0.07835
323.85699 | 98.71992 | 325.23001 | 98.75277 | 183.36301 | 99.78623 | 323.85699 | -0.06025 | 325.23001 | -0.13946 | 183.36301 | 0.14988 | 767.68298 | 0.2139 | 797.63702 | 0.22917 | 817.62799 | 0.20552 | 767.68298 | 0.02197 | 797.63702 | 0.04488 | 817.62799 | 0.07893
324.88101 | 98.7042 | 326.31 | 98.73688 | 184.17101 | 99.80359 | 324.88101 | -0.05735 | 326.31 | -0.1399 | 184.17101 | 0.15499 | 768.68402 | 0.2181 | 798.63898 | 0.23372 | 818.646 | 0.20949 | 768.68402 | 0.02213 | 798.63898 | 0.0453 | 818.646 | 0.07948
325.90201 | 98.6907 | 327.39899 | 98.72172 | 184.98599 | 99.821 | 325.90201 | -0.05191 | 327.39899 | -0.14062 | 184.98599 | 0.15885 | 769.69098 | 0.22245 | 799.646 | 0.23828 | 819.65997 | 0.21347 | 769.69098 | 0.02233 | 799.646 | 0.04569 | 819.65997 | 0.07999
326.92001 | 98.67664 | 328.492 | 98.70701 | 185.811 | 99.83726 | 326.92001 | -0.06508 | 328.492 | -0.14162 | 185.811 | 0.16143 | 770.69897 | 0.22716 | 800.65601 | 0.24287 | 820.65997 | 0.21749 | 770.69897 | 0.02259 | 800.65601 | 0.04603 | 820.65997 | 0.08051
327.94699 | 98.655 | 329.57401 | 98.68992 | 186.65199 | 99.8514 | 327.94699 | -0.07511 | 329.57401 | -0.14285 | 186.65199 | 0.16271 | 771.698 | 0.23169 | 801.65802 | 0.24752 | 821.67603 | 0.22152 | 771.698 | 0.02287 | 801.65802 | 0.04638 | 821.67603 | 0.08104
328.96899 | 98.62396 | 330.64899 | 98.66885 | 187.495 | 99.86299 | 328.96899 | -0.08168 | 330.64899 | -0.14429 | 187.495 | 0.16271 | 772.69598 | 0.23603 | 802.66803 | 0.25232 | 822.70099 | 0.22558 | 772.69598 | 0.0231 | 802.66803 | 0.04682 | 822.70099 | 0.08158
329.98801 | 98.60377 | 331.72699 | 98.6471 | 218.485 | 99.87132 | 329.98801 | -0.08584 | 331.72699 | -0.14588 | 218.485 | -0.1708 | 773.70697 | 0.24067 | 803.67999 | 0.25728 | 823.71002 | 0.22967 | 773.70697 | 0.02326 | 803.67999 | 0.04737 | 823.71002 | 0.08212
330.99899 | 98.58983 | 332.80399 | 98.62946 | 219.67799 | 99.85785 | 330.99899 | -0.08867 | 332.80399 | -0.1476 | 219.67799 | -0.18181 | 774.71301 | 0.24545 | 804.69 | 0.26231 | 824.711 | 0.2338 | 774.71301 | 0.02343 | 804.69 | 0.04797 | 824.711 | 0.08265
332.02399 | 98.57783 | 333.89001 | 98.61707 | 220.869 | 99.84389 | 332.02399 | -0.09149 | 333.89001 | -0.14946 | 220.869 | -0.19214 | 775.71399 | 0.25014 | 805.69897 | 0.26726 | 825.73901 | 0.23795 | 775.71399 | 0.02364 | 805.69897 | 0.04853 | 825.73901 | 0.08316
333.034 | 98.56419 | 334.97601 | 98.60725 | 222.065 | 99.82963 | 333.034 | -0.09503 | 334.97601 | -0.15144 | 222.065 | -0.20177 | 776.72601 | 0.25482 | 806.70599 | 0.27213 | 826.74799 | 0.24213 | 776.72601 | 0.02389 | 806.70599 | 0.04898 | 826.74799 | 0.08369
334.06 | 98.5433 | 336.05399 | 98.59615 | 223.283 | 99.81531 | 334.06 | -0.09831 | 336.05399 | -0.1535 | 223.283 | -0.21069 | 777.71698 | 0.25938 | 807.71698 | 0.27706 | 827.75 | 0.24632 | 777.71698 | 0.02413 | 807.71698 | 0.04936 | 827.75 | 0.08429
335.07901 | 98.52731 | 337.121 | 98.58151 | 224.515 | 99.80114 | 335.07901 | -0.10117 | 337.121 | -0.15557 | 224.515 | -0.21889 | 778.72699 | 0.26376 | 808.72803 | 0.28209 | 828.76898 | 0.25055 | 778.72699 | 0.02438 | 808.72803 | 0.04972 | 828.76898 | 0.08503
336.09399 | 98.513 | 338.20001 | 98.56396 | 225.73199 | 99.78732 | 336.09399 | -0.10408 | 338.20001 | -0.15754 | 225.73199 | -0.22637 | 779.729 | 0.26831 | 809.73199 | 0.28709 | 829.77502 | 0.25481 | 779.729 | 0.02465 | 809.73199 | 0.0501 | 829.77502 | 0.08592
337.11301 | 98.48745 | 339.26999 | 98.54578 | 226.963 | 99.77398 | 337.11301 | -0.10721 | 339.26999 | -0.15933 | 226.963 | -0.23316 | 780.73199 | 0.27315 | 810.73297 | 0.29196 | 830.79999 | 0.25912 | 780.73199 | 0.02492 | 810.73297 | 0.05051 | 830.79999 | 0.08696
338.125 | 98.46303 | 340.34 | 98.52788 | 228.21001 | 99.76114 | 338.125 | -0.11034 | 340.34 | -0.16082 | 228.21001 | -0.23926 | 781.73499 | 0.27829 | 811.74597 | 0.29674 | 831.80701 | 0.26349 | 781.73499 | 0.02514 | 811.74597 | 0.05093 | 831.80701 | 0.08807
339.14999 | 98.45186 | 341.392 | 98.50919 | 229.467 | 99.74871 | 339.14999 | -0.11327 | 341.392 | -0.1619 | 229.467 | -0.24471 | 782.74103 | 0.28316 | 812.76202 | 0.30161 | 832.823 | 0.26793 | 782.74103 | 0.02531 | 812.76202 | 0.05136 | 832.823 | 0.08914
340.16299 | 98.4413 | 342.46701 | 98.48982 | 230.7 | 99.73645 | 340.16299 | -0.1111 | 342.46701 | -0.16242 | 230.7 | -0.24954 | 783.745 | 0.28795 | 813.76801 | 0.30657 | 833.83301 | 0.27242 | 783.745 | 0.02551 | 813.76801 | 0.05177 | 833.83301 | 0.09009
341.16699 | 98.43411 | 343.535 | 98.47153 | 231.97301 | 99.72408 | 341.16699 | -0.11111 | 343.535 | -0.16254 | 231.97301 | -0.25379 | 784.75598 | 0.29279 | 814.79102 | 0.31152 | 834.836 | 0.27696 | 784.75598 | 0.02574 | 814.79102 | 0.05215 | 834.836 | 0.09082
342.19 | 98.40949 | 344.591 | 98.45512 | 233.224 | 99.71132 | 342.19 | -0.1119 | 344.591 | -0.16245 | 233.224 | -0.25748 | 785.75201 | 0.29776 | 815.79498 | 0.31654 | 835.85101 | 0.28152 | 785.75201 | 0.02598 | 815.79498 | 0.05252 | 835.85101 | 0.09133
343.19699 | 98.36803 | 345.651 | 98.44019 | 234.502 | 99.69806 | 343.19699 | -0.11205 | 345.651 | -0.16221 | 234.502 | -0.26067 | 786.76501 | 0.30316 | 816.81 | 0.32187 | 836.85797 | 0.2861 | 786.76501 | 0.0262 | 816.81 | 0.05292 | 836.85797 | 0.09165
344.189 | 98.32246 | 346.71201 | 98.42585 | 235.784 | 99.68432 | 344.189 | -0.11243 | 346.71201 | -0.16187 | 235.784 | -0.26338 | 787.76001 | 0.30837 | 817.81299 | 0.32748 | 837.87598 | 0.29068 | 787.76001 | 0.02642 | 817.81299 | 0.05333 | 837.87598 | 0.09188
345.207 | 98.29602 | 347.76599 | 98.41112 | 237.069 | 99.67029 | 345.207 | -0.11327 | 347.76599 | -0.1615 | 237.069 | -0.26567 | 788.76202 | 0.31337 | 818.81598 | 0.333 | 838.87701 | 0.29528 | 788.76202 | 0.02664 | 818.81598 | 0.05372 | 838.87701 | 0.0921
346.22299 | 98.28114 | 348.832 | 98.39519 | 238.36099 | 99.6562 | 346.22299 | -0.11309 | 348.832 | -0.1612 | 238.36099 | -0.26757 | 789.76501 | 0.31858 | 819.83899 | 0.33832 | 839.89801 | 0.29989 | 789.76501 | 0.02685 | 819.83899 | 0.05408 | 839.89801 | 0.0924
347.237 | 98.26427 | 349.88501 | 98.37753 | 239.661 | 99.64226 | 347.237 | -0.11228 | 349.88501 | -0.16105 | 239.661 | -0.26913 | 790.78003 | 0.32383 | 820.849 | 0.34373 | 840.909 | 0.30451 | 790.78003 | 0.02706 | 820.849 | 0.05444 | 840.909 | 0.09284
348.26801 | 98.2413 | 350.94299 | 98.35891 | 240.963 | 99.62863 | 348.26801 | -0.11272 | 350.94299 | -0.161 | 240.963 | -0.2704 | 791.78302 | 0.32911 | 821.85303 | 0.34937 | 841.909 | 0.30916 | 791.78302 | 0.02725 | 821.85303 | 0.05482 | 841.909 | 0.09344
349.30701 | 98.21652 | 351.991 | 98.34086 | 242.26801 | 99.61542 | 349.30701 | -0.11372 | 351.991 | -0.16105 | 242.26801 | -0.27142 | 792.78198 | 0.33447 | 822.86102 | 0.35498 | 842.92798 | 0.31385 | 792.78198 | 0.02748 | 822.86102 | 0.05519 | 842.92798 | 0.09421
350.298 | 98.19099 | 353.04501 | 98.32391 | 243.57201 | 99.60272 | 350.298 | -0.11347 | 353.04501 | -0.16117 | 243.57201 | -0.27225 | 793.78497 | 0.33961 | 823.87299 | 0.36043 | 843.92499 | 0.31858 | 793.78497 | 0.02772 | 823.87299 | 0.05553 | 843.92499 | 0.09512
351.30099 | 98.16907 | 354.095 | 98.30801 | 244.88499 | 99.59055 | 351.30099 | -0.11203 | 354.095 | -0.16134 | 244.88499 | -0.27294 | 794.79199 | 0.34506 | 824.88501 | 0.36594 | 844.953 | 0.32336 | 794.79199 | 0.02795 | 824.88501 | 0.05587 | 844.953 | 0.09613
352.302 | 98.14945 | 355.14499 | 98.29231 | 246.20799 | 99.57889 | 352.302 | -0.11044 | 355.14499 | -0.16155 | 246.20799 | -0.27351 | 795.789 | 0.35063 | 825.89398 | 0.37178 | 845.94598 | 0.32819 | 795.789 | 0.0282 | 825.89398 | 0.05622 | 845.94598 | 0.09717
353.31201 | 98.12718 | 356.202 | 98.27478 | 247.533 | 99.56763 | 353.31201 | -0.10906 | 356.202 | -0.16178 | 247.533 | -0.27403 | 796.79797 | 0.35632 | 826.90601 | 0.37786 | 846.96399 | 0.33308 | 796.79797 | 0.02848 | 826.90601 | 0.05662 | 846.96399 | 0.09816
354.34201 | 98.10757 | 357.23499 | 98.25514 | 248.864 | 99.55658 | 354.34201 | -0.10809 | 357.23499 | -0.16204 | 248.864 | -0.27451 | 797.79102 | 0.36225 | 827.91602 | 0.3839 | 847.96802 | 0.33801 | 797.79102 | 0.02874 | 827.91602 | 0.05705 | 847.96802 | 0.09905
355.35901 | 98.09034 | 358.285 | 98.23641 | 250.2 | 99.54553 | 355.35901 | -0.10796 | 358.285 | -0.16234 | 250.2 | -0.27498 | 798.79498 | 0.36789 | 828.92902 | 0.38964 | 848.98102 | 0.34299 | 798.79498 | 0.029 | 828.92902 | 0.05753 | 848.98102 | 0.09979
356.33899 | 98.06491 | 359.34 | 98.22128 | 251.54201 | 99.53426 | 356.33899 | -0.10823 | 359.34 | -0.16274 | 251.54201 | -0.27546 | 799.79901 | 0.37325 | 829.93799 | 0.39506 | 849.99298 | 0.348 | 799.79901 | 0.02925 | 829.93799 | 0.05803 | 849.99298 | 0.10037
357.35501 | 98.03996 | 382.18799 | 97.74921 | 252.877 | 99.52266 | 357.35501 | -0.10826 | 382.18799 | -0.16325 | 252.877 | -0.27597 | 800.79999 | 0.3788 | 830.94202 | 0.40044 | 850.99701 | 0.35304 | 800.79999 | 0.02944 | 830.94202 | 0.05852 | 850.99701 | 0.10082
358.34698 | 98.01705 | 383.22101 | 97.74411 | 254.22099 | 99.51073 | 358.34698 | -0.10796 | 383.22101 | -0.16404 | 254.22099 | -0.27651 | 801.79602 | 0.38458 | 831.95502 | 0.40609 | 852.01099 | 0.35809 | 801.79602 | 0.02962 | 831.95502 | 0.05899 | 852.01099 | 0.10117
359.35599 | 97.991 | 384.26001 | 97.73509 | 255.562 | 99.49858 | 359.35599 | -0.10786 | 384.26001 | -0.16508 | 255.562 | -0.27709 | 802.79999 | 0.39051 | 832.974 | 0.41204 | 853.00598 | 0.36315 | 802.79999 | 0.02984 | 832.974 | 0.05943 | 853.00598 | 0.10151
360.37 | 97.96291 | 385.29199 | 97.72305 | 256.91299 | 99.48627 | 360.37 | -0.10801 | 385.29199 | -0.16635 | 256.91299 | -0.27773 | 803.80402 | 0.39651 | 833.97699 | 0.41813 | 854.00897 | 0.36823 | 803.80402 | 0.0301 | 833.97699 | 0.05988 | 854.00897 | 0.10191
361.38699 | 97.9346 | 386.327 | 97.70928 | 258.258 | 99.4738 | 361.38699 | -0.10795 | 386.327 | -0.16781 | 258.258 | -0.27843 | 804.80402 | 0.4025 | 834.98798 | 0.42423 | 855.034 | 0.37333 | 804.80402 | 0.03037 | 834.98798 | 0.06035 | 855.034 | 0.10243
362.38599 | 97.90594 | 387.353 | 97.69439 | 259.629 | 99.46101 | 362.38599 | -0.10714 | 387.353 | -0.16942 | 259.629 | -0.27921 | 805.81097 | 0.40847 | 836.00201 | 0.43033 | 856.03802 | 0.37846 | 805.81097 | 0.03062 | 836.00201 | 0.0608 | 856.03802 | 0.10307
363.40399 | 97.88246 | 388.37701 | 97.67817 | 260.983 | 99.44776 | 363.40399 | -0.10606 | 388.37701 | -0.17114 | 260.983 | -0.28008 | 806.81299 | 0.4144 | 837.00299 | 0.43639 | 857.047 | 0.38363 | 806.81299 | 0.03084 | 837.00299 | 0.06121 | 857.047 | 0.1038
364.40302 | 97.86856 | 389.41199 | 97.65952 | 262.34698 | 99.43398 | 364.40302 | -0.10551 | 389.41199 | -0.17291 | 262.34698 | -0.28105 | 807.82001 | 0.42035 | 838.01501 | 0.44237 | 858.05402 | 0.38884 | 807.82001 | 0.03105 | 838.01501 | 0.06161 | 858.05402 | 0.10453
365.42499 | 97.85154 | 390.43201 | 97.63728 | 263.71201 | 99.41979 | 365.42499 | -0.10496 | 390.43201 | -0.17467 | 263.71201 | -0.28212 | 808.82001 | 0.42621 | 839.021 | 0.44833 | 859.05499 | 0.39409 | 808.82001 | 0.0313 | 839.021 | 0.062 | 859.05499 | 0.10521
366.42599 | 97.82979 | 391.46799 | 97.61244 | 265.07599 | 99.40537 | 366.42599 | -0.10399 | 391.46799 | -0.17637 | 265.07599 | -0.28329 | 809.83099 | 0.43223 | 840.02698 | 0.45444 | 860.06702 | 0.39937 | 809.83099 | 0.03156 | 840.02698 | 0.06235 | 860.06702 | 0.10577
367.44299 | 97.80948 | 392.48999 | 97.58803 | 266.43799 | 99.3909 | 367.44299 | -0.1032 | 392.48999 | -0.17799 | 266.43799 | -0.28455 | 810.83099 | 0.43874 | 841.03601 | 0.46073 | 861.086 | 0.40468 | 810.83099 | 0.03176 | 841.03601 | 0.06267 | 861.086 | 0.10619
368.45599 | 97.794 | 393.53101 | 97.5662 | 267.79501 | 99.37637 | 368.45599 | -0.10274 | 393.53101 | -0.17954 | 267.79501 | -0.28587 | 811.83099 | 0.44512 | 842.03802 | 0.46707 | 862.08002 | 0.41 | 811.83099 | 0.03197 | 842.03802 | 0.06301 | 862.08002 | 0.10652
369.47101 | 97.77609 | 394.56 | 97.54644 | 269.17099 | 99.36159 | 369.47101 | -0.10138 | 394.56 | -0.18106 | 269.17099 | -0.28723 | 812.841 | 0.45126 | 843.03497 | 0.47341 | 863.08502 | 0.41534 | 812.841 | 0.0322 | 843.03497 | 0.06343 | 863.08502 | 0.10684
370.474 | 97.75932 | 395.578 | 97.52709 | 270.548 | 99.34624 | 370.474 | -0.09912 | 395.578 | -0.18255 | 270.548 | -0.28861 | 813.84003 | 0.4575 | 844.047 | 0.47977 | 864.08502 | 0.42068 | 813.84003 | 0.03243 | 844.047 | 0.0639 | 864.08502 | 0.10723
371.505 | 97.74322 | 396.599 | 97.50749 | 271.91599 | 99.33009 | 371.505 | -0.09713 | 396.599 | -0.18404 | 271.91599 | -0.28996 | 814.84698 | 0.46383 | 845.04602 | 0.4862 | 865.10797 | 0.42605 | 814.84698 | 0.03263 | 845.04602 | 0.06434 | 865.10797 | 0.10777
372.51099 | 97.73081 | 397.63699 | 97.48776 | 273.285 | 99.31314 | 372.51099 | -0.09645 | 397.63699 | -0.1855 | 273.285 | -0.29127 | 815.85199 | 0.47013 | 846.06 | 0.49265 | 866.11401 | 0.43144 | 815.85199 | 0.0328 | 846.06 | 0.06477 | 866.11401 | 0.10849
373.53 | 97.71508 | 398.66 | 97.46827 | 274.659 | 99.29566 | 373.53 | -0.09784 | 398.66 | -0.18695 | 274.659 | -0.29251 | 816.85797 | 0.4765 | 847.06799 | 0.49907 | 867.117 | 0.43688 | 816.85797 | 0.03299 | 847.06799 | 0.06525 | 867.117 | 0.10935
374.53699 | 97.69685 | 399.672 | 97.44944 | 276.04001 | 99.27814 | 374.53699 | -0.10013 | 399.672 | -0.18838 | 276.04001 | -0.29368 | 817.86798 | 0.48295 | 848.07703 | 0.50556 | 868.12701 | 0.44237 | 817.86798 | 0.03323 | 848.07703 | 0.06576 | 868.12701 | 0.1103
375.543 | 97.68586 | 400.707 | 97.43145 | 277.40799 | 99.26105 | 375.543 | -0.1016 | 400.707 | -0.1898 | 277.40799 | -0.29477 | 818.87097 | 0.48949 | 849.07397 | 0.51224 | 869.13397 | 0.44791 | 818.87097 | 0.03347 | 849.07397 | 0.06619 | 869.13397 | 0.11123
376.55701 | 97.67212 | 401.73401 | 97.41463 | 278.79401 | 99.24472 | 376.55701 | -0.10198 | 401.73401 | -0.19123 | 278.79401 | -0.2958 | 819.87402 | 0.49615 | 850.08398 | 0.51906 | 870.14801 | 0.4535 | 819.87402 | 0.03371 | 850.08398 | 0.06655 | 870.14801 | 0.11206
377.569 | 97.64474 | 402.763 | 97.39947 | 280.14801 | 99.22924 | 377.569 | -0.10222 | 402.763 | -0.19268 | 280.14801 | -0.29677 | 820.87299 | 0.50291 | 851.08002 | 0.52591 | 871.14301 | 0.45913 | 820.87299 | 0.03392 | 851.08002 | 0.06691 | 871.14301 | 0.11274
378.578 | 97.61915 | 403.78699 | 97.38543 | 281.53299 | 99.21451 | 378.578 | -0.10264 | 403.78699 | -0.19419 | 281.53299 | -0.29771 | 821.87299 | 0.50969 | 852.08899 | 0.5327 | 872.15399 | 0.46479 | 821.87299 | 0.03407 | 852.08899 | 0.06731 | 872.15399 | 0.11324
379.586 | 97.60769 | 404.815 | 97.37117 | 282.897 | 99.20028 | 379.586 | -0.103 | 404.815 | -0.19574 | 282.897 | -0.29862 | 822.87903 | 0.51656 | 853.091 | 0.53941 | 873.16498 | 0.47046 | 822.87903 | 0.03421 | 853.091 | 0.06775 | 873.16498 | 0.11357
380.60101 | 97.59336 | 405.827 | 97.35583 | 284.26999 | 99.18629 | 380.60101 | -0.10351 | 405.827 | -0.19733 | 284.26999 | -0.2995 | 823.883 | 0.5233 | 854.10199 | 0.54611 | 874.17401 | 0.47615 | 823.883 | 0.03436 | 854.10199 | 0.06816 | 874.17401 | 0.11377
381.604 | 97.56915 | 406.85699 | 97.33867 | 285.64999 | 99.17225 | 381.604 | -0.10451 | 406.85699 | -0.19893 | 285.64999 | -0.30037 | 824.88 | 0.52988 | 855.10303 | 0.55288 | 875.17798 | 0.48184 | 824.88 | 0.03453 | 855.10303 | 0.06848 | 875.17798 | 0.11393
382.621 | 97.54082 | 407.879 | 97.31885 | 287.02499 | 99.15795 | 382.621 | -0.10554 | 407.879 | -0.2005 | 287.02499 | -0.30122 | 825.89001 | 0.53673 | 856.11298 | 0.55972 | 876.19 | 0.48754 | 825.89001 | 0.03472 | 856.11298 | 0.06872 | 876.19 | 0.11408
383.621 | 97.51529 | 408.90399 | 97.29643 | 288.39899 | 99.1433 | 383.621 | -0.1062 | 408.90399 | -0.20199 | 288.39899 | -0.30203 | 826.88898 | 0.54368 | 857.11401 | 0.56658 | 877.20203 | 0.49324 | 826.88898 | 0.0349 | 857.11401 | 0.06895 | 877.20203 | 0.11428
384.642 | 97.48357 | 409.931 | 97.2726 | 289.77701 | 99.1283 | 384.642 | -0.10598 | 409.931 | -0.2034 | 289.77701 | -0.30282 | 827.89502 | 0.55043 | 858.10901 | 0.57351 | 878.19702 | 0.49896 | 827.89502 | 0.03506 | 858.10901 | 0.06919 | 878.19702 | 0.11455
385.64899 | 97.4521 | 410.94601 | 97.24822 | 291.15201 | 99.1131 | 385.64899 | -0.10559 | 410.94601 | -0.20469 | 291.15201 | -0.30356 | 828.89203 | 0.5574 | 859.11102 | 0.58053 | 879.21503 | 0.50469 | 828.89203 | 0.0352 | 859.11102 | 0.06945 | 879.21503 | 0.11488
386.64999 | 97.43472 | 411.97198 | 97.22335 | 292.52499 | 99.0978 | 386.64999 | -0.10634 | 411.97198 | -0.20587 | 292.52499 | -0.30426 | 829.89697 | 0.56457 | 860.11102 | 0.58759 | 880.21698 | 0.51045 | 829.89697 | 0.03533 | 860.11102 | 0.06972 | 880.21698 | 0.11528
387.66299 | 97.42138 | 412.996 | 97.19826 | 293.88101 | 99.08246 | 387.66299 | -0.10783 | 412.996 | -0.20696 | 293.88101 | -0.30492 | 830.896 | 0.57163 | 861.11902 | 0.59462 | 881.224 | 0.51623 | 830.896 | 0.03544 | 861.11902 | 0.07 | 881.224 | 0.11573
388.67899 | 97.40504 | 414.017 | 97.17374 | 295.25101 | 99.06702 | 388.67899 | -0.10874 | 414.017 | -0.20796 | 295.25101 | -0.30554 | 831.90002 | 0.57864 | 862.11401 | 0.60161 | 882.23199 | 0.52202 | 831.90002 | 0.03553 | 862.11401 | 0.07028 | 882.23199 | 0.11625
389.686 | 97.38061 | 415.04599 | 97.15018 | 296.61499 | 99.05137 | 389.686 | -0.10957 | 415.04599 | -0.20889 | 296.61499 | -0.30613 | 832.91101 | 0.58569 | 863.125 | 0.60857 | 883.24298 | 0.52785 | 832.91101 | 0.03563 | 863.125 | 0.07055 | 883.24298 | 0.11683
390.68301 | 97.34883 | 416.07599 | 97.12761 | 297.983 | 99.03549 | 390.68301 | -0.11091 | 416.07599 | -0.20976 | 297.983 | -0.3067 | 833.91699 | 0.59265 | 864.11902 | 0.61554 | 884.255 | 0.5337 | 833.91699 | 0.03575 | 864.11902 | 0.07076 | 884.255 | 0.11749
391.68799 | 97.32761 | 417.08899 | 97.10569 | 299.345 | 99.01946 | 391.68799 | -0.11231 | 417.08899 | -0.21059 | 299.345 | -0.30729 | 834.91803 | 0.59958 | 865.12799 | 0.62258 | 885.25897 | 0.53959 | 834.91803 | 0.03584 | 865.12799 | 0.07092 | 885.25897 | 0.11823
392.694 | 97.30779 | 418.095 | 97.08359 | 300.70499 | 99.00347 | 392.694 | -0.11347 | 418.095 | -0.21136 | 300.70499 | -0.30794 | 835.91901 | 0.60669 | 866.117 | 0.62972 | 886.26099 | 0.54552 | 835.91901 | 0.03588 | 866.117 | 0.07105 | 886.26099 | 0.11905
393.70099 | 97.2838 | 419.133 | 97.06132 | 302.07401 | 98.98776 | 393.70099 | -0.11496 | 419.133 | -0.21209 | 302.07401 | -0.30873 | 836.93201 | 0.61382 | 867.11798 | 0.63694 | 887.28003 | 0.5515 | 836.93201 | 0.03592 | 867.11798 | 0.07116 | 887.28003 | 0.11991
394.70901 | 97.26192 | 420.15701 | 97.04031 | 303.42499 | 98.97248 | 394.70901 | -0.11667 | 420.15701 | -0.21276 | 303.42499 | -0.3098 | 837.927 | 0.62087 | 868.12799 | 0.6442 | 888.28699 | 0.55751 | 837.927 | 0.03596 | 868.12799 | 0.07124 | 888.28699 | 0.12078
395.729 | 97.24012 | 421.172 | 97.02131 | 304.78601 | 98.95769 | 395.729 | -0.1184 | 421.172 | -0.21338 | 304.78601 | -0.31087 | 838.92297 | 0.62813 | 869.12799 | 0.65142 | 889.29901 | 0.56357 | 838.92297 | 0.03597 | 869.12799 | 0.0713 | 889.29901 | 0.12162
396.72501 | 97.21754 | 422.20099 | 97.00228 | 306.14499 | 98.94326 | 396.72501 | -0.12006 | 422.20099 | -0.21395 | 306.14499 | -0.31189 | 839.93402 | 0.63547 | 870.125 | 0.6586 | 890.30499 | 0.56968 | 839.93402 | 0.03597 | 870.125 | 0.07135 | 890.30499 | 0.12238
397.73999 | 97.1949 | 423.21701 | 96.98043 | 307.513 | 98.92894 | 397.73999 | -0.12125 | 423.21701 | -0.21451 | 307.513 | -0.31284 | 840.922 | 0.64265 | 871.12903 | 0.66571 | 891.31799 | 0.57582 | 840.922 | 0.03597 | 871.12903 | 0.07139 | 891.31799 | 0.12305
398.741 | 97.16727 | 424.23099 | 96.95638 | 308.854 | 98.91444 | 398.741 | -0.12183 | 424.23099 | -0.21511 | 308.854 | -0.3137 | 841.91803 | 0.6497 | 872.12701 | 0.67271 | 892.33502 | 0.58199 | 841.91803 | 0.03595 | 872.12701 | 0.07143 | 892.33502 | 0.12361
399.73801 | 97.13911 | 425.254 | 96.93337 | 310.211 | 98.89954 | 399.73801 | -0.12211 | 425.254 | -0.21579 | 310.211 | -0.31447 | 842.927 | 0.65694 | 873.11798 | 0.67963 | 893.34003 | 0.58818 | 842.927 | 0.03593 | 873.11798 | 0.07146 | 893.34003 | 0.12406
400.75299 | 97.10802 | 426.26501 | 96.91288 | 311.543 | 98.88418 | 400.75299 | -0.12221 | 426.26501 | -0.21656 | 311.543 | -0.31516 | 843.93701 | 0.6643 | 874.11902 | 0.68654 | 894.34601 | 0.5944 | 843.93701 | 0.03592 | 874.11902 | 0.0715 | 894.34601 | 0.12443
401.75201 | 97.07732 | 427.28601 | 96.89381 | 312.892 | 98.86846 | 401.75201 | -0.12251 | 427.28601 | -0.21736 | 312.892 | -0.31578 | 844.94598 | 0.67168 | 875.12402 | 0.69352 | 895.35101 | 0.60062 | 844.94598 | 0.0359 | 875.12402 | 0.07156 | 895.35101 | 0.12473
402.76401 | 97.0564 | 428.32199 | 96.87472 | 314.23999 | 98.85255 | 402.76401 | -0.1226 | 428.32199 | -0.21806 | 314.23999 | -0.31633 | 845.948 | 0.67873 | 876.13098 | 0.70063 | 896.37 | 0.60687 | 845.948 | 0.03587 | 876.13098 | 0.07162 | 896.37 | 0.12501
403.77301 | 97.03723 | 429.33099 | 96.85501 | 315.57501 | 98.8365 | 403.77301 | -0.12227 | 429.33099 | -0.21859 | 315.57501 | -0.31684 | 846.96198 | 0.68571 | 877.12598 | 0.7079 | 897.38202 | 0.61312 | 846.96198 | 0.03581 | 877.12598 | 0.07164 | 897.38202 | 0.12527
404.78699 | 97.01688 | 430.349 | 96.83459 | 316.92801 | 98.82022 | 404.78699 | -0.12237 | 430.349 | -0.21896 | 316.92801 | -0.3173 | 847.96198 | 0.6928 | 878.125 | 0.71522 | 898.39398 | 0.61939 | 847.96198 | 0.03572 | 878.125 | 0.07158 | 898.39398 | 0.12554
405.78201 | 96.9881 | 431.366 | 96.81323 | 318.242 | 98.8036 | 405.78201 | -0.12252 | 431.366 | -0.21923 | 318.242 | -0.31774 | 848.96698 | 0.69992 | 879.12903 | 0.72248 | 899.40399 | 0.62568 | 848.96698 | 0.03562 | 879.12903 | 0.07149 | 899.40399 | 0.12582
406.797 | 96.95961 | 432.39099 | 96.79069 | 319.591 | 98.78661 | 406.797 | -0.12219 | 432.39099 | -0.21947 | 319.591 | -0.31816 | 849.979 | 0.70721 | 880.12701 | 0.72964 | 900.41101 | 0.63197 | 849.979 | 0.0355 | 880.12701 | 0.07137 | 900.41101 | 0.12612
407.79501 | 96.93903 | 433.40201 | 96.76773 | 320.923 | 98.76937 | 407.79501 | -0.12266 | 433.40201 | -0.21974 | 320.923 | -0.31859 | 850.99402 | 0.71449 | 881.13702 | 0.73671 | 901.43103 | 0.63829 | 850.99402 | 0.03537 | 881.13702 | 0.07121 | 901.43103 | 0.12644
408.79901 | 96.91966 | 434.42001 | 96.74535 | 322.237 | 98.75216 | 408.79901 | -0.1247 | 434.42001 | -0.22008 | 322.237 | -0.31906 | 852.00098 | 0.72168 | 882.13501 | 0.74375 | 902.43103 | 0.64462 | 852.00098 | 0.03526 | 882.13501 | 0.07099 | 902.43103 | 0.12676
409.82199 | 96.89656 | 435.44101 | 96.72291 | 323.56 | 98.73521 | 409.82199 | -0.12635 | 435.44101 | -0.22051 | 323.56 | -0.31959 | 853 | 0.72888 | 883.13898 | 0.75083 | 903.44897 | 0.65096 | 853 | 0.03511 | 883.13898 | 0.07075 | 903.44897 | 0.12708
410.82199 | 96.86692 | 436.452 | 96.69911 | 324.88901 | 98.71868 | 410.82199 | -0.12671 | 436.452 | -0.22103 | 324.88901 | -0.3202 | 854.00403 | 0.73595 | 884.13202 | 0.75799 | 904.45898 | 0.65733 | 854.00403 | 0.03493 | 884.13202 | 0.07055 | 904.45898 | 0.1274
411.82501 | 96.84158 | 437.47101 | 96.67443 | 326.203 | 98.70256 | 411.82501 | -0.12702 | 437.47101 | -0.22161 | 326.203 | -0.32094 | 855.00702 | 0.74293 | 885.13202 | 0.76521 | 905.47198 | 0.6637 | 855.00702 | 0.03474 | 885.13202 | 0.07037 | 905.47198 | 0.12771
412.82999 | 96.82142 | 438.483 | 96.65128 | 327.51501 | 98.68678 | 412.82999 | -0.12832 | 438.483 | -0.22226 | 327.51501 | -0.32183 | 856.00098 | 0.74996 | 886.13397 | 0.77235 | 906.48901 | 0.67009 | 856.00098 | 0.03451 | 886.13397 | 0.07012 | 906.48901 | 0.12798
413.845 | 96.80332 | 439.49899 | 96.63193 | 328.84601 | 98.6713 | 413.845 | -0.13019 | 439.49899 | -0.22299 | 328.84601 | -0.3229 | 857.01099 | 0.75701 | 887.13397 | 0.77933 | 907.50098 | 0.6765 | 857.01099 | 0.03425 | 887.13397 | 0.06973 | 907.50098 | 0.12819
414.85101 | 96.77718 | 440.51801 | 96.61613 | 330.15201 | 98.65611 | 414.85101 | -0.13248 | 440.51801 | -0.22383 | 330.15201 | -0.32419 | 858.01398 | 0.76395 | 888.13202 | 0.78615 | 908.51202 | 0.68291 | 858.01398 | 0.034 | 888.13202 | 0.06925 | 908.51202 | 0.12831
415.85699 | 96.74316 | 441.54401 | 96.601 | 331.45599 | 98.64123 | 415.85699 | -0.13502 | 441.54401 | -0.22484 | 331.45599 | -0.32573 | 859.01398 | 0.77079 | 889.14099 | 0.79286 | 909.51398 | 0.68933 | 859.01398 | 0.03377 | 889.14099 | 0.06872 | 909.51398 | 0.12832
416.862 | 96.71599 | 442.55701 | 96.58401 | 332.76401 | 98.62665 | 416.862 | -0.13622 | 442.55701 | -0.22602 | 332.76401 | -0.32754 | 860.02197 | 0.77751 | 890.14398 | 0.79952 | 910.54303 | 0.69575 | 860.02197 | 0.03352 | 890.14398 | 0.06818 | 910.54303 | 0.12823
417.87 | 96.69691 | 443.573 | 96.56531 | 334.052 | 98.61224 | 417.87 | -0.13607 | 443.573 | -0.22735 | 334.052 | -0.32965 | 861.02899 | 0.78431 | 891.14899 | 0.80628 | 911.54199 | 0.70216 | 861.02899 | 0.03323 | 891.14899 | 0.06765 | 911.54199 | 0.12805
418.87799 | 96.67424 | 444.59601 | 96.54674 | 335.354 | 98.59777 | 418.87799 | -0.13583 | 444.59601 | -0.22884 | 335.354 | -0.33207 | 862.02802 | 0.79123 | 892.15002 | 0.81313 | 912.55603 | 0.70856 | 862.02802 | 0.03291 | 892.15002 | 0.0671 | 912.55603 | 0.1278
419.90399 | 96.64571 | 445.61301 | 96.52861 | 336.651 | 98.58293 | 419.90399 | -0.13588 | 445.61301 | -0.23037 | 336.651 | -0.33482 | 863.02899 | 0.79787 | 893.15198 | 0.82 | 913.56702 | 0.71494 | 863.02899 | 0.03255 | 893.15198 | 0.06655 | 913.56702 | 0.12749
420.89899 | 96.6182 | 446.62201 | 96.50833 | 337.94299 | 98.56746 | 420.89899 | -0.13676 | 446.62201 | -0.23192 | 337.94299 | -0.33789 | 864.03101 | 0.80452 | 894.14899 | 0.82679 | 914.59198 | 0.7213 | 864.03101 | 0.03215 | 894.14899 | 0.06599 | 914.59198 | 0.12713
421.901 | 96.59142 | 447.64499 | 96.48295 | 339.23401 | 98.55117 | 421.901 | -0.13787 | 447.64499 | -0.23345 | 339.23401 | -0.34128 | 865.03198 | 0.8113 | 895.15698 | 0.83356 | 915.59998 | 0.72765 | 865.03198 | 0.03173 | 895.15698 | 0.06541 | 915.59998 | 0.12672
422.92001 | 96.55851 | 448.65601 | 96.4515 | 340.50699 | 98.53397 | 422.92001 | -0.1378 | 448.65601 | -0.23494 | 340.50699 | -0.34496 | 866.02399 | 0.81778 | 896.164 | 0.8403 | 916.62299 | 0.73397 | 866.02399 | 0.03131 | 896.164 | 0.06477 | 916.62299 | 0.12625
423.92099 | 96.52166 | 449.67801 | 96.41572 | 341.79599 | 98.51582 | 423.92099 | -0.13725 | 449.67801 | -0.23633 | 341.79599 | -0.34893 | 867.03003 | 0.82424 | 897.15698 | 0.84688 | 917.63098 | 0.74028 | 867.03003 | 0.03091 | 897.15698 | 0.06405 | 917.63098 | 0.12571
424.92401 | 96.49396 | 450.68399 | 96.37924 | 343.073 | 98.49664 | 424.92401 | -0.13694 | 450.68399 | -0.23761 | 343.073 | -0.35316 | 868.03802 | 0.83075 | 898.16699 | 0.85327 | 918.64697 | 0.74655 | 868.03802 | 0.03051 | 898.16699 | 0.06324 | 918.64697 | 0.1251
425.936 | 96.47478 | 451.70599 | 96.34549 | 344.35001 | 98.47638 | 425.936 | -0.13705 | 451.70599 | -0.2388 | 344.35001 | -0.35763 | 869.02899 | 0.83707 | 899.159 | 0.85953 | 919.66199 | 0.75279 | 869.02899 | 0.03005 | 899.159 | 0.06237 | 919.66199 | 0.1244
426.94199 | 96.45537 | 452.715 | 96.31665 | 345.62 | 98.45501 | 426.94199 | -0.13736 | 452.715 | -0.23994 | 345.62 | -0.36231 | 870.03699 | 0.84329 | 900.15503 | 0.86569 | 920.68201 | 0.75899 | 870.03699 | 0.02952 | 900.15503 | 0.06147 | 920.68201 | 0.12364
427.95099 | 96.4303 | 453.73801 | 96.29298 | 346.901 | 98.43268 | 427.95099 | -0.1374 | 453.73801 | -0.24107 | 346.901 | -0.36718 | 871.03198 | 0.84967 | 901.164 | 0.87173 | 921.69 | 0.76515 | 871.03198 | 0.029 | 901.164 | 0.06056 | 921.69 | 0.12282
428.966 | 96.39974 | 454.75601 | 96.27212 | 348.15601 | 98.40972 | 428.966 | -0.1376 | 454.75601 | -0.24224 | 348.15601 | -0.37222 | 872.04303 | 0.85579 | 902.164 | 0.87766 | 922.711 | 0.77127 | 872.04303 | 0.0285 | 902.164 | 0.05964 | 922.711 | 0.122
429.97 | 96.37006 | 455.763 | 96.25109 | 349.42801 | 98.38657 | 429.97 | -0.13837 | 455.763 | -0.24345 | 349.42801 | -0.37743 | 873.03601 | 0.8618 | 903.16498 | 0.88357 | 923.72198 | 0.77736 | 873.03601 | 0.02799 | 903.16498 | 0.05873 | 923.72198 | 0.1212
430.98001 | 96.33617 | 456.78101 | 96.22897 | 350.672 | 98.36373 | 430.98001 | -0.1398 | 456.78101 | -0.2447 | 350.672 | -0.3828 | 874.03998 | 0.86772 | 904.16302 | 0.88939 | 924.73499 | 0.78339 | 874.03998 | 0.02746 | 904.16302 | 0.0578 | 924.73499 | 0.12048
431.98499 | 96.30166 | 457.793 | 96.20676 | 351.93799 | 98.34165 | 431.98499 | -0.14172 | 457.793 | -0.24597 | 351.93799 | -0.38832 | 875.04303 | 0.87334 | 905.17102 | 0.89502 | 925.74902 | 0.78939 | 875.04303 | 0.0269 | 905.17102 | 0.05681 | 925.74902 | 0.11986
432.99799 | 96.27245 | 458.819 | 96.18511 | 353.198 | 98.32067 | 432.99799 | -0.14274 | 458.819 | -0.24727 | 353.198 | -0.39399 | 876.04498 | 0.87891 | 906.18402 | 0.90053 | 926.763 | 0.79537 | 876.04498 | 0.02633 | 906.18402 | 0.05585 | 926.763 | 0.11935
434.009 | 96.23912 | 459.82599 | 96.16307 | 354.45099 | 98.30094 | 434.009 | -0.14272 | 459.82599 | -0.2486 | 354.45099 | -0.39983 | 877.04797 | 0.88452 | 907.16699 | 0.90607 | 927.78198 | 0.80132 | 877.04797 | 0.02575 | 907.16699 | 0.05487 | 927.78198 | 0.1189
435.005 | 96.20281 | 460.841 | 96.13916 | 355.68799 | 98.28237 | 435.005 | -0.14231 | 460.841 | -0.24996 | 355.68799 | -0.40582 | 878.04999 | 0.89008 | 908.17603 | 0.91162 | 928.78802 | 0.80725 | 878.04999 | 0.02518 | 908.17603 | 0.05385 | 928.78802 | 0.11847
436.013 | 96.17149 | 461.85501 | 96.11387 | 356.939 | 98.26463 | 436.013 | -0.14197 | 461.85501 | -0.25133 | 356.939 | -0.412 | 879.04999 | 0.89541 | 909.17999 | 0.9169 | 929.80499 | 0.81317 | 879.04999 | 0.02458 | 909.17999 | 0.05281 | 929.80499 | 0.11796
437.026 | 96.14207 | 462.88101 | 96.08949 | 358.17401 | 98.24722 | 437.026 | -0.14206 | 462.88101 | -0.25271 | 358.17401 | -0.41834 | 880.03998 | 0.90047 | 910.17999 | 0.9218 | 930.828 | 0.81906 | 880.03998 | 0.02395 | 910.17999 | 0.05174 | 930.828 | 0.11733
438.03799 | 96.10657 | 463.888 | 96.06631 | 359.40799 | 98.22964 | 438.03799 | -0.14198 | 463.888 | -0.25411 | 359.40799 | -0.42486 | 881.05103 | 0.90559 | 911.18402 | 0.9265 | 931.849 | 0.82491 | 881.05103 | 0.02328 | 911.18402 | 0.05065 | 931.849 | 0.11651
439.05701 | 96.07549 | 464.89801 | 96.04168 | 360.63501 | 98.21153 | 439.05701 | -0.1408 | 464.89801 | -0.25549 | 360.63501 | -0.43153 | 882.03497 | 0.91069 | 912.18201 | 0.93131 | 932.86902 | 0.83072 | 882.03497 | 0.02261 | 912.18201 | 0.04953 | 932.86902 | 0.11551
440.05499 | 96.05544 | 465.91 | 96.014 | 361.88199 | 98.19284 | 440.05499 | -0.13912 | 465.91 | -0.25684 | 361.88199 | -0.43833 | 883.03601 | 0.91552 | 913.18201 | 0.93631 | 933.87903 | 0.83646 | 883.03601 | 0.02197 | 913.18201 | 0.04839 | 933.87903 | 0.11433
441.07401 | 96.03578 | 466.93201 | 95.98494 | 363.12399 | 98.17374 | 441.07401 | -0.13867 | 466.93201 | -0.25813 | 363.12399 | -0.44525 | 884.047 | 0.9204 | 914.19 | 0.94128 | 934.89899 | 0.84215 | 884.047 | 0.02134 | 914.19 | 0.04721 | 934.89899 | 0.113
442.08301 | 96.00707 | 467.94901 | 95.95701 | 364.341 | 98.15452 | 442.08301 | -0.13942 | 467.94901 | -0.25933 | 364.341 | -0.45224 | 885.04602 | 0.92511 | 915.19202 | 0.94605 | 935.914 | 0.84776 | 885.04602 | 0.02074 | 915.19202 | 0.04602 | 935.914 | 0.11157
443.08099 | 95.97765 | 468.97101 | 95.93083 | 365.556 | 98.13541 | 443.08099 | -0.13975 | 468.97101 | -0.26045 | 365.556 | -0.45927 | 886.04303 | 0.92961 | 916.18701 | 0.95063 | 936.92603 | 0.85331 | 886.04303 | 0.02014 | 916.18701 | 0.04479 | 936.92603 | 0.11005
444.10101 | 95.95294 | 469.98801 | 95.90595 | 366.78699 | 98.11654 | 444.10101 | -0.13921 | 469.98801 | -0.26151 | 366.78699 | -0.46632 | 887.047 | 0.9339 | 917.18701 | 0.95511 | 937.94202 | 0.85877 | 887.047 | 0.01953 | 917.18701 | 0.04354 | 937.94202 | 0.10847
445.104 | 95.93118 | 471.00299 | 95.88297 | 367.995 | 98.09783 | 445.104 | -0.13876 | 471.00299 | -0.26255 | 367.995 | -0.47334 | 888.03699 | 0.93766 | 918.19598 | 0.95948 | 938.95398 | 0.86415 | 888.03699 | 0.01891 | 918.19598 | 0.04226 | 938.95398 | 0.10683
446.117 | 95.91092 | 472.00699 | 95.86283 | 369.215 | 98.0791 | 446.117 | -0.1389 | 472.00699 | -0.26362 | 369.215 | -0.4803 | 889.04602 | 0.94142 | 919.19202 | 0.96366 | 939.97101 | 0.86945 | 889.04602 | 0.01829 | 919.19202 | 0.04096 | 939.97101 | 0.10516
447.133 | 95.88849 | 473.03299 | 95.84349 | 370.43301 | 98.06016 | 447.133 | -0.13832 | 473.03299 | -0.26473 | 370.43301 | -0.48716 | 890.04602 | 0.94529 | 920.19598 | 0.96761 | 940.97998 | 0.87467 | 890.04602 | 0.01766 | 920.19598 | 0.03963 | 940.97998 | 0.10349
448.13901 | 95.85937 | 474.05801 | 95.82036 | 371.64401 | 98.04092 | 448.13901 | -0.13616 | 474.05801 | -0.26587 | 371.64401 | -0.4939 | 891.03998 | 0.94909 | 921.19897 | 0.97137 | 941.99902 | 0.8798 | 891.03998 | 0.01703 | 921.19897 | 0.03828 | 941.99902 | 0.10182
449.15799 | 95.83319 | 475.064 | 95.79186 | 372.845 | 98.02143 | 449.15799 | -0.13413 | 475.064 | -0.26701 | 372.845 | -0.50046 | 892.02301 | 0.95289 | 922.19 | 0.97503 | 943.01898 | 0.88485 | 892.02301 | 0.0164 | 922.19 | 0.03689 | 943.01898 | 0.10017
450.14899 | 95.80815 | 476.082 | 95.76122 | 374.03699 | 98.00194 | 450.14899 | -0.13339 | 476.082 | -0.26812 | 374.03699 | -0.50682 | 893.01703 | 0.95658 | 923.19202 | 0.97862 | 944.03302 | 0.88981 | 893.01703 | 0.01576 | 923.19202 | 0.03549 | 944.03302 | 0.09854
451.15601 | 95.77749 | 477.08499 | 95.73258 | 375.245 | 97.98272 | 451.15601 | -0.13342 | 477.08499 | -0.2692 | 375.245 | -0.51293 | 894.00299 | 0.96017 | 924.198 | 0.98212 | 945.047 | 0.89469 | 894.00299 | 0.01512 | 924.198 | 0.03405 | 945.047 | 0.09691
452.15601 | 95.75277 | 478.09698 | 95.70711 | 376.43399 | 97.96398 | 452.15601 | -0.13385 | 478.09698 | -0.27027 | 376.43399 | -0.51873 | 895.01202 | 0.9636 | 925.19299 | 0.98545 | 946.06201 | 0.8995 | 895.01202 | 0.01447 | 925.19299 | 0.03259 | 946.06201 | 0.09526
453.16599 | 95.72875 | 479.12 | 95.68325 | 377.629 | 97.94564 | 453.16599 | -0.135 | 479.12 | -0.27134 | 377.629 | -0.52413 | 896.00403 | 0.96669 | 926.18903 | 0.98862 | 947.07703 | 0.90422 | 896.00403 | 0.01381 | 926.18903 | 0.0311 | 947.07703 | 0.09352
454.172 | 95.69608 | 480.14301 | 95.65892 | 378.82001 | 97.92681 | 454.172 | -0.13659 | 480.14301 | -0.27241 | 378.82001 | -0.52897 | 896.995 | 0.96938 | 927.18201 | 0.99166 | 948.09601 | 0.90885 | 896.995 | 0.01315 | 927.18201 | 0.02959 | 948.09601 | 0.09168
455.189 | 95.6608 | 481.14999 | 95.63324 | 445.177 | 96.73872 | 455.189 | -0.13759 | 481.14999 | -0.27347 | 445.177 | -0.53299 | 897.98297 | 0.97229 | 928.17102 | 0.9946 | 949.10101 | 0.9134 | 897.98297 | 0.01249 | 928.17102 | 0.02805 | 949.10101 | 0.0897
456.19 | 95.63007 | 482.164 | 95.60766 | 446.23901 | 96.70658 | 456.19 | -0.13771 | 482.164 | -0.27451 | 446.23901 | -0.53576 | 898.98297 | 0.97523 | 929.15503 | 0.9974 | 950.12097 | 0.91783 | 898.98297 | 0.01182 | 929.15503 | 0.02649 | 950.12097 | 0.08758
457.19101 | 95.60464 | 483.17801 | 95.58494 | 447.28799 | 96.67845 | 457.19101 | -0.13724 | 483.17801 | -0.27554 | 447.28799 | -0.53769 | 899.97803 | 0.97781 | 930.14398 | 1 | 951.13098 | 0.92216 | 899.97803 | 0.01115 | 930.14398 | 0.02489 | 951.13098 | 0.08535
458.20401 | 95.57746 | 484.19699 | 95.56501 | 448.35699 | 96.65206 | 458.20401 | -0.13689 | 484.19699 | -0.27655 | 448.35699 | -0.53883 | 900.97198 | 0.98022 |  |  | 952.13501 | 0.92637 | 900.97198 | 0.01047 |  |  | 952.13501 | 0.08304
459.20801 | 95.54764 | 485.215 | 95.54175 | 449.41 | 96.62524 | 459.20801 | -0.1373 | 485.215 | -0.2775 | 449.41 | -0.53924 | 901.97302 | 0.98254 |  |  | 953.14801 | 0.93045 | 901.97302 | 0.00979 |  | 0.02489 | 953.14801 | 0.08065
460.20401 | 95.51825 | 486.22198 | 95.50091 | 450.45599 | 96.59674 | 460.20401 | -0.13839 | 486.22198 | -0.27828 | 450.45599 | -0.53895 | 902.95697 | 0.98488 |  |  | 954.164 | 0.93443 | 902.95697 | 0.0091 |  | 0.02477 | 954.164 | 0.07821
461.22 | 95.49167 | 487.241 | 95.4285 | 451.51599 | 96.5665 | 461.22 | -0.13986 | 487.241 | -0.27872 | 451.51599 | -0.538 | 903.95697 | 0.98714 |  |  | 955.17499 | 0.93828 | 903.95697 | 0.00841 |  |  | 955.17499 | 0.07573
462.216 | 95.47054 | 488.25 | 95.34464 | 452.577 | 96.53536 | 462.216 | -0.14119 | 488.25 | -0.27875 | 452.577 | -0.53639 | 904.93701 | 0.9891 |  |  | 956.18103 | 0.94201 | 904.93701 | 0.00771 |  |  | 956.18103 | 0.07322
463.233 | 95.45014 | 489.25 | 95.29933 | 453.617 | 96.50445 | 463.233 | -0.14145 | 489.25 | -0.27849 | 453.617 | -0.53415 | 905.93103 | 0.99082 |  |  | 957.18701 | 0.94561 | 905.93103 | 0.00701 |  |  | 957.18701 | 0.07068
464.22699 | 95.42501 | 490.27301 | 95.30025 | 454.67801 | 96.47463 | 464.22699 | -0.14159 | 490.27301 | -0.2782 | 454.67801 | -0.5313 | 906.92401 | 0.99238 |  |  | 958.19299 | 0.94908 | 906.92401 | 0.0063 |  |  | 958.19299 | 0.06815
465.23801 | 95.39999 | 491.285 | 95.30961 | 455.724 | 96.44622 | 465.23801 | -0.14266 | 491.285 | -0.27812 | 455.724 | -0.52786 | 907.89697 | 0.994 |  |  | 959.19501 | 0.95242 | 907.89697 | 0.00559 |  |  | 959.19501 | 0.06568
466.25101 | 95.37232 | 492.297 | 95.30641 | 456.77802 | 96.41905 | 466.25101 | -0.14352 | 492.297 | -0.27836 | 456.77802 | -0.52388 | 908.89099 | 0.99574 |  |  | 960.20502 | 0.95564 | 908.89099 | 0.00487 |  |  | 960.20502 | 0.06332
467.25299 | 95.33993 | 493.315 | 95.2928 | 457.832 | 96.39276 | 467.25299 | -0.14337 | 493.315 | -0.27888 | 457.832 | -0.51939 | 909.87299 | 0.99736 |  |  | 961.21002 | 0.95874 | 909.87299 |  |  |  | 961.21002 | 0.06109
468.26099 | 95.31117 | 494.32401 | 95.27157 | 458.88101 | 96.36703 | 468.26099 | -0.1437 | 494.32401 | -0.2796 | 458.88101 | -0.51444 | 910.84802 | 0.99867 |  |  | 962.20398 | 0.96173 | 910.84802 | -- |  |  | 962.20398 | 0.05899
469.27399 | 95.28413 | 495.341 | 95.24238 | 459.93301 | 96.34181 | 469.27399 | -0.14497 | 495.341 | -0.28042 | 459.93301 | -0.50908 | 911.81702 | 0.99967 |  |  | 963.19897 | 0.96463 | 911.81702 | 0.00834 |  |  | 963.19897 | 0.05693
470.26901 | 95.24524 | 496.354 | 95.20639 | 460.98801 | 96.31726 | 470.26901 | -0.14593 | 496.354 | -0.28127 | 460.98801 | -0.50338 |  |  |  |  | 964.18903 | 0.96742 |  |  |  |  | 964.18903 | 0.05479
471.27301 | 95.20565 | 497.371 | 95.16831 | 462.035 | 96.29363 | 471.27301 | -0.14645 | 497.371 | -0.28211 | 462.035 | -0.49739 |  |  |  |  | 965.19098 | 0.97011 |  |  |  |  | 965.19098 | 0.0524
472.27701 | 95.17674 | 498.38 | 95.13396 | 463.08401 | 96.27111 | 472.27701 | -0.14751 | 498.38 | -0.28293 | 463.08401 | -0.49117 |  |  |  |  | 966.19202 | 0.97268 |  |  |  |  | 966.19202 | 0.04968
473.30301 | 95.15587 | 499.39801 | 95.10548 | 464.13901 | 96.24974 | 473.30301 | -0.14906 | 499.39801 | -0.28376 | 464.13901 | -0.48477 |  |  |  |  | 967.16803 | 0.97511 |  |  |  |  | 967.16803 | 0.0466
474.293 | 95.13029 | 500.39801 | 95.08034 | 465.19501 | 96.22934 | 474.293 | -0.15051 | 500.39801 | -0.28463 | 465.19501 | -0.47826 |  |  |  |  | 968.164 | 0.97737 |  |  |  |  | 968.164 | 0.04323
475.302 | 95.10394 | 501.422 | 95.05513 | 466.24799 | 96.2095 | 475.302 | -0.15191 | 501.422 | -0.28555 | 466.24799 | -0.47169 |  |  |  |  | 969.14801 | 0.97945 |  |  |  |  | 969.14801 | 0.03972
476.315 | 95.07747 | 502.43399 | 95.02841 | 467.29901 | 96.18973 | 476.315 | -0.1534 | 502.43399 | -0.28651 | 467.29901 | -0.46511 |  |  |  |  | 970.12598 | 0.98134 |  |  |  |  | 970.12598 | 0.0363
477.32999 | 95.04772 | 503.448 | 95.0002 | 468.34601 | 96.16952 | 477.32999 | -0.15451 | 503.448 | -0.2875 | 468.34601 | -0.45857 |  |  |  |  | 971.10797 | 0.98305 |  |  |  |  | 971.10797 | 0.03315
478.33801 | 95.00539 | 504.453 | 94.97138 | 469.39999 | 96.14858 | 478.33801 | -0.15551 | 504.453 | -0.28851 | 469.39999 | -0.45208 |  |  |  |  | 972.08899 | 0.98462 |  |  |  |  | 972.08899 | 0.03041
479.32599 | 94.95887 | 505.46899 | 94.94371 | 470.44501 | 96.12694 | 479.32599 | -0.15684 | 505.46899 | -0.28954 | 470.44501 | -0.44569 |  |  |  |  | 973.06201 | 0.98607 |  |  |  |  | 973.06201 | 0.02808
480.34 | 94.92027 | 506.48499 | 94.91846 | 471.48999 | 96.10503 | 480.34 | -0.15778 | 506.48499 | -0.2906 | 471.48999 | -0.43941 |  |  |  |  | 974.03601 | 0.98742 |  |  |  |  | 974.03601 | 0.02609
481.34799 | 94.88578 | 507.48901 | 94.89476 | 472.54199 | 96.08347 | 481.34799 | -0.15845 | 507.48901 | -0.29168 | 472.54199 | -0.43327 |  |  |  |  | 975.008 | 0.98868 |  |  |  |  | 975.008 | 0.02431
482.366 | 94.85303 | 508.51001 | 94.87044 | 473.595 | 96.06287 | 482.366 | -0.15922 | 508.51001 | -0.2928 | 473.595 | -0.42729 |  |  |  |  | 975.974 | 0.98986 |  |  |  |  | 975.974 | 0.02263
483.36499 | 94.82536 | 509.52802 | 94.84391 | 474.65701 | 96.0436 | 483.36499 | -0.15986 | 509.52802 | -0.29395 | 474.65701 | -0.4215 |  |  |  |  | 976.93701 | 0.99096 |  |  |  |  | 976.93701 | 0.02097
484.37799 | 94.80014 | 510.52802 | 94.81487 | 475.69299 | 96.02565 | 484.37799 | -0.16095 | 510.52802 | -0.29515 | 475.69299 | -0.41593 |  |  |  |  | 977.91803 | 0.99197 |  |  |  |  | 977.91803 | 0.01929
485.38101 | 94.76977 | 511.548 | 94.78403 | 476.74701 | 96.00871 | 485.38101 | -0.16225 | 511.548 | -0.29642 | 476.74701 | -0.41062 |  |  |  |  | 978.88098 | 0.99289 |  |  |  |  | 978.88098 | 0.01764
486.39001 | 94.73762 | 512.552 | 94.75159 | 477.80099 | 95.99228 | 486.39001 | -0.16311 | 512.552 | -0.29776 | 477.80099 | -0.40562 |  |  |  |  | 979.83398 | 0.99373 |  |  |  |  | 979.83398 | 0.01603
487.41199 | 94.70929 | 513.57202 | 94.71678 | 478.84201 | 95.97583 | 487.41199 | -0.16378 | 513.57202 | -0.29918 | 478.84201 | -0.40095 |  |  |  |  | 980.80103 | 0.99449 |  |  |  |  | 980.80103 | 0.01451
488.42401 | 94.6779 | 514.58899 | 94.67973 | 479.897 | 95.95892 | 488.42401 | -0.16498 | 514.58899 | -0.30065 | 479.897 | -0.39666 |  |  |  |  | 981.75098 | 0.99518 |  |  |  |  | 981.75098 | 0.01312
489.42099 | 94.64759 | 515.57898 | 94.64254 | 480.95001 | 95.94129 | 489.42099 | -0.16678 | 515.57898 | -0.30216 | 480.95001 | -0.39278 |  |  |  |  | 982.71899 | 0.9958 |  |  |  |  | 982.71899 | 0.01185
490.435 | 94.61962 | 516.59399 | 94.60757 | 481.98999 | 95.92292 | 490.435 | -0.16837 | 516.59399 | -0.3037 | 481.98999 | -0.38933 |  |  |  |  | 983.67603 | 0.99636 |  |  |  |  | 983.67603 | 0.01072
491.44199 | 94.59611 | 517.60901 | 94.57579 | 483.04599 | 95.90396 | 491.44199 | -0.16951 | 517.60901 | -0.30527 | 483.04599 | -0.38634 |  |  |  |  | 984.63599 | 0.99687 |  |  |  |  | 984.63599 | 0.00974
492.46799 | 94.57302 | 518.61603 | 94.54666 | 484.09601 | 95.88468 | 492.46799 | -0.1701 | 518.61603 | -0.3069 | 484.09601 | -0.38383 |  |  |  |  | 985.59003 | 0.99733 |  |  |  |  | 985.59003 | 0.00888
493.474 | 94.54191 | 519.62701 | 94.51858 | 485.151 | 95.86533 | 493.474 | -0.17005 | 519.62701 | -0.30861 | 485.151 | -0.3818 |  |  |  |  | 986.54199 | 0.99776 |  |  |  |  | 986.54199 | 0.00813
494.47501 | 94.50246 | 520.633 | 94.4895 | 486.19501 | 95.84604 | 494.47501 | -0.16993 | 520.633 | -0.31039 | 486.19501 | -0.38026 |  |  |  |  | 987.48999 | 0.99814 |  |  |  |  | 987.48999 | 0.00747
495.48001 | 94.46677 | 521.64502 | 94.4588 | 487.242 | 95.82684 | 495.48001 | -0.16967 | 521.64502 | -0.31223 | 487.242 | -0.37922 |  |  |  |  | 988.44299 | 0.9985 |  |  |  |  | 988.44299 | 0.00686
496.495 | 94.43468 | 522.659 | 94.42803 | 488.29901 | 95.80767 | 496.495 | -0.16907 | 522.659 | -0.31413 | 488.29901 | -0.37866 |  |  |  |  | 989.39398 | 0.99884 |  |  |  |  | 989.39398 | 0.00628
497.50601 | 94.39318 | 523.664 | 94.3984 | 489.34201 | 95.78849 | 497.50601 | -0.16841 | 523.664 | -0.31608 | 489.34201 | -0.37859 |  |  |  |  | 990.341 | 0.99914 |  |  |  |  | 990.341 | 0.00572
498.50699 | 94.34408 | 524.67102 | 94.36855 | 490.384 | 95.76927 | 498.50699 | -0.16764 | 524.67102 | -0.31807 | 490.384 | -0.379 |  |  |  |  | 991.29401 | 0.99941 |  |  |  |  | 991.29401 | 0.00516
499.51199 | 94.30127 | 525.685 | 94.3363 | 491.43701 | 95.74995 | 499.51199 | -0.16745 | 525.685 | -0.32011 | 491.43701 | -0.37986 |  |  |  |  | 992.23901 | 0.99965 |  |  |  |  | 992.23901 | 0.0046
500.521 | 94.26233 | 526.68903 | 94.30174 | 492.487 | 95.73046 | 500.521 | -0.16931 | 526.68903 | -0.32218 | 492.487 | -0.38117 |  |  |  |  | 993.19397 | 0.99987 |  |  |  |  | 993.19397 | 0.00408
501.522 | 94.22517 | 527.703 | 94.26723 | 493.53101 | 95.7107 | 501.522 | -0.17263 | 527.703 | -0.32427 | 493.53101 | -0.3829 |  |  |  |  | 994.12903 | 1.00006 |  |  |  |  | 994.12903 | 0.00362
502.52701 | 94.18951 | 528.70898 | 94.23519 | 494.578 | 95.69058 | 502.52701 | -0.17498 | 528.70898 | -0.3264 | 494.578 | -0.38503 |  |  |  |  | 995.07501 | 1.00023 |  |  |  |  | 995.07501 | 0.0035
503.53601 | 94.15413 | 529.71198 | 94.2063 | 495.63 | 95.6701 | 503.53601 | -0.17573 | 529.71198 | -0.32858 | 495.63 | -0.38753 |  |  |  |  | 996.01898 | 1.00037 |  |  |  |  | 996.01898 | 0.0031
504.54199 | 94.11682 | 530.729 | 94.17913 | 496.67801 | 95.64933 | 504.54199 | -0.17603 | 530.729 | -0.33082 | 496.67801 | -0.39036 |  |  |  |  | 996.961 | 1.0005 |  |  |  |  | 996.961 | 0.00206
505.54401 | 94.08182 | 531.73297 | 94.15057 | 497.724 | 95.62841 | 505.54401 | -0.17637 | 531.73297 | -0.33312 | 497.724 | -0.39347 |  |  |  |  | 997.89301 | 1.00061 |  |  |  |  | 997.89301 | 0.000861
506.54999 | 94.05201 | 532.74298 | 94.11791 | 498.78 | 95.60742 | 506.54999 | -0.17613 | 532.74298 | -0.33543 | 498.78 | -0.39684 |  |  |  |  | 998.81702 | 1.0007 |  |  |  |  | 998.81702 | -0.000383
507.55399 | 94.02648 | 533.75 | 94.08168 | 499.82001 | 95.58644 | 507.55399 | -0.17544 | 533.75 | -0.33772 | 499.82001 | -0.40041 |  |  |  |  | 999.70298 | 1.00075 |  |  |  |  | 999.70298 | -0.00116
508.556 | 93.99298 | 534.76703 | 94.04509 | 500.86801 | 95.56549 | 508.556 | -0.17548 | 534.76703 | -0.33997 | 500.86801 | -0.40413 |  |  |  |  | 1000.53795 | 1.00041 |  |  |  |  | 1000.53795 | -0.00187
509.561 | 93.95882 | 535.77399 | 94.01028 | 501.92001 | 95.54459 | 509.561 | -0.17686 | 535.77399 | -0.34217 | 501.92001 | -0.40794 |  |  |  |  | 1001.20551 | 1.00027 |  |  |  |  | 1001.20551 | -0.00252
510.56201 | 93.92914 | 536.784 | 93.9765 | 502.96701 | 95.52375 | 510.56201 | -0.17851 | 536.784 | -0.34434 | 502.96701 | -0.41179 |  |  |  |  | 1001.83902 | 1.00012 |  |  |  |  | 1001.83902 | -0.00309
511.56799 | 93.89275 | 537.78998 | 93.94203 | 504.013 | 95.50295 | 511.56799 | -0.17981 | 537.78998 | -0.3465 | 504.013 | -0.41562 |  |  |  |  | 1002.42898 | 1 |  |  |  |  | 1002.42898 | -0.0036
512.58502 | 93.85448 | 538.79303 | 93.90577 | 505.065 | 95.48214 | 512.58502 | -0.18093 | 538.79303 | -0.34865 | 505.065 | -0.41937
513.591 | 93.81931 | 539.81 | 93.86733 | 506.10501 | 95.46128 | 513.591 | -0.18109 | 539.81 | -0.35076 | 506.10501 | -0.42298 | [11 empty] | 0.04727
514.60303 | 93.78611 | 540.81598 | 93.82772 | 507.14899 | 95.44035 | 514.60303 | -0.18046 | 540.81598 | -0.35281 | 507.14899 | -0.42643 | [11 empty] | 0.02184
515.60303 | 93.75167 | 541.80499 | 93.78974 | 508.19 | 95.41935 | 515.60303 | -0.18048 | 541.80499 | -0.35478 | 508.19 | -0.42974
516.61499 | 93.71033 | 542.828 | 93.75524 | 509.24701 | 95.39827 | 516.61499 | -0.18164 | 542.828 | -0.35667 | 509.24701 | -0.433
517.62799 | 93.66651 | 543.83801 | 93.72282 | 510.27701 | 95.37704 | 517.62799 | -0.18295 | 543.83801 | -0.35848 | 510.27701 | -0.43646
518.63 | 93.62821 | 544.84003 | 93.68964 | 511.34 | 95.35556 | 518.63 | -0.18368 | 544.84003 | -0.36021 | 511.34 | -0.43995 | [7 empty] | Oawaza法
519.64502 | 93.59769 | 545.84998 | 93.65411 | 512.37701 | 95.33368 | 519.64502 | -0.18367 | 545.84998 | -0.36186 | 512.37701 | -0.44346 | 1.60944 | 1.60944 |  | 1.60944 |  | 1.60944 | 1.60944 | 1.35763 |  | 1.24254 |  | 1.17786
520.65002 | 93.56701 | 546.854 | 93.61661 | 513.42499 | 95.31134 | 520.65002 | -0.18334 | 546.854 | -0.36343 | 513.42499 | -0.44697 | 2.30259 | 2.30259 |  | 2.30259 |  | 2.30259 | 2.30259 | 1.30822 |  | 1.20346 |  | 1.14138
521.65601 | 93.53189 | 547.85999 | 93.57937 | 514.466 | 95.28852 | 521.65601 | -0.18326 | 547.85999 | -0.36501 | 514.466 | -0.45044 | 2.99573 | 2.99573 |  | 2.99573 |  | 2.99573 | 2.99573 | 1.27026 |  | 1.16144 |  | 1.0989
522.664 | 93.49781 | 548.86401 | 93.5449 | 515.51099 | 95.26529 | 522.664 | -0.18306 | 548.86401 | -0.36671 | 515.51099 | -0.45385
523.67297 | 93.46322 | 549.87799 | 93.51362 | 516.54901 | 95.24172 | 523.67297 | -0.18284 | 549.87799 | -0.36863 | 516.54901 | -0.45721
524.68903 | 93.42727 | 550.875 | 93.48284 | 517.591 | 95.21785 | 524.68903 | -0.18276 | 550.875 | -0.37078 | 517.591 | -0.46048
525.698 | 93.39094 | 551.87799 | 93.44915 | 518.64099 | 95.19373 | 525.698 | -0.1825 | 551.87799 | -0.37306 | 518.64099 | -0.46367
526.71503 | 93.35009 | 552.88202 | 93.41124 | 519.68402 | 95.16948 | 526.71503 | -0.18238 | 552.88202 | -0.37531 | 519.68402 | -0.46677
527.724 | 93.30526 | 553.888 | 93.37013 | 520.72498 | 95.14526 | 527.724 | -0.18378 | 553.888 | -0.37746 | 520.72498 | -0.46976
528.73102 | 93.25428 | 554.89099 | 93.32739 | 521.76898 | 95.12127 | 528.73102 | -0.18696 | 554.89099 | -0.37946 | 521.76898 | -0.47266
529.73297 | 93.20219 | 555.89502 | 93.28405 | 522.80902 | 95.09767 | 529.73297 | -0.19024 | 555.89502 | -0.38132 | 522.80902 | -0.47546
530.72803 | 93.16164 | 556.90601 | 93.24074 | 523.84802 | 95.07456 | 530.72803 | -0.19253 | 556.90601 | -0.38308 | 523.84802 | -0.47815
531.73199 | 93.13507 | 557.90601 | 93.19766 | 524.896 | 95.05188 | 531.73199 | -0.1941 | 557.90601 | -0.38475 | 524.896 | -0.48073
532.73499 | 93.10846 | 558.90997 | 93.15474 | 525.94 | 95.02942 | 532.73499 | -0.19525 | 558.90997 | -0.38636 | 525.94 | -0.48321
533.73999 | 93.07577 | 559.91901 | 93.11289 | 526.96698 | 95.00683 | 533.73999 | -0.19649 | 559.91901 | -0.38794 | 526.96698 | -0.48559
534.74103 | 93.04216 | 560.92999 | 93.07354 | 528.01501 | 94.98371 | 534.74103 | -0.19827 | 560.92999 | -0.38951 | 528.01501 | -0.48785
535.742 | 93.0102 | 561.93402 | 93.03654 | 529.05402 | 94.95975 | 535.742 | -0.19992 | 561.93402 | -0.39106 | 529.05402 | -0.49
536.75403 | 92.97716 | 562.95099 | 93.00016 | 530.09601 | 94.93483 | 536.75403 | -0.20102 | 562.95099 | -0.39262 | 530.09601 | -0.49202
537.74701 | 92.93697 | 563.95502 | 92.96268 | 531.146 | 94.90902 | 537.74701 | -0.20122 | 563.95502 | -0.39419 | 531.146 | -0.4939
538.758 | 92.89288 | 564.96301 | 92.9236 | 532.17297 | 94.88251 | 538.758 | -0.20097 | 564.96301 | -0.39574 | 532.17297 | -0.49563
539.76501 | 92.84804 | 565.974 | 92.88369 | 533.23297 | 94.85551 | 539.76501 | -0.20131 | 565.974 | -0.39728 | 533.23297 | -0.49721
540.76501 | 92.80621 | 566.97302 | 92.844 | 534.27301 | 94.8282 | 540.76501 | -0.20164 | 566.97302 | -0.39878 | 534.27301 | -0.49863
541.77899 | 92.76386 | 567.98798 | 92.80551 | 535.297 | 94.80081 | 541.77899 | -0.20177 | 567.98798 | -0.40025 | 535.297 | -0.49991
542.78101 | 92.72429 | 569.01099 | 92.76905 | 536.35498 | 94.77357 | 542.78101 | -0.20244 | 569.01099 | -0.40172 | 536.35498 | -0.50105
543.79498 | 92.68411 | 570.013 | 92.73448 | 537.38 | 94.74678 | 543.79498 | -0.20336 | 570.013 | -0.40321 | 537.38 | -0.50207
544.79199 | 92.63385 | 571.02502 | 92.70031 | 538.42902 | 94.72067 | 544.79199 | -0.20401 | 571.02502 | -0.40473 | 538.42902 | -0.50299
545.802 | 92.58533 | 572.04401 | 92.66454 | 539.46503 | 94.69532 | 545.802 | -0.20463 | 572.04401 | -0.40628 | 539.46503 | -0.50383
546.80701 | 92.54345 | 573.047 | 92.62592 | 540.50897 | 94.67061 | 546.80701 | -0.20588 | 573.047 | -0.40781 | 540.50897 | -0.5046
547.82397 | 92.50845 | 574.05499 | 92.58462 | 541.53699 | 94.64619 | 547.82397 | -0.20774 | 574.05499 | -0.40931 | 541.53699 | -0.50533
548.84198 | 92.4729 | 575.07098 | 92.5418 | 542.58197 | 94.62169 | 548.84198 | -0.20947 | 575.07098 | -0.41076 | 542.58197 | -0.50602
549.84802 | 92.43036 | 576.08099 | 92.49887 | 543.61902 | 94.59676 | 549.84802 | -0.21054 | 576.08099 | -0.41217 | 543.61902 | -0.5067
550.854 | 92.3802 | 577.08099 | 92.45679 | 544.67102 | 94.5713 | 550.854 | -0.21118 | 577.08099 | -0.41354 | 544.67102 | -0.50738
551.86798 | 92.33502 | 578.10498 | 92.41538 | 545.70001 | 94.54544 | 551.86798 | -0.21197 | 578.10498 | -0.41489 | 545.70001 | -0.50807
552.87701 | 92.29702 | 579.10797 | 92.37336 | 546.742 | 94.51951 | 552.87701 | -0.21273 | 579.10797 | -0.4162 | 546.742 | -0.50878
553.89301 | 92.25847 | 580.12701 | 92.3297 | 547.76501 | 94.49387 | 553.89301 | -0.21312 | 580.12701 | -0.41745 | 547.76501 | -0.50952
554.901 | 92.21552 | 581.12903 | 92.28464 | 548.80499 | 94.46874 | 554.901 | -0.21309 | 581.12903 | -0.4186 | 548.80499 | -0.51031
555.92102 | 92.16422 | 582.14001 | 92.23972 | 549.84698 | 94.4441 | 555.92102 | -0.21262 | 582.14001 | -0.41967 | 549.84698 | -0.51114
556.93701 | 92.10937 | 583.14301 | 92.19645 | 550.88098 | 94.41975 | 556.93701 | -0.21283 | 583.14301 | -0.42068 | 550.88098 | -0.51203
557.948 | 92.06304 | 584.14502 | 92.15435 | 551.92297 | 94.39534 | 557.948 | -0.21445 | 584.14502 | -0.42165 | 551.92297 | -0.51299
558.95398 | 92.02731 | 585.15198 | 92.11134 | 552.95398 | 94.37061 | 558.95398 | -0.21671 | 585.15198 | -0.4226 | 552.95398 | -0.51401
559.966 | 91.99465 | 586.14502 | 92.06646 | 553.979 | 94.34539 | 559.966 | -0.21896 | 586.14502 | -0.42354 | 553.979 | -0.51509
560.97302 | 91.95767 | 587.16498 | 92.0205 | 555.01398 | 94.31966 | 560.97302 | -0.22015 | 587.16498 | -0.42447 | 555.01398 | -0.51623
561.974 | 91.91642 | 588.16699 | 91.97466 | 556.047 | 94.29353 | 561.974 | -0.22004 | 588.16699 | -0.42542 | 556.047 | -0.51743
562.995 | 91.87227 | 589.16803 | 91.92951 | 557.07599 | 94.26713 | 562.995 | -0.21959 | 589.16803 | -0.4264 | 557.07599 | -0.51866
563.99799 | 91.82548 | 590.17902 | 91.88533 | 558.10101 | 94.24057 | 563.99799 | -0.21959 | 590.17902 | -0.42737 | 558.10101 | -0.51994
564.99402 | 91.78418 | 591.18402 | 91.84229 | 559.13898 | 94.21389 | 564.99402 | -0.21989 | 591.18402 | -0.42831 | 559.13898 | -0.52126
566.00598 | 91.74495 | 592.18597 | 91.80013 | 560.164 | 94.18708 | 566.00598 | -0.21978 | 592.18597 | -0.4292 | 560.164 | -0.52262
567.01501 | 91.70257 | 593.19397 | 91.75867 | 561.198 | 94.16007 | 567.01501 | -0.21878 | 593.19397 | -0.43008 | 561.198 | -0.52402
568.03003 | 91.66221 | 594.19397 | 91.71821 | 562.22699 | 94.13291 | 568.03003 | -0.21721 | 594.19397 | -0.43098 | 562.22699 | -0.52547
569.03802 | 91.61577 | 595.19397 | 91.67872 | 563.25299 | 94.10575 | 569.03802 | -0.21612 | 595.19397 | -0.43196 | 563.25299 | -0.52697
570.05499 | 91.56534 | 596.21399 | 91.63927 | 564.29303 | 94.07887 | 570.05499 | -0.21631 | 596.21399 | -0.43305 | 564.29303 | -0.52855
571.05499 | 91.52132 | 597.21802 | 91.59875 | 565.31897 | 94.05259 | 571.05499 | -0.21725 | 597.21802 | -0.43424 | 565.31897 | -0.53021
572.05798 | 91.47456 | 598.22803 | 91.55615 | 566.35101 | 94.02714 | 572.05798 | -0.21812 | 598.22803 | -0.43552 | 566.35101 | -0.53197
573.07098 | 91.42404 | 599.22699 | 91.51057 | 567.38202 | 94.00256 | 573.07098 | -0.21881 | 599.22699 | -0.43683 | 567.38202 | -0.53385
574.07501 | 91.37771 | 600.23401 | 91.46264 | 568.414 | 93.97866 | 574.07501 | -0.2199 | 600.23401 | -0.43814 | 568.414 | -0.53585
575.086 | 91.33162 | 601.24799 | 91.41501 | 569.44397 | 93.95508 | 575.086 | -0.22182 | 601.24799 | -0.43944 | 569.44397 | -0.53798
576.09003 | 91.2849 | 602.26099 | 91.36979 | 570.47803 | 93.93132 | 576.09003 | -0.22374 | 602.26099 | -0.44075 | 570.47803 | -0.54024
577.08801 | 91.23932 | 603.263 | 91.32716 | 571.49902 | 93.90691 | 577.08801 | -0.22503 | 603.263 | -0.44211 | 571.49902 | -0.54264
578.09302 | 91.19551 | 604.28101 | 91.28631 | 572.52698 | 93.8815 | 578.09302 | -0.22595 | 604.28101 | -0.44355 | 572.52698 | -0.54517
579.104 | 91.15078 | 605.27899 | 91.24604 | 573.55902 | 93.85495 | 579.104 | -0.22659 | 605.27899 | -0.4451 | 573.55902 | -0.54781
580.10901 | 91.10635 | 606.28802 | 91.20462 | 574.57001 | 93.82738 | 580.10901 | -0.22711 | 606.28802 | -0.44676 | 574.57001 | -0.55055
581.12 | 91.06338 | 607.30402 | 91.16069 | 575.61798 | 93.79902 | 581.12 | -0.22836 | 607.30402 | -0.44851 | 575.61798 | -0.55338
582.11499 | 91.02182 | 608.30603 | 91.11421 | 576.62201 | 93.7701 | 582.11499 | -0.23066 | 608.30603 | -0.45035 | 576.62201 | -0.55629
583.11798 | 90.98047 | 609.30798 | 91.06638 | 577.66803 | 93.74075 | 583.11798 | -0.23291 | 609.30798 | -0.45228 | 577.66803 | -0.55926
584.112 | 90.93807 | 610.31702 | 91.01888 | 578.68298 | 93.71094 | 584.112 | -0.23494 | 610.31702 | -0.45429 | 578.68298 | -0.56229
585.12097 | 90.89313 | 611.31897 | 90.97275 | 579.69702 | 93.68064 | 585.12097 | -0.23793 | 611.31897 | -0.45639 | 579.69702 | -0.56536
586.13202 | 90.84299 | 612.33398 | 90.92829 | 580.73199 | 93.64985 | 586.13202 | -0.24194 | 612.33398 | -0.45857 | 580.73199 | -0.56847
587.12299 | 90.7875 | 613.35303 | 90.88559 | 581.76898 | 93.61872 | 587.12299 | -0.24598 | 613.35303 | -0.46084 | 581.76898 | -0.57161
588.125 | 90.74284 | 614.35699 | 90.84365 | 582.77301 | 93.58744 | 588.125 | -0.24896 | 614.35699 | -0.4632 | 582.77301 | -0.57477
589.125 | 90.70257 | 615.35901 | 90.79993 | 583.78998 | 93.55621 | 589.125 | -0.25017 | 615.35901 | -0.46565 | 583.78998 | -0.57795
590.11902 | 90.65799 | 616.37402 | 90.75275 | 584.82501 | 93.52516 | 590.11902 | -0.24989 | 616.37402 | -0.46821 | 584.82501 | -0.58115
591.117 | 90.60662 | 617.375 | 90.70292 | 585.83899 | 93.49431 | 591.117 | -0.24905 | 617.375 | -0.47086 | 585.83899 | -0.58437
592.11401 | 90.55032 | 618.38501 | 90.6528 | 586.86401 | 93.46362 | 592.11401 | -0.24949 | 618.38501 | -0.47362 | 586.86401 | -0.58759
593.117 | 90.49881 | 619.39001 | 90.60475 | 587.88 | 93.43302 | 593.117 | -0.25145 | 619.39001 | -0.47649 | 587.88 | -0.59082
594.10999 | 90.45258 | 620.401 | 90.55908 | 588.89301 | 93.40251 | 594.10999 | -0.25391 | 620.401 | -0.47949 | 588.89301 | -0.59406
595.12 | 90.40724 | 621.40002 | 90.51326 | 589.922 | 93.37206 | 595.12 | -0.25639 | 621.40002 | -0.48259 | 589.922 | -0.59731
596.11401 | 90.36297 | 622.41498 | 90.46467 | 590.948 | 93.34168 | 596.11401 | -0.25842 | 622.41498 | -0.48578 | 590.948 | -0.60056
597.125 | 90.31449 | 623.42297 | 90.41371 | 591.96399 | 93.31133 | 597.125 | -0.26016 | 623.42297 | -0.48903 | 591.96399 | -0.60383
598.112 | 90.25703 | 624.42297 | 90.36234 | 592.98499 | 93.28096 | 598.112 | -0.26192 | 624.42297 | -0.49231 | 592.98499 | -0.60711
599.11902 | 90.18923 | 625.44501 | 90.3113 | 593.99799 | 93.2506 | 599.11902 | -0.26397 | 625.44501 | -0.49561 | 593.99799 | -0.61042
600.12402 | 90.12428 | 626.45001 | 90.26121 | 595.013 | 93.22033 | 600.12402 | -0.26641 | 626.45001 | -0.49893 | 595.013 | -0.61377
601.12799 | 90.06861 | 627.45203 | 90.2139 | 596.039 | 93.19029 | 601.12799 | -0.26815 | 627.45203 | -0.50228 | 596.039 | -0.61717
602.12799 | 90.0153 | 628.45801 | 90.16952 | 597.05298 | 93.16054 | 602.12799 | -0.26945 | 628.45801 | -0.50569 | 597.05298 | -0.62063
603.12598 | 89.95789 | 629.47803 | 90.12434 | 598.07397 | 93.1311 | 603.12598 | -0.27197 | 629.47803 | -0.50918 | 598.07397 | -0.62416
604.13501 | 89.90117 | 630.46301 | 90.07381 | 599.09302 | 93.10187 | 604.13501 | -0.27517 | 630.46301 | -0.51275 | 599.09302 | -0.62776
605.13 | 89.85152 | 631.48499 | 90.01671 | 600.11298 | 93.07275 | 605.13 | -0.27767 | 631.48499 | -0.51638 | 600.11298 | -0.63144
606.13501 | 89.79826 | 632.50403 | 89.95618 | 601.125 | 93.04365 | 606.13501 | -0.27976 | 632.50403 | -0.52003 | 601.125 | -0.63518
607.13898 | 89.73735 | 633.5 | 89.89713 | 602.14203 | 93.01444 | 607.13898 | -0.28206 | 633.5 | -0.52368 | 602.14203 | -0.63898
608.146 | 89.67672 | 634.51001 | 89.84205 | 603.15698 | 92.98496 | 608.146 | -0.28418 | 634.51001 | -0.52734 | 603.15698 | -0.64283
609.14301 | 89.62149 | 635.51703 | 89.78974 | 604.16199 | 92.955 | 609.14301 | -0.28554 | 635.51703 | -0.53101 | 604.16199 | -0.64672
610.14398 | 89.56221 | 636.521 | 89.73757 | 605.185 | 92.92435 | 610.14398 | -0.2868 | 636.521 | -0.53471 | 605.185 | -0.65063
611.15002 | 89.49609 | 637.53601 | 89.68298 | 606.20398 | 92.89282 | 611.15002 | -0.28856 | 637.53601 | -0.53842 | 606.20398 | -0.65454
612.15503 | 89.43106 | 638.53998 | 89.62453 | 607.21198 | 92.86035 | 612.15503 | -0.2904 | 638.53998 | -0.54214 | 607.21198 | -0.65844
613.15302 | 89.37658 | 639.54901 | 89.56497 | 608.22498 | 92.82695 | 613.15302 | -0.2921 | 639.54901 | -0.54586 | 608.22498 | -0.6623
614.15601 | 89.3202 | 640.55798 | 89.5105 | 609.24103 | 92.79274 | 614.15601 | -0.29345 | 640.55798 | -0.5496 | 609.24103 | -0.66612
615.16602 | 89.26791 | 641.57202 | 89.46287 | 610.25201 | 92.75786 | 615.16602 | -0.29421 | 641.57202 | -0.55342 | 610.25201 | -0.66988
616.16101 | 89.22607 | 642.58398 | 89.41628 | 611.271 | 92.72242 | 616.16101 | -0.29489 | 642.58398 | -0.55737 | 611.271 | -0.67358
617.16199 | 89.18148 | 643.586 | 89.36586 | 612.27698 | 92.68652 | 617.16199 | -0.29653 | 643.586 | -0.56149 | 612.27698 | -0.67721
618.16199 | 89.12943 | 644.59198 | 89.31279 | 613.28601 | 92.65026 | 618.16199 | -0.29855 | 644.59198 | -0.5658 | 613.28601 | -0.68077
619.17798 | 89.06956 | 645.60199 | 89.25947 | 614.30701 | 92.61376 | 619.17798 | -0.29959 | 645.60199 | -0.57032 | 614.30701 | -0.68427
620.17902 | 89.00511 | 646.61798 | 89.20544 | 615.31201 | 92.57712 | 620.17902 | -0.3004 | 646.61798 | -0.57504 | 615.31201 | -0.68772
621.18103 | 88.93185 | 647.61499 | 89.14783 | 616.31702 | 92.54042 | 621.18103 | -0.30208 | 647.61499 | -0.57993 | 616.31702 | -0.69114
622.18701 | 88.85449 | 648.63501 | 89.08346 | 617.34497 | 92.50371 | 622.18701 | -0.30443 | 648.63501 | -0.5849 | 617.34497 | -0.69453
623.18201 | 88.79191 | 649.63702 | 89.01257 | 618.35602 | 92.46703 | 623.18201 | -0.30631 | 649.63702 | -0.58988 | 618.35602 | -0.69793
624.18799 | 88.73217 | 650.64203 | 88.94178 | 619.36102 | 92.43046 | 624.18799 | -0.30766 | 650.64203 | -0.59483 | 619.36102 | -0.70135
625.198 | 88.67109 | 651.64801 | 88.87959 | 620.37799 | 92.39407 | 625.198 | -0.30935 | 651.64801 | -0.59981 | 620.37799 | -0.70483
626.18597 | 88.61379 | 652.66302 | 88.82743 | 621.37903 | 92.35795 | 626.18597 | -0.31087 | 652.66302 | -0.60493 | 621.37903 | -0.70839
627.20398 | 88.55335 | 653.67297 | 88.77864 | 622.39301 | 92.32201 | 627.20398 | -0.31192 | 653.67297 | -0.61029 | 622.39301 | -0.71204
628.19702 | 88.49093 | 654.67401 | 88.72543 | 623.41998 | 92.28599 | 628.19702 | -0.31348 | 654.67401 | -0.61595 | 623.41998 | -0.7158
629.19202 | 88.4307 | 655.66803 | 88.66414 | 624.427 | 92.24953 | 629.19202 | -0.31632 | 655.66803 | -0.62187 | 624.427 | -0.71968
630.20203 | 88.37003 | 656.69 | 88.59565 | 625.43597 | 92.21234 | 630.20203 | -0.31965 | 656.69 | -0.62799 | 625.43597 | -0.72368
631.20697 | 88.30691 | 657.685 | 88.52298 | 626.45099 | 92.17432 | 631.20697 | -0.32261 | 657.685 | -0.63426 | 626.45099 | -0.7278
632.19501 | 88.23377 | 658.70502 | 88.44895 | 627.46399 | 92.1357 | 632.19501 | -0.32522 | 658.70502 | -0.64062 | 627.46399 | -0.73204
633.20001 | 88.16249 | 659.69397 | 88.37658 | 628.47601 | 92.09687 | 633.20001 | -0.32747 | 659.69397 | -0.64709 | 628.47601 | -0.7364
634.20099 | 88.10297 | 660.69397 | 88.30885 | 629.48199 | 92.05828 | 634.20099 | -0.32957 | 660.69397 | -0.65368 | 629.48199 | -0.74089
635.21399 | 88.04302 | 661.70801 | 88.24599 | 630.49902 | 92.02026 | 635.21399 | -0.33198 | 661.70801 | -0.66045 | 630.49902 | -0.74551
636.22498 | 87.9749 | 662.70898 | 88.1859 | 631.50598 | 91.98296 | 636.22498 | -0.33533 | 662.70898 | -0.66745 | 631.50598 | -0.75028
637.22699 | 87.90646 | 663.71802 | 88.1262 | 632.51599 | 91.94634 | 637.22699 | -0.33962 | 663.71802 | -0.67469 | 632.51599 | -0.75522
638.22998 | 87.84246 | 664.71899 | 88.06444 | 633.526 | 91.91019 | 638.22998 | -0.34402 | 664.71899 | -0.68217 | 633.526 | -0.76035
639.22699 | 87.77389 | 665.73199 | 87.99921 | 634.53302 | 91.87417 | 639.22699 | -0.34771 | 665.73199 | -0.68986 | 634.53302 | -0.7657
640.22699 | 87.69638 | 666.72601 | 87.93184 | 635.54602 | 91.83794 | 640.22699 | -0.35128 | 666.72601 | -0.69773 | 635.54602 | -0.7713
641.24103 | 87.6238 | 667.73999 | 87.86533 | 636.55902 | 91.80122 | 641.24103 | -0.35547 | 667.73999 | -0.70578 | 636.55902 | -0.77716
642.23199 | 87.55602 | 668.73999 | 87.80059 | 637.57001 | 91.76386 | 642.23199 | -0.35957 | 668.73999 | -0.71406 | 637.57001 | -0.78331
643.24597 | 87.48862 | 669.74597 | 87.73458 | 638.58502 | 91.72581 | 643.24597 | -0.36322 | 669.74597 | -0.72259 | 638.58502 | -0.78976
644.25098 | 87.42215 | 670.75299 | 87.66357 | 639.58801 | 91.68715 | 644.25098 | -0.36723 | 670.75299 | -0.73139 | 639.58801 | -0.79653
645.24701 | 87.35038 | 671.758 | 87.58765 | 640.60101 | 91.64792 | 645.24701 | -0.37146 | 671.758 | -0.74047 | 640.60101 | -0.80361
646.25201 | 87.27034 | 672.75897 | 87.51038 | 641.61603 | 91.60821 | 646.25201 | -0.37451 | 672.75897 | -0.74982 | 641.61603 | -0.81103
647.26001 | 87.18703 | 673.76398 | 87.43457 | 642.62598 | 91.56804 | 647.26001 | -0.37643 | 673.76398 | -0.75943 | 642.62598 | -0.81878
648.26801 | 87.11028 | 674.78198 | 87.36007 | 643.63397 | 91.52745 | 648.26801 | -0.37827 | 674.78198 | -0.7693 | 643.63397 | -0.82687
649.28802 | 87.03597 | 675.77301 | 87.28535 | 644.64203 | 91.4865 | 649.28802 | -0.38096 | 675.77301 | -0.77943 | 644.64203 | -0.83529
650.284 | 86.95627 | 676.789 | 87.20932 | 645.66199 | 91.44522 | 650.284 | -0.38491 | 676.789 | -0.78979 | 645.66199 | -0.84406
651.28601 | 86.87811 | 677.79602 | 87.1305 | 646.66901 | 91.40368 | 651.28601 | -0.38999 | 677.79602 | -0.80034 | 646.66901 | -0.85318
652.289 | 86.80311 | 678.802 | 87.04639 | 647.685 | 91.3619 | 652.289 | -0.39586 | 678.802 | -0.81101 | 647.685 | -0.86263
653.29602 | 86.72433 | 679.80701 | 86.95653 | 648.69598 | 91.31986 | 653.29602 | -0.40134 | 679.80701 | -0.82177 | 648.69598 | -0.87243
654.29498 | 86.63698 | 680.82001 | 86.86467 | 649.71399 | 91.27748 | 654.29498 | -0.4064 | 680.82001 | -0.83257 | 649.71399 | -0.88258
655.30603 | 86.55632 | 681.82703 | 86.77516 | 650.73199 | 91.23461 | 655.30603 | -0.41169 | 681.82703 | -0.84341 | 650.73199 | -0.89307
656.31299 | 86.48137 | 682.82898 | 86.6878 | 651.73901 | 91.19105 | 656.31299 | -0.41666 | 682.82898 | -0.85431 | 651.73901 | -0.90391
657.30798 | 86.40184 | 683.83197 | 86.59855 | 652.75201 | 91.14657 | 657.30798 | -0.42207 | 683.83197 | -0.86529 | 652.75201 | -0.9151
658.31897 | 86.31541 | 684.84497 | 86.50603 | 653.776 | 91.10093 | 658.31897 | -0.42886 | 684.84497 | -0.87638 | 653.776 | -0.92663
659.32599 | 86.23016 | 685.85303 | 86.41419 | 654.78601 | 91.05382 | 659.32599 | -0.43504 | 685.85303 | -0.8876 | 654.78601 | -0.93848
660.31897 | 86.14324 | 686.85602 | 86.32667 | 655.79199 | 91.00498 | 660.31897 | -0.43938 | 686.85602 | -0.89897 | 655.79199 | -0.95063
661.32898 | 86.05173 | 687.862 | 86.24343 | 656.81097 | 90.95424 | 661.32898 | -0.44323 | 687.862 | -0.91052 | 656.81097 | -0.96306
662.33197 | 85.96379 | 688.87 | 86.16313 | 657.81403 | 90.90175 | 662.33197 | -0.44833 | 688.87 | -0.92227 | 657.81403 | -0.97573
663.33801 | 85.87383 | 689.87598 | 86.0832 | 658.82898 | 90.84791 | 663.33801 | -0.45457 | 689.87598 | -0.93418 | 658.82898 | -0.9886
664.33698 | 85.77448 | 690.88501 | 85.99825 | 659.83301 | 90.79331 | 664.33698 | -0.45946 | 690.88501 | -0.94621 | 659.83301 | -1.00163
665.32898 | 85.67239 | 691.90802 | 85.90387 | 660.85303 | 90.73849 | 665.32898 | -0.46218 | 691.90802 | -0.95828 | 660.85303 | -1.0148
666.33698 | 85.58079 | 692.90198 | 85.80124 | 661.867 | 90.68368 | 666.33698 | -0.4653 | 692.90198 | -0.97035 | 661.867 | -1.02808
667.34003 | 85.49589 | 693.91699 | 85.69485 | 662.88202 | 90.6288 | 667.34003 | -0.47017 | 693.91699 | -0.98241 | 662.88202 | -1.04144
668.35699 | 85.40936 | 694.91498 | 85.5884 | 663.89099 | 90.57358 | 668.35699 | -0.4758 | 694.91498 | -0.99446 | 663.89099 | -1.05488
669.35498 | 85.31719 | 695.92798 | 85.4833 | 664.909 | 90.51778 | 669.35498 | -0.48219 | 695.92798 | -1.00652 | 664.909 | -1.06839
670.36102 | 85.21994 | 696.93103 | 85.37917 | 665.93201 | 90.46142 | 670.36102 | -0.48907 | 696.93103 | -1.0186 | 665.93201 | -1.08195
671.36902 | 85.12438 | 697.94501 | 85.27539 | 666.93402 | 90.40484 | 671.36902 | -0.49466 | 697.94501 | -1.0307 | 666.93402 | -1.09559
672.36798 | 85.02353 | 698.94098 | 85.17205 | 667.94299 | 90.34851 | 672.36798 | -0.49888 | 698.94098 | -1.04283 | 667.94299 | -1.10931
673.37402 | 84.91418 | 699.948 | 85.06953 | 668.95599 | 90.29279 | 673.37402 | -0.50367 | 699.948 | -1.05503 | 668.95599 | -1.12311
674.38202 | 84.80894 | 700.948 | 84.9679 | 669.97198 | 90.23766 | 674.38202 | -0.50921 | 700.948 | -1.06734 | 669.97198 | -1.13704
675.38702 | 84.71145 | 701.96899 | 84.86718 | 670.99298 | 90.18269 | 675.38702 | -0.51493 | 701.96899 | -1.07979 | 670.99298 | -1.15109
676.38501 | 84.6114 | 702.98102 | 84.76728 | 672.008 | 90.12729 | 676.38501 | -0.521 | 702.98102 | -1.09236 | 672.008 | -1.16531
677.39203 | 84.50822 | 703.97498 | 84.66667 | 673.01801 | 90.07103 | 677.39203 | -0.52733 | 703.97498 | -1.10503 | 673.01801 | -1.17971
678.39001 | 84.39786 | 704.98499 | 84.56125 | 674.03998 | 90.01383 | 678.39001 | -0.53314 | 704.98499 | -1.11772 | 674.03998 | -1.19431
679.39203 | 84.28313 | 705.98901 | 84.44611 | 675.05603 | 89.95591 | 679.39203 | -0.53808 | 705.98901 | -1.13035 | 675.05603 | -1.20913
680.39801 | 84.16981 | 707 | 84.31962 | 676.07001 | 89.89748 | 680.39801 | -0.54332 | 707 | -1.14282 | 676.07001 | -1.22417
681.40399 | 84.0593 | 708.008 | 84.18592 | 677.08197 | 89.83848 | 681.40399 | -0.5494 | 708.008 | -1.15504 | 677.08197 | -1.23943
682.41699 | 83.94645 | 709.01501 | 84.05396 | 678.099 | 89.77846 | 682.41699 | -0.55566 | 709.01501 | -1.16701 | 678.099 | -1.25492
683.40399 | 83.82896 | 710.01202 | 83.93297 | 679.117 | 89.71666 | 683.40399 | -0.56196 | 710.01202 | -1.17884 | 679.117 | -1.27061
684.40698 | 83.71122 | 711.02002 | 83.82558 | 680.12 | 89.65234 | 684.40698 | -0.56909 | 711.02002 | -1.19066 | 680.12 | -1.28649
685.40601 | 83.59832 | 712.02899 | 83.72567 | 681.13702 | 89.58517 | 685.40601 | -0.57695 | 712.02899 | -1.20263 | 681.13702 | -1.30254
686.41302 | 83.48463 | 713.03101 | 83.62339 | 682.15503 | 89.51534 | 686.41302 | -0.5844 | 713.03101 | -1.21481 | 682.15503 | -1.31871
687.41101 | 83.36577 | 714.04498 | 83.51145 | 683.17297 | 89.44361 | 687.41101 | -0.59135 | 714.04498 | -1.22715 | 683.17297 | -1.335
688.40802 | 83.25888 | 715.04797 | 83.38809 | 684.18402 | 89.37094 | 688.40802 | -0.59846 | 715.04797 | -1.23958 | 684.18402 | -1.35138
689.40997 | 83.16218 | 716.04602 | 83.25619 | 685.19897 | 89.29816 | 689.40997 | -0.60545 | 716.04602 | -1.25199 | 685.19897 | -1.36783
690.414 | 83.04805 | 717.05798 | 83.12024 | 686.211 | 89.22571 | 690.414 | -0.61217 | 717.05798 | -1.26434 | 686.211 | -1.38437
691.42603 | 82.92054 | 718.06097 | 82.98309 | 687.22302 | 89.15365 | 691.42603 | -0.61881 | 718.06097 | -1.27662 | 687.22302 | -1.401
692.422 | 82.79263 | 719.05603 | 82.84477 | 688.23297 | 89.08178 | 692.422 | -0.62484 | 719.05603 | -1.28883 | 688.23297 | -1.41773
693.42603 | 82.67127 | 720.06299 | 82.70462 | 689.23999 | 89.00992 | 693.42603 | -0.63115 | 720.06299 | -1.30101 | 689.23999 | -1.43458
694.42297 | 82.55313 | 721.06897 | 82.56417 | 690.25403 | 88.93798 | 694.42297 | -0.63939 | 721.06897 | -1.31317 | 690.25403 | -1.45157
695.42499 | 82.41859 | 722.07599 | 82.42604 | 691.27002 | 88.86593 | 695.42499 | -0.6484 | 722.07599 | -1.32534 | 691.27002 | -1.4687
696.43201 | 82.26886 | 723.086 | 82.28912 | 692.26801 | 88.79365 | 696.43201 | -0.65631 | 723.086 | -1.33755 | 692.26801 | -1.48599
697.43597 | 82.12761 | 724.09399 | 82.14971 | 693.29602 | 88.7208 | 697.43597 | -0.66307 | 724.09399 | -1.34981 | 693.29602 | -1.50343
698.43201 | 81.99495 | 725.09698 | 82.00899 | 694.28802 | 88.64691 | 698.43201 | -0.66964 | 725.09698 | -1.36214 | 694.28802 | -1.52101
699.43103 | 81.8666 | 726.09497 | 81.87309 | 695.30298 | 88.57154 | 699.43103 | -0.67651 | 726.09497 | -1.3746 | 695.30298 | -1.53874
700.448 | 81.74665 | 727.10699 | 81.74418 | 696.31799 | 88.49448 | 700.448 | -0.68285 | 727.10699 | -1.38726 | 696.31799 | -1.55659
701.44202 | 81.61538 | 728.09998 | 81.61825 | 697.33502 | 88.41586 | 701.44202 | -0.68806 | 728.09998 | -1.40019 | 697.33502 | -1.57456
702.44501 | 81.46546 | 729.117 | 81.49117 | 698.34497 | 88.33597 | 702.44501 | -0.69349 | 729.117 | -1.41343 | 698.34497 | -1.59264
703.43903 | 81.31409 | 730.11798 | 81.36101 | 699.34802 | 88.25506 | 703.43903 | -0.70069 | 730.11798 | -1.42697 | 699.34802 | -1.61081
704.44897 | 81.17551 | 731.13202 | 81.22632 | 700.36298 | 88.17315 | 704.44897 | -0.70938 | 731.13202 | -1.44078 | 700.36298 | -1.62906
705.45599 | 81.03823 | 732.13898 | 81.0863 | 701.367 | 88.09001 | 705.45599 | -0.71899 | 732.13898 | -1.4548 | 701.367 | -1.6474
706.453 | 80.8974 | 733.13501 | 80.94182 | 702.383 | 88.00534 | 706.453 | -0.72847 | 733.13501 | -1.46899 | 702.383 | -1.66583
707.46198 | 80.75169 | 734.14801 | 80.79357 | 703.388 | 87.91903 | 707.46198 | -0.73681 | 734.14801 | -1.48331 | 703.388 | -1.68434
708.47101 | 80.60041 | 735.15698 | 80.64066 | 704.40302 | 87.83124 | 708.47101 | -0.74388 | 735.15698 | -1.49773 | 704.40302 | -1.70294
709.466 | 80.44302 | 736.15503 | 80.48311 | 705.41498 | 87.74243 | 709.466 | -0.75095 | 736.15503 | -1.51221 | 705.41498 | -1.72166
710.46997 | 80.27955 | 737.172 | 80.32355 | 706.43103 | 87.65321 | 710.46997 | -0.75961 | 737.172 | -1.52673 | 706.43103 | -1.7405
711.474 | 80.11869 | 738.17297 | 80.16462 | 707.42902 | 87.56414 | 711.474 | -0.76945 | 738.17297 | -1.54127 | 707.42902 | -1.75948
712.47699 | 79.96152 | 739.185 | 80.00744 | 708.44598 | 87.47549 | 712.47699 | -0.77872 | 739.185 | -1.55586 | 708.44598 | -1.77863
713.48297 | 79.80386 | 740.19501 | 79.85289 | 709.44598 | 87.38715 | 713.48297 | -0.78762 | 740.19501 | -1.57054 | 709.44598 | -1.79796
714.47198 | 79.6438 | 741.198 | 79.70156 | 710.46997 | 87.29856 | 714.47198 | -0.79749 | 741.198 | -1.58538 | 710.46997 | -1.81749
715.49103 | 79.48545 | 742.20502 | 79.55178 | 711.46899 | 87.20891 | 715.49103 | -0.80734 | 742.20502 | -1.60043 | 711.46899 | -1.83722
716.50598 | 79.33409 | 743.21997 | 79.39941 | 712.47699 | 87.11738 | 716.50598 | -0.81574 | 743.21997 | -1.61569 | 712.47699 | -1.85715
717.50098 | 79.18088 | 744.22498 | 79.24112 | 713.50098 | 87.0234 | 717.50098 | -0.82359 | 744.22498 | -1.63113 | 713.50098 | -1.87729
718.51703 | 79.02369 | 745.23401 | 79.07684 | 714.49597 | 86.92681 | 718.51703 | -0.8307 | 745.23401 | -1.64666 | 714.49597 | -1.89763
719.51898 | 78.86395 | 746.245 | 78.90812 | 715.50702 | 86.82783 | 719.51898 | -0.83718 | 746.245 | -1.66224 | 715.50702 | -1.91815
720.53003 | 78.69838 | 747.25 | 78.7357 | 716.51398 | 86.72693 | 720.53003 | -0.84503 | 747.25 | -1.67781 | 716.51398 | -1.93885
721.53699 | 78.53193 | 748.26099 | 78.56023 | 717.52899 | 86.62461 | 721.53699 | -0.85363 | 748.26099 | -1.69334 | 717.52899 | -1.95974
722.53802 | 78.3571 | 749.27301 | 78.38394 | 718.526 | 86.52128 | 722.53802 | -0.86071 | 749.27301 | -1.70877 | 718.526 | -1.9808
723.54102 | 78.17323 | 750.28003 | 78.20882 | 719.53998 | 86.41725 | 723.54102 | -0.86661 | 750.28003 | -1.72408 | 719.53998 | -2.00208
724.53699 | 77.99951 | 751.29602 | 78.03492 | 720.54901 | 86.31278 | 724.53699 | -0.87256 | 751.29602 | -1.73928 | 720.54901 | -2.02357
725.53998 | 77.83527 | 752.29901 | 77.86371 | 721.55402 | 86.20802 | 725.53998 | -0.87932 | 752.29901 | -1.75441 | 721.55402 | -2.04534
726.54303 | 77.66079 | 753.30701 | 77.6972 | 722.56097 | 86.103 | 726.54303 | -0.88754 | 753.30701 | -1.76956 | 722.56097 | -2.0674
727.53998 | 77.48065 | 754.315 | 77.53036 | 723.56598 | 85.99761 | 727.53998 | -0.89645 | 754.315 | -1.7848 | 723.56598 | -2.0898
728.55298 | 77.30095 | 755.328 | 77.35449 | 724.57501 | 85.89167 | 728.55298 | -0.90512 | 755.328 | -1.80016 | 724.57501 | -2.11258
729.55298 | 77.124 | 756.336 | 77.16866 | 725.58899 | 85.78502 | 729.55298 | -0.91401 | 756.336 | -1.81565 | 725.58899 | -2.13578
730.54602 | 76.94468 | 757.34497 | 76.97978 | 726.604 | 85.67761 | 730.54602 | -0.92223 | 757.34497 | -1.83124 | 726.604 | -2.15944
731.55798 | 76.74784 | 758.35797 | 76.79399 | 727.60602 | 85.56951 | 731.55798 | -0.92887 | 758.35797 | -1.84689 | 727.60602 | -2.18358
732.55603 | 76.53912 | 759.36902 | 76.61146 | 728.61798 | 85.46072 | 732.55603 | -0.93591 | 759.36902 | -1.86261 | 728.61798 | -2.20823
733.565 | 76.3355 | 760.37299 | 76.42734 | 729.62598 | 85.35122 | 733.565 | -0.94475 | 760.37299 | -1.87839 | 729.62598 | -2.2334
734.58099 | 76.13547 | 761.39099 | 76.23672 | 730.64398 | 85.24085 | 734.58099 | -0.95335 | 761.39099 | -1.8942 | 730.64398 | -2.2591
735.58099 | 75.94707 | 762.38702 | 76.03878 | 731.64801 | 85.12942 | 735.58099 | -0.96032 | 762.38702 | -1.90997 | 731.64801 | -2.28533
736.57703 | 75.77287 | 763.38898 | 75.83688 | 732.66803 | 85.01675 | 736.57703 | -0.96688 | 763.38898 | -1.92566 | 732.66803 | -2.31209
737.59198 | 75.59188 | 764.396 | 75.63409 | 733.66998 | 84.90261 | 737.59198 | -0.9741 | 764.396 | -1.94126 | 733.66998 | -2.33935
738.58301 | 75.39578 | 765.409 | 75.42971 | 734.677 | 84.78677 | 738.58301 | -0.98161 | 765.409 | -1.95676 | 734.677 | -2.3671
739.586 | 75.18117 | 766.409 | 75.22276 | 735.677 | 84.66903 | 739.586 | -0.98849 | 766.409 | -1.97216 | 735.677 | -2.39532
740.58398 | 74.96696 | 767.41998 | 75.01641 | 736.68701 | 84.54928 | 740.58398 | -0.99606 | 767.41998 | -1.98748 | 736.68701 | -2.42397
741.58002 | 74.771 | 768.43298 | 74.81476 | 737.69702 | 84.42763 | 741.58002 | -1.0055 | 768.43298 | -2.00274 | 737.69702 | -2.45303
742.58899 | 74.58013 | 769.427 | 74.61814 | 738.71002 | 84.30435 | 742.58899 | -1.01464 | 769.427 | -2.01806 | 738.71002 | -2.48246
743.578 | 74.37356 | 770.43201 | 74.42397 | 739.71802 | 84.17979 | 743.578 | -1.02261 | 770.43201 | -2.03355 | 739.71802 | -2.51225
744.56799 | 74.16711 | 771.45001 | 74.22912 | 740.72302 | 84.05418 | 744.56799 | -1.03099 | 771.45001 | -2.0493 | 740.72302 | -2.54236
745.57501 | 73.97289 | 772.448 | 74.0311 | 741.73602 | 83.92753 | 745.57501 | -1.0401 | 772.448 | -2.06534 | 741.73602 | -2.57278
746.58698 | 73.77149 | 773.46301 | 73.82881 | 742.74799 | 83.79954 | 746.58698 | -1.04948 | 773.46301 | -2.0816 | 742.74799 | -2.60346
747.591 | 73.55706 | 774.47699 | 73.62171 | 743.75598 | 83.6697 | 747.591 | -1.05954 | 774.47699 | -2.09804 | 743.75598 | -2.6344
748.58801 | 73.3404 | 775.47699 | 73.40996 | 744.77399 | 83.53747 | 748.58801 | -1.06969 | 775.47699 | -2.11459 | 744.77399 | -2.66558
749.59802 | 73.11931 | 776.48297 | 73.19534 | 745.771 | 83.4024 | 749.59802 | -1.07863 | 776.48297 | -2.13125 | 745.771 | -2.69695
750.60101 | 72.91493 | 777.505 | 72.97918 | 746.79303 | 83.26425 | 750.60101 | -1.08622 | 777.505 | -2.14803 | 746.79303 | -2.72851
751.61102 | 72.71951 | 778.50403 | 72.7607 | 747.80103 | 83.12299 | 751.61102 | -1.09447 | 778.50403 | -2.16498 | 747.80103 | -2.7602
752.61401 | 72.50561 | 779.51599 | 72.5401 | 748.80701 | 82.97869 | 752.61401 | -1.10474 | 779.51599 | -2.18218 | 748.80701 | -2.79201
753.62299 | 72.26929 | 780.521 | 72.32047 | 749.82703 | 82.83155 | 753.62299 | -1.1163 | 780.521 | -2.19967 | 749.82703 | -2.82388
754.63397 | 72.03688 | 781.539 | 72.10374 | 750.83398 | 82.68202 | 754.63397 | -1.12749 | 781.539 | -2.21752 | 750.83398 | -2.85578
755.633 | 71.80931 | 782.53497 | 71.88771 | 751.84302 | 82.53078 | 755.633 | -1.13594 | 782.53497 | -2.23577 | 751.84302 | -2.88768
756.633 | 71.57615 | 783.55402 | 71.66924 | 752.85797 | 82.37879 | 756.633 | -1.14403 | 783.55402 | -2.25444 | 752.85797 | -2.91955
757.633 | 71.33821 | 784.56201 | 71.44752 | 753.867 | 82.22684 | 757.633 | -1.15455 | 784.56201 | -2.27354 | 753.867 | -2.95136
758.633 | 71.10144 | 785.56799 | 71.22372 | 754.88599 | 82.07514 | 758.633 | -1.16565 | 785.56799 | -2.29309 | 754.88599 | -2.98311
759.63202 | 70.87021 | 786.56897 | 70.99861 | 755.89801 | 81.92313 | 759.63202 | -1.17604 | 786.56897 | -2.31307 | 755.89801 | -3.01477
760.64099 | 70.65098 | 787.57898 | 70.77167 | 756.89697 | 81.76973 | 760.64099 | -1.18633 | 787.57898 | -2.33351 | 756.89697 | -3.04635
761.64697 | 70.42675 | 788.58698 | 70.54187 | 757.91199 | 81.61402 | 761.64697 | -1.19783 | 788.58698 | -2.35436 | 757.91199 | -3.07782
762.64502 | 70.18091 | 789.591 | 70.30723 | 758.93298 | 81.45593 | 762.64502 | -1.21176 | 789.591 | -2.37556 | 758.93298 | -3.1092
763.66101 | 69.93375 | 790.59198 | 70.066 | 759.94 | 81.29628 | 763.66101 | -1.22638 | 790.59198 | -2.39703 | 759.94 | -3.14046
764.66803 | 69.69626 | 791.59802 | 69.82018 | 760.94299 | 81.13629 | 764.66803 | -1.23949 | 791.59802 | -2.41869 | 760.94299 | -3.17161
765.68402 | 69.45309 | 792.60901 | 69.57512 | 761.96301 | 80.97671 | 765.68402 | -1.25148 | 792.60901 | -2.44052 | 761.96301 | -3.20265
766.67999 | 69.1987 | 793.60999 | 69.33378 | 762.97198 | 80.81728 | 766.67999 | -1.26113 | 793.60999 | -2.46253 | 762.97198 | -3.23359
767.68298 | 68.94562 | 794.62799 | 69.09326 | 763.987 | 80.65678 | 767.68298 | -1.2709 | 794.62799 | -2.48474 | 763.987 | -3.26444
768.68402 | 68.69425 | 795.62799 | 68.84837 | 764.98999 | 80.49375 | 768.68402 | -1.28392 | 795.62799 | -2.50717 | 764.98999 | -3.29519
769.69098 | 68.43376 | 796.62598 | 68.59724 | 766.00098 | 80.32727 | 769.69098 | -1.29923 | 796.62598 | -2.52982 | 766.00098 | -3.32586
770.69897 | 68.15187 | 797.63702 | 68.34159 | 767.01398 | 80.15739 | 770.69897 | -1.3145 | 797.63702 | -2.55268 | 767.01398 | -3.35643
771.698 | 67.88088 | 798.63898 | 68.08349 | 768.02002 | 79.98497 | 771.698 | -1.32786 | 798.63898 | -2.57574 | 768.02002 | -3.38691
772.69598 | 67.62064 | 799.646 | 67.82412 | 769.03998 | 79.8112 | 772.69598 | -1.33951 | 799.646 | -2.59896 | 769.03998 | -3.4173
773.70697 | 67.34301 | 800.65601 | 67.5635 | 770.06097 | 79.63687 | 773.70697 | -1.35172 | 800.65601 | -2.62234 | 770.06097 | -3.44759
774.71301 | 67.05742 | 801.65802 | 67.29926 | 771.05499 | 79.46221 | 774.71301 | -1.3652 | 801.65802 | -2.6458 | 771.05499 | -3.47778
775.71399 | 66.77633 | 802.66803 | 67.02693 | 772.07098 | 79.28691 | 775.71399 | -1.37841 | 802.66803 | -2.66928 | 772.07098 | -3.50789
776.72601 | 66.49623 | 803.67999 | 66.74484 | 773.06702 | 79.11047 | 776.72601 | -1.3915 | 803.67999 | -2.69271 | 773.06702 | -3.53792
777.71698 | 66.22357 | 804.69 | 66.45905 | 774.09003 | 78.93252 | 777.71698 | -1.40583 | 804.69 | -2.71606 | 774.09003 | -3.56787
778.72699 | 65.96111 | 805.69897 | 66.1778 | 775.09601 | 78.7529 | 778.72699 | -1.42078 | 805.69897 | -2.73934 | 775.09601 | -3.59775
779.729 | 65.68892 | 806.70599 | 65.9011 | 776.11798 | 78.57169 | 779.729 | -1.43407 | 806.70599 | -2.7626 | 776.11798 | -3.62758
780.73199 | 65.39959 | 807.71698 | 65.62132 | 777.125 | 78.38907 | 780.73199 | -1.44589 | 807.71698 | -2.78586 | 777.125 | -3.65735
781.73499 | 65.09191 | 808.72803 | 65.33556 | 778.133 | 78.20523 | 781.73499 | -1.45755 | 808.72803 | -2.80914 | 778.133 | -3.68709
782.74103 | 64.80021 | 809.73199 | 65.05119 | 779.14301 | 78.02022 | 782.74103 | -1.47007 | 809.73199 | -2.83246 | 779.14301 | -3.7168
783.745 | 64.51383 | 810.73297 | 64.77491 | 780.16699 | 77.834 | 783.745 | -1.4842 | 810.73297 | -2.85587 | 780.16699 | -3.74653
784.75598 | 64.22408 | 811.74597 | 64.50295 | 781.16498 | 77.64639 | 784.75598 | -1.49938 | 811.74597 | -2.87941 | 781.16498 | -3.77629
785.75201 | 63.92677 | 812.76202 | 64.22669 | 782.18402 | 77.45716 | 785.75201 | -1.5142 | 812.76202 | -2.90312 | 782.18402 | -3.80611
786.76501 | 63.60353 | 813.76801 | 63.9449 | 783.19397 | 77.26609 | 786.76501 | -1.52863 | 813.76801 | -2.92701 | 783.19397 | -3.83602
787.76001 | 63.29153 | 814.79102 | 63.66339 | 784.20697 | 77.073 | 787.76001 | -1.54317 | 814.79102 | -2.95105 | 784.20697 | -3.86604
788.76202 | 62.99206 | 815.79498 | 63.37825 | 785.224 | 76.87777 | 788.76202 | -1.55735 | 815.79498 | -2.97523 | 785.224 | -3.8962
789.76501 | 62.68078 | 816.81 | 63.07547 | 786.22998 | 76.68039 | 789.76501 | -1.57058 | 816.81 | -2.99947 | 786.22998 | -3.9265
790.78003 | 62.36614 | 817.81299 | 62.7569 | 787.24402 | 76.48085 | 790.78003 | -1.58243 | 817.81299 | -3.02369 | 787.24402 | -3.95696
791.78302 | 62.05008 | 818.81598 | 62.4432 | 788.26001 | 76.27916 | 791.78302 | -1.59352 | 818.81598 | -3.04786 | 788.26001 | -3.98758
792.78198 | 61.72981 | 819.83899 | 62.14092 | 789.276 | 76.07538 | 792.78198 | -1.60624 | 819.83899 | -3.07195 | 789.276 | -4.01835
793.78497 | 61.42185 | 820.849 | 61.83362 | 790.29199 | 75.86961 | 793.78497 | -1.62118 | 820.849 | -3.09599 | 790.29199 | -4.04927
794.79199 | 61.09554 | 821.85303 | 61.51337 | 791.29602 | 75.66216 | 794.79199 | -1.63521 | 821.85303 | -3.11994 | 791.29602 | -4.08034
795.789 | 60.76225 | 822.86102 | 61.19426 | 792.30701 | 75.45338 | 795.789 | -1.64772 | 822.86102 | -3.14384 | 792.30701 | -4.11154
796.79797 | 60.422 | 823.87299 | 60.88513 | 793.31799 | 75.24366 | 796.79797 | -1.66137 | 823.87299 | -3.16771 | 793.31799 | -4.1429
797.79102 | 60.06686 | 824.88501 | 60.57195 | 794.33002 | 75.03315 | 797.79102 | -1.67534 | 824.88501 | -3.19157 | 794.33002 | -4.1744
798.79498 | 59.72959 | 825.89398 | 60.24013 | 795.33801 | 74.82178 | 798.79498 | -1.68778 | 825.89398 | -3.21536 | 795.33801 | -4.20608
799.79901 | 59.40874 | 826.90601 | 59.89474 | 796.35498 | 74.6092 | 799.79901 | -1.70041 | 826.90601 | -3.23901 | 796.35498 | -4.23793
800.79999 | 59.07651 | 827.91602 | 59.55172 | 797.37201 | 74.39493 | 800.79999 | -1.71538 | 827.91602 | -3.26253 | 797.37201 | -4.26998
801.79602 | 58.73038 | 828.92902 | 59.22534 | 798.388 | 74.17859 | 801.79602 | -1.73116 | 828.92902 | -3.28601 | 798.388 | -4.30223
802.79999 | 58.3756 | 829.93799 | 58.91739 | 799.39001 | 73.96 | 802.79999 | -1.74595 | 829.93799 | -3.30962 | 799.39001 | -4.33471
803.80402 | 58.01636 | 830.94202 | 58.61167 | 800.41699 | 73.73928 | 803.80402 | -1.7613 | 830.94202 | -3.33346 | 800.41699 | -4.36742
804.80402 | 57.65816 | 831.95502 | 58.29083 | 801.427 | 73.51683 | 804.80402 | -1.77738 | 831.95502 | -3.35751 | 801.427 | -4.40036
805.81097 | 57.30076 | 832.974 | 57.95299 | 802.44098 | 73.29321 | 805.81097 | -1.79297 | 832.974 | -3.38167 | 802.44098 | -4.43354
806.81299 | 56.94612 | 833.97699 | 57.60685 | 803.448 | 73.06893 | 806.81299 | -1.80833 | 833.97699 | -3.40585 | 803.448 | -4.46698
807.82001 | 56.58993 | 834.98798 | 57.26015 | 804.466 | 72.84431 | 807.82001 | -1.82242 | 834.98798 | -3.42996 | 804.466 | -4.50068
808.82001 | 56.23937 | 836.00201 | 56.91405 | 805.47101 | 72.61928 | 808.82001 | -1.83425 | 836.00201 | -3.45399 | 805.47101 | -4.53466
809.83099 | 55.87878 | 837.00299 | 56.56935 | 806.50299 | 72.39339 | 809.83099 | -1.84591 | 837.00299 | -3.47796 | 806.50299 | -4.56895
810.83099 | 55.48901 | 838.01501 | 56.22972 | 807.50897 | 72.16593 | 810.83099 | -1.85948 | 838.01501 | -3.50188 | 807.50897 | -4.60356
811.83099 | 55.10724 | 839.021 | 55.89125 | 808.51801 | 71.93622 | 811.83099 | -1.87452 | 839.021 | -3.52577 | 808.51801 | -4.63852
812.841 | 54.74012 | 840.02698 | 55.54399 | 809.534 | 71.70385 | 812.841 | -1.8885 | 840.02698 | -3.54962 | 809.534 | -4.67383
813.84003 | 54.36664 | 841.03601 | 55.18673 | 810.54602 | 71.46882 | 813.84003 | -1.9006 | 841.03601 | -3.57338 | 810.54602 | -4.70951
814.84698 | 53.9875 | 842.03802 | 54.8264 | 811.55701 | 71.23135 | 814.84698 | -1.91317 | 842.03802 | -3.59702 | 811.55701 | -4.74556
815.85199 | 53.61043 | 843.03497 | 54.46658 | 812.565 | 70.99173 | 815.85199 | -1.92691 | 843.03497 | -3.6205 | 812.565 | -4.78197
816.85797 | 53.22952 | 844.047 | 54.10516 | 813.58698 | 70.75004 | 816.85797 | -1.94185 | 844.047 | -3.64379 | 813.58698 | -4.81873
817.86798 | 52.84349 | 845.04602 | 53.73981 | 814.58899 | 70.50623 | 817.86798 | -1.95657 | 845.04602 | -3.66687 | 814.58899 | -4.85584
818.87097 | 52.45216 | 846.06 | 53.37335 | 815.60199 | 70.2602 | 818.87097 | -1.96878 | 846.06 | -3.68972 | 815.60199 | -4.89329
819.87402 | 52.0537 | 847.06799 | 53.00867 | 816.62097 | 70.01195 | 819.87402 | -1.97975 | 847.06799 | -3.71232 | 816.62097 | -4.93106
820.87299 | 51.64913 | 848.07703 | 52.63996 | 817.62799 | 69.76166 | 820.87299 | -1.99123 | 848.07703 | -3.73462 | 817.62799 | -4.96914
821.87299 | 51.24295 | 849.07397 | 52.26049 | 818.646 | 69.50959 | 821.87299 | -2.00269 | 849.07397 | -3.75651 | 818.646 | -5.00754
822.87903 | 50.83171 | 850.08398 | 51.87294 | 819.65997 | 69.25599 | 822.87903 | -2.01413 | 850.08398 | -3.77791 | 819.65997 | -5.04624
823.883 | 50.4288 | 851.08002 | 51.48394 | 820.65997 | 69.00094 | 823.883 | -2.02506 | 851.08002 | -3.7988 | 820.65997 | -5.08525
824.88 | 50.03499 | 852.08899 | 51.09822 | 821.67603 | 68.74436 | 824.88 | -2.03541 | 852.08899 | -3.81921 | 821.67603 | -5.12457
825.89001 | 49.62468 | 853.091 | 50.71712 | 822.70099 | 68.48605 | 825.89001 | -2.04608 | 853.091 | -3.83921 | 822.70099 | -5.16422
826.88898 | 49.2089 | 854.10199 | 50.33642 | 823.71002 | 68.22582 | 826.88898 | -2.05703 | 854.10199 | -3.85877 | 823.71002 | -5.20418
827.89502 | 48.80517 | 855.10303 | 49.95156 | 824.711 | 67.96361 | 827.89502 | -2.06922 | 855.10303 | -3.87785 | 824.711 | -5.24446
828.89203 | 48.38802 | 856.11298 | 49.56343 | 825.73901 | 67.69958 | 828.89203 | -2.081 | 856.11298 | -3.89636 | 825.73901 | -5.28505
829.89697 | 47.95851 | 857.11401 | 49.17348 | 826.74799 | 67.43401 | 829.89697 | -2.08983 | 857.11401 | -3.91422 | 826.74799 | -5.32596
830.896 | 47.53607 | 858.10901 | 48.77956 | 827.75 | 67.16703 | 830.896 | -2.0964 | 858.10901 | -3.93134 | 827.75 | -5.36716
831.90002 | 47.11677 | 859.11102 | 48.38074 | 828.76898 | 66.89842 | 831.90002 | -2.10357 | 859.11102 | -3.94766 | 828.76898 | -5.40865
832.91101 | 46.69479 | 860.11102 | 47.98008 | 829.77502 | 66.62749 | 832.91101 | -2.11169 | 860.11102 | -3.9631 | 829.77502 | -5.4504
833.91699 | 46.27804 | 861.11902 | 47.58061 | 830.79999 | 66.35334 | 833.91699 | -2.11906 | 861.11902 | -3.97764 | 830.79999 | -5.4924
834.91803 | 45.86367 | 862.11401 | 47.18337 | 831.80701 | 66.07528 | 834.91803 | -2.12617 | 862.11401 | -3.99126 | 831.80701 | -5.5346
835.91901 | 45.43803 | 863.125 | 46.78802 | 832.823 | 65.79317 | 835.91901 | -2.1329 | 863.125 | -4.00396 | 832.823 | -5.57695
836.93201 | 45.01133 | 864.11902 | 46.39213 | 833.83301 | 65.50745 | 836.93201 | -2.13805 | 864.11902 | -4.01573 | 833.83301 | -5.6194
837.927 | 44.58958 | 865.12799 | 45.99215 | 834.836 | 65.21903 | 837.927 | -2.14206 | 865.12799 | -4.02655 | 834.836 | -5.6619
838.92297 | 44.15471 | 866.117 | 45.58637 | 835.85101 | 64.92889 | 838.92297 | -2.14523 | 866.117 | -4.03638 | 835.85101 | -5.7044
839.93402 | 43.71579 | 867.11798 | 45.17605 | 836.85797 | 64.63775 | 839.93402 | -2.14678 | 867.11798 | -4.04514 | 836.85797 | -5.74686
840.922 | 43.28592 | 868.12799 | 44.76414 | 837.87598 | 64.34602 | 840.922 | -2.14947 | 868.12799 | -4.05278 | 837.87598 | -5.78925
841.91803 | 42.86366 | 869.12799 | 44.35346 | 838.87701 | 64.05374 | 841.91803 | -2.1532 | 869.12799 | -4.05924 | 838.87701 | -5.83155
842.927 | 42.43055 | 870.125 | 43.94556 | 839.89801 | 63.76071 | 842.927 | -2.15498 | 870.125 | -4.0645 | 839.89801 | -5.87376
843.93701 | 41.99026 | 871.12903 | 43.54192 | 840.909 | 63.46656 | 843.93701 | -2.15573 | 871.12903 | -4.06856 | 840.909 | -5.91585
844.94598 | 41.54856 | 872.12701 | 43.14423 | 841.909 | 63.17078 | 844.94598 | -2.15631 | 872.12701 | -4.0714 | 841.909 | -5.95783
845.948 | 41.12679 | 873.11798 | 42.7512 | 842.92798 | 62.87279 | 845.948 | -2.15516 | 873.11798 | -4.07301 | 842.92798 | -5.99967
846.96198 | 40.70853 | 874.11902 | 42.35861 | 843.92499 | 62.57206 | 846.96198 | -2.15219 | 874.11902 | -4.07337 | 843.92499 | -6.04137
847.96198 | 40.28479 | 875.12402 | 41.96222 | 844.953 | 62.26818 | 847.96198 | -2.14877 | 875.12402 | -4.07242 | 844.953 | -6.08288
848.96698 | 39.85865 | 876.13098 | 41.558 | 845.94598 | 61.96089 | 848.96698 | -2.14555 | 876.13098 | -4.07007 | 845.94598 | -6.12418
849.979 | 39.42234 | 877.12598 | 41.14524 | 846.96399 | 61.65018 | 849.979 | -2.14173 | 877.12598 | -4.06622 | 846.96399 | -6.16524
850.99402 | 38.98633 | 878.125 | 40.72942 | 847.96802 | 61.33629 | 850.99402 | -2.1366 | 878.125 | -4.06079 | 847.96802 | -6.20603
852.00098 | 38.55619 | 879.12903 | 40.31689 | 848.98102 | 61.0197 | 852.00098 | -2.13103 | 879.12903 | -4.05372 | 848.98102 | -6.24651
853 | 38.12504 | 880.12701 | 39.91006 | 849.99298 | 60.70105 | 853 | -2.12466 | 880.12701 | -4.04493 | 849.99298 | -6.28667
854.00403 | 37.70185 | 881.13702 | 39.50818 | 850.99701 | 60.38089 | 854.00403 | -2.11659 | 881.13702 | -4.03439 | 850.99701 | -6.3265
855.00702 | 37.28447 | 882.13501 | 39.10829 | 852.01099 | 60.05964 | 855.00702 | -2.10685 | 882.13501 | -4.02203 | 852.01099 | -6.36598
856.00098 | 36.8638 | 883.13898 | 38.70639 | 853.00598 | 59.73748 | 856.00098 | -2.0967 | 883.13898 | -4.00783 | 853.00598 | -6.40514
857.01099 | 36.44153 | 884.13202 | 38.29948 | 854.00897 | 59.41436 | 857.01099 | -2.08798 | 884.13202 | -3.99176 | 854.00897 | -6.44398
858.01398 | 36.02611 | 885.13202 | 37.88946 | 855.034 | 59.08999 | 858.01398 | -2.07811 | 885.13202 | -3.97379 | 855.034 | -6.48251
859.01398 | 35.6173 | 886.13397 | 37.48361 | 856.03802 | 58.76386 | 859.01398 | -2.06548 | 886.13397 | -3.95394 | 856.03802 | -6.52076
860.02197 | 35.21468 | 887.13397 | 37.08698 | 857.047 | 58.43538 | 860.02197 | -2.05182 | 887.13397 | -3.93225 | 857.047 | -6.55874
861.02899 | 34.80762 | 888.13202 | 36.69938 | 858.05402 | 58.10415 | 861.02899 | -2.03656 | 888.13202 | -3.90879 | 858.05402 | -6.59646
862.02802 | 34.3939 | 889.14099 | 36.31866 | 859.05499 | 57.77022 | 862.02802 | -2.0191 | 889.14099 | -3.88358 | 859.05499 | -6.63393
863.02899 | 33.99633 | 890.14398 | 35.9399 | 860.06702 | 57.43407 | 863.02899 | -2.00032 | 890.14398 | -3.85658 | 860.06702 | -6.67118
864.03101 | 33.59813 | 891.14899 | 35.55634 | 861.086 | 57.09646 | 864.03101 | -1.98024 | 891.14899 | -3.82765 | 861.086 | -6.70822
865.03198 | 33.19261 | 892.15002 | 35.1667 | 862.08002 | 56.758 | 865.03198 | -1.95934 | 892.15002 | -3.79666 | 862.08002 | -6.74509
866.02399 | 32.80467 | 893.15198 | 34.77686 | 863.08502 | 56.41895 | 866.02399 | -1.93902 | 893.15198 | -3.76351 | 863.08502 | -6.78181
867.03003 | 32.41827 | 894.14899 | 34.39071 | 864.08502 | 56.07911 | 867.03003 | -1.91765 | 894.14899 | -3.72819 | 864.08502 | -6.81841
868.03802 | 32.02855 | 895.15698 | 34.00611 | 865.10797 | 55.73791 | 868.03802 | -1.89318 | 895.15698 | -3.69071 | 865.10797 | -6.85494
869.02899 | 31.65052 | 896.164 | 33.62366 | 866.11401 | 55.39466 | 869.02899 | -1.86831 | 896.164 | -3.65109 | 866.11401 | -6.89142
870.03699 | 31.27809 | 897.15698 | 33.24971 | 867.117 | 55.04869 | 870.03699 | -1.84415 | 897.15698 | -3.60939 | 867.117 | -6.92787
871.03198 | 30.89604 | 898.16699 | 32.88679 | 868.12701 | 54.69958 | 871.03198 | -1.81864 | 898.16699 | -3.56566 | 868.12701 | -6.96429
872.04303 | 30.52977 | 899.159 | 32.53103 | 869.13397 | 54.34721 | 872.04303 | -1.79057 | 899.159 | -3.51995 | 869.13397 | -7.00068
873.03601 | 30.17058 | 900.15503 | 32.18071 | 870.14801 | 53.99181 | 873.03601 | -1.76098 | 900.15503 | -3.4723 | 870.14801 | -7.03703
874.03998 | 29.81632 | 901.164 | 31.83798 | 871.14301 | 53.6339 | 874.03998 | -1.73196 | 901.164 | -3.42275 | 871.14301 | -7.07333
875.04303 | 29.4794 | 902.164 | 31.50092 | 872.15399 | 53.27414 | 875.04303 | -1.70361 | 902.164 | -3.37135 | 872.15399 | -7.10955
876.04498 | 29.14659 | 903.16498 | 31.16543 | 873.16498 | 52.91322 | 876.04498 | -1.67378 | 903.16498 | -3.31815 | 873.16498 | -7.14568
877.04797 | 28.81054 | 904.16302 | 30.83469 | 874.17401 | 52.55164 | 877.04797 | -1.64106 | 904.16302 | -3.26317 | 874.17401 | -7.18172
878.04999 | 28.47774 | 905.17102 | 30.51455 | 875.17798 | 52.18971 | 878.04999 | -1.606 | 905.17102 | -3.20649 | 875.17798 | -7.21765
879.04999 | 28.15878 | 906.18402 | 30.20158 | 876.19 | 51.82746 | 879.04999 | -1.5699 | 906.18402 | -3.14816 | 876.19 | -7.25348
880.03998 | 27.8561 | 907.16699 | 29.88678 | 877.20203 | 51.46469 | 880.03998 | -1.53474 | 907.16699 | -3.08821 | 877.20203 | -7.2892
881.05103 | 27.54934 | 908.17603 | 29.57186 | 878.19702 | 51.10111 | 881.05103 | -1.50099 | 908.17603 | -3.02671 | 878.19702 | -7.32483
882.03497 | 27.24439 | 909.17999 | 29.27152 | 879.21503 | 50.73642 | 882.03497 | -1.46699 | 909.17999 | -2.96374 | 879.21503 | -7.36034
883.03601 | 26.95533 | 910.17999 | 28.99361 | 880.21698 | 50.37045 | 883.03601 | -1.43129 | 910.17999 | -2.89945 | 880.21698 | -7.39575
884.047 | 26.6635 | 911.18402 | 28.72642 | 881.224 | 50.00312 | 884.047 | -1.39378 | 911.18402 | -2.83398 | 881.224 | -7.43103
885.04602 | 26.38139 | 912.18201 | 28.45283 | 882.23199 | 49.63432 | 885.04602 | -1.35507 | 912.18201 | -2.7674 | 882.23199 | -7.46616
886.04303 | 26.11197 | 913.18201 | 28.16929 | 883.24298 | 49.26389 | 886.04303 | -1.31595 | 913.18201 | -2.6997 | 883.24298 | -7.50111
887.047 | 25.85555 | 914.19 | 27.88684 | 884.255 | 48.89155 | 887.047 | -1.27672 | 914.19 | -2.63087 | 884.255 | -7.53584
888.03699 | 25.63039 | 915.19202 | 27.61583 | 885.25897 | 48.51698 | 888.03699 | -1.23673 | 915.19202 | -2.56094 | 885.25897 | -7.57029
889.04602 | 25.40517 | 916.18701 | 27.35556 | 886.26099 | 48.1399 | 889.04602 | -1.19627 | 916.18701 | -2.49001 | 886.26099 | -7.6044
890.04602 | 25.17371 | 917.18701 | 27.10126 | 887.28003 | 47.76011 | 890.04602 | -1.15558 | 917.18701 | -2.41819 | 887.28003 | -7.6381
891.03998 | 24.94635 | 918.19598 | 26.85303 | 888.28699 | 47.37747 | 891.03998 | -1.11478 | 918.19598 | -2.34563 | 888.28699 | -7.67128
892.02301 | 24.71878 | 919.19202 | 26.61522 | 889.29901 | 46.992 | 892.02301 | -1.07472 | 919.19202 | -2.27247 | 889.29901 | -7.70386
893.01703 | 24.49793 | 920.19598 | 26.39079 | 890.30499 | 46.60387 | 893.01703 | #VALUE! | 920.19598 | -2.19887 | 890.30499 | -7.73572
894.00299 | 24.28328 | 921.19897 | 26.17739 | 891.31799 | 46.21338 | 894.00299 | -0.99555 | 921.19897 | -2.12499 | 891.31799 | -7.76678
895.01202 | 24.07804 | 922.19 | 25.96957 | 892.33502 | 45.82097 | 895.01202 | -0.95745 | 922.19 | -2.05095 | 892.33502 | -7.79691
896.00403 | 23.89308 | 923.19202 | 25.76514 | 893.34003 | 45.42706 | 896.00403 | -0.91927 | 923.19202 | -1.97685 | 893.34003 | -7.82603
896.995 | 23.73189 | 924.198 | 25.56665 | 894.34601 | 45.03196 | 896.995 | -0.88002 | 924.198 | -1.90277 | 894.34601 | -7.85404
897.98297 | 23.55773 | 925.19299 | 25.37724 | 895.35101 | 44.63587 | 897.98297 | -0.841 | 925.19299 | -1.82884 | 895.35101 | -7.88087
898.98297 | 23.38166 | 926.18903 | 25.19717 | 896.37 | 44.23886 | 898.98297 | -0.8019 | 926.18903 | -1.75519 | 896.37 | -7.90644
899.97803 | 23.22772 | 927.18201 | 25.02437 | 897.38202 | 43.84098 | 899.97803 | -0.763 | 927.18201 | -1.68199 | 897.38202 | -7.93069
900.97198 | 23.08309 | 928.17102 | 24.85754 | 898.39398 | 43.44226 | 900.97198 | -0.7262 | 928.17102 | -1.60938 | 898.39398 | -7.95353
901.97302 | 22.94429 | 929.15503 | 24.6985 | 899.40399 | 43.04271 | 901.97302 | -0.69008 | 929.15503 | -1.53751 | 899.40399 | -7.97489
902.95697 | 22.80462 | 930.14398 | 24.5508 | 900.41101 | 42.64225 | 902.95697 | -0.65356 | 930.14398 | -1.46653 | 900.41101 | -7.9947
903.95697 | 22.66909 | 931.12402 | 24.4164 | 901.43103 | 42.2408 | 903.95697 | -0.61795 | 931.12402 | -1.39658 | 901.43103 | -8.01287
904.93701 | 22.55164 | 932.08698 | 24.29354 | 902.43103 | 41.83827 | 904.93701 | -0.5825 | 932.08698 | -1.3278 | 902.43103 | -8.02931
905.93103 | 22.44881 | 933.047 | 24.17854 | 903.44897 | 41.43466 | 905.93103 | -0.54743 | 933.047 | -1.26027 | 903.44897 | -8.04393
906.92401 | 22.35524 | 933.99402 | 24.06866 | 904.45898 | 41.03006 | 906.92401 | -0.51428 | 933.99402 | -1.19405 | 904.45898 | -8.05661
907.89697 | 22.25865 | 934.927 | 23.9618 | 905.47198 | 40.62454 | 907.89697 | -0.48285 | 934.927 | -1.12919 | 905.47198 | -8.06726
908.89099 | 22.15436 | 935.862 | 23.85526 | 906.48901 | 40.21812 | 908.89099 | -0.45264 | 935.862 | -1.0657 | 906.48901 | -8.07576
909.87299 | 22.05728 | 936.78198 | 23.74641 | 907.50098 | 39.81084 | 909.87299 | -0.42342 | 936.78198 | -1.00361 | 907.50098 | -8.082
910.84802 | 21.97912 | 937.70001 | 23.63554 | 908.51202 | 39.40286 | 910.84802 | -0.3948 | 937.70001 | -0.94297 | 908.51202 | -8.08588
911.81702 | 21.91929 | 938.61298 | 23.52875 | 909.51398 | 38.99453 | 911.81702 | -0.36712 | 938.61298 | -0.88383 | 909.51398 | -8.08731
912.797 | 21.86508 | 939.52002 | 23.43592 | 910.54303 | 38.58634 | 912.797 | -0.33993 | 939.52002 | -0.82635 | 910.54303 | -8.08621
913.76099 | 21.80182 | 940.422 | 23.36329 | 911.54199 | 38.17878 | 913.76099 | -0.31452 | 940.422 | -0.77065 | 911.54199 | -8.0825
914.73401 | 21.74182 | 941.33502 | 23.30828 | 912.55603 | 37.77212 | 914.73401 | -0.29125 | 941.33502 | -0.71689 | 912.55603 | -8.07615
915.71698 | 21.68687 | 942.24103 | 23.26254 | 913.56702 | 37.36647 | 915.71698 | -0.26835 | 942.24103 | -0.66516 | 913.56702 | -8.0671
916.67603 | 21.63841 | 943.15997 | 23.21856 | 914.59198 | 36.96181 | 916.67603 | -0.24539 | 943.15997 | -0.61554 | 914.59198 | -8.05532
917.64398 | 21.58834 | 944.04498 | 23.17186 | 915.59998 | 36.55816 | 917.64398 | -0.2211 | 944.04498 | -0.56802 | 915.59998 | -8.04077
918.62201 | 21.54006 | 944.96198 | 23.1206 | 916.62299 | 36.15576 | 918.62201 | -0.1976 | 944.96198 | -0.52256 | 916.62299 | -8.02342
919.59399 | 21.50206 | 945.87097 | 23.06659 | 917.63098 | 35.75495 | 919.59399 | -0.17771 | 945.87097 | -0.47913 | 917.63098 | -8.00323
920.58002 | 21.46946 | 946.79797 | 23.01444 | 918.64697 | 35.35609 | 920.58002 | -0.16007 | 946.79797 | -0.43766 | 918.64697 | -7.98016
921.565 | 21.4368 | 947.716 | 22.96856 | 919.66199 | 34.95943 | 921.565 | -0.14386 | 947.716 | -0.39814 | 919.66199 | -7.95417
922.552 | 21.40792 | 948.64801 | 22.93112 | 920.68201 | 34.56508 | 922.552 | -0.12942 | 948.64801 | -0.36052 | 920.68201 | -7.92523
923.54797 | 21.38918 | 949.59003 | 22.90095 | 921.69 | 34.17313 | 923.54797 | -0.11615 | 949.59003 | -0.32483 | 921.69 | -7.89328
924.55298 | 21.37802 | 950.534 | 22.87481 | 922.711 | 33.78371 | 924.55298 | -0.10355 | 950.534 | -0.29107 | 922.711 | -7.85829
925.55798 | 21.3745 | 951.50403 | 22.85096 | 923.72198 | 33.39698 | 925.55798 | -0.09126 | 951.50403 | -0.25926 | 923.72198 | -7.82021
926.57001 | 21.36883 | 952.47803 | 22.83056 | 924.73499 | 33.01296 | 926.57001 | -0.07834 | 952.47803 | -0.2294 | 924.73499 | -7.77898
927.58002 | 21.35853 | 953.45502 | 22.81533 | 925.74902 | 32.63136 | 927.58002 | -0.06551 | 953.45502 | -0.2015 | 925.74902 | -7.73454
928.59399 | 21.34738 | 954.45898 | 22.8044 | 926.763 | 32.25165 | 928.59399 | -0.05514 | 954.45898 | -0.17557 | 926.763 | -7.68682
929.61499 | 21.32967 | 955.44702 | 22.79507 | 927.78198 | 31.87323 | 929.61499 | -0.0468 | 955.44702 | -0.15158 | 927.78198 | -7.63575
930.63202 | 21.32159 | 956.46399 | 22.78572 | 928.78802 | 31.49579 | 930.63202 | -0.03896 | 956.46399 | -0.12947 | 928.78802 | -7.58123
931.63599 | 21.31971 | 957.48401 | 22.77584 | 929.80499 | 31.11948 | 931.63599 | -0.03137 | 957.48401 | -0.10919 | 929.80499 | -7.52319
932.65399 | 21.30891 | 958.505 | 22.76557 | 930.828 | 30.74486 | 932.65399 | -0.02485 | 958.505 | -0.09062 | 930.828 | -7.46154
933.66199 | 21.29848 | 959.534 | 22.75581 | 931.849 | 30.37266 | 933.66199 | -0.0201 | 959.534 | -0.07369 | 931.849 | -7.39621
934.66699 | 21.29223 | 960.56 | 22.74792 | 932.86902 | 30.00357 | 934.66699 | -0.01516 | 960.56 | -0.05832 | 932.86902 | -7.32714
935.685 | 21.28172 | 961.60101 | 22.74322 | 933.87903 | 29.6381 | 935.685 | -0.00881 | 961.60101 | -0.04445 | 933.87903 | -7.25427
936.69098 | 21.27728 | 962.64398 | 22.7421 | 934.89899 | 29.27665 | 936.69098 | -0.0028 | 962.64398 | -0.03201 | 934.89899 | -7.17756
937.69897 | 21.27586 | 963.69098 | 22.74343 | 935.914 | 28.91954 | 937.69897 | 0.00136 | 963.69098 | -0.02096 | 935.914 | -7.09698
938.70801 | 21.2715 | 964.74597 | 22.74507 | 936.92603 | 28.56711 | 938.70801 | 0.00284 | 964.74597 | -0.01122 | 936.92603 | -7.01251
939.711 | 21.27826 | 965.78302 | 22.7451 | 937.94202 | 28.21965 | 939.711 | 0.00298 | 965.78302 | -0.00269 | 937.94202 | -6.92414
940.73199 | 21.29229 | 966.83398 | 22.74311 | 938.95398 | 27.87736 | 940.73199 | 0.00479 | 966.83398 | 0.00471 | 938.95398 | -6.83188
941.737 | 21.2962 | 967.89001 | 22.7404 | 939.97101 | 27.54034 | 941.737 | 0.00892 | 967.89001 | 0.01108 | 939.97101 | -6.73573
942.74902 | 21.29304 | 968.94598 | 22.73849 | 940.97998 | 27.20865 | 942.74902 | 0.01307 | 968.94598 | 0.01651 | 940.97998 | -6.63571
943.74402 | 21.2877 | 969.99799 | 22.73771 | 941.99902 | 26.8823 | 943.74402 | 0.01497 | 969.99799 | 0.02111 | 941.99902 | -6.53184
944.74799 | 21.293 | 971.05902 | 22.73755 | 943.01898 | 26.56128 | 944.74799 | 0.01519 | 971.05902 | 0.025 | 943.01898 | -6.42403
945.75299 | 21.2964 | 972.112 | 22.73782 | 944.03302 | 26.24554 | 945.75299 | 0.01456 | 972.112 | 0.02826 | 944.03302 | -6.31242
946.763 | 21.29543 | 973.159 | 22.73914 | 945.047 | 25.93499 | 946.763 | 0.01406 | 973.159 | 0.0309 | 945.047 | -6.19711
947.77502 | 21.2863 | 974.21002 | 22.74262 | 946.06201 | 25.62957 | 947.77502 | 0.0144 | 974.21002 | 0.03296 | 946.06201 | -6.07821
948.776 | 21.27132 | 975.25299 | 22.74814 | 947.07703 | 25.32934 | 948.776 | 0.01396 | 975.25299 | 0.03445 | 947.07703 | -5.95583
949.784 | 21.27318 | 976.30402 | 22.75344 | 948.09601 | 25.03455 | 949.784 | 0.01282 | 976.30402 | 0.03542 | 948.09601 | -5.83009
950.79102 | 21.28626 | 977.34198 | 22.75636 | 949.10101 | 24.74573 | 950.79102 | 0.01197 | 977.34198 | 0.03593 | 949.10101 | -5.70113
951.80402 | 21.29401 | 978.39502 | 22.75667 | 950.12097 | 24.46352 | 951.80402 | 0.01118 | 978.39502 | 0.03606 | 950.12097 | -5.56908
952.80701 | 21.30064 | 979.43903 | 22.75504 | 951.13098 | 24.18849 | 952.80701 | 0.01016 | 979.43903 | 0.03587 | 951.13098 | -5.43411
953.80902 | 21.31124 | 980.48602 | 22.75274 | 952.13501 | 23.92095 | 953.80902 | 0.00957 | 980.48602 | 0.03542 | 952.13501 | -5.29639
954.81799 | 21.31598 | 981.52002 | 22.75214 | 953.14801 | 23.66093 | 954.81799 | 0.01001 | 981.52002 | 0.03479 | 953.14801 | -5.15612
955.83099 | 21.31711 | 982.565 | 22.75522 | 954.164 | 23.40841 | 955.83099 | 0.01157 | 982.565 | 0.03397 | 954.164 | -5.01352
956.83899 | 21.32322 | 983.59698 | 22.76118 | 955.17499 | 23.16346 | 956.83899 | 0.01303 | 983.59698 | 0.033 | 955.17499 | -4.86879
957.84497 | 21.32544 | 984.63202 | 22.76708 | 956.18103 | 22.92634 | 957.84497 | 0.0134 | 984.63202 | 0.03187 | 956.18103 | -4.72217
958.86102 | 21.31319 | 985.66101 | 22.77048 | 957.18701 | 22.69737 | 958.86102 | 0.01322 | 985.66101 | 0.03062 | 957.18701 | -4.57391
959.86298 | 21.30975 | 986.68201 | 22.77072 | 958.19299 | 22.47669 | 959.86298 | 0.01271 | 986.68201 | 0.02929 | 958.19299 | -4.42425
960.86798 | 21.31923 | 987.73297 | 22.76866 | 959.19501 | 22.26416 | 960.86798 | 0.01178 | 987.73297 | 0.02794 | 959.19501 | -4.27345
961.86902 | 21.32549 | 988.73999 | 22.76552 | 960.20502 | 22.05946 | 961.86902 | 0.0103 | 988.73999 | 0.0266 | 960.20502 | -4.12177
962.88 | 21.32623 | 989.77698 | 22.7622 | 961.21002 | 21.86213 | 962.88 | 0.00826 | 989.77698 | 0.02528 | 961.21002 | -3.96946
963.88599 | 21.32886 | 990.81598 | 22.75974 | 962.20398 | 21.67173 | 963.88599 | 0.00627 | 990.81598 | 0.02401 | 962.20398 | -3.81679
964.888 | 21.3365 | 991.82703 | 22.75898 | 963.19897 | 21.48783 | 964.888 | 0.00494 | 991.82703 | 0.02282 | 963.19897 | -3.66402
965.89899 | 21.33005 | 992.84802 | 22.76043 | 964.18903 | 21.31026 | 965.89899 | 0.00389 | 992.84802 | 0.02172 | 964.18903 | -3.51142
966.90198 | 21.31841 | 993.87201 | 22.76442 | 965.19098 | 21.13924 | 966.90198 | 0.00307 | 993.87201 | 0.02071 | 965.19098 | -3.35925
967.896 | 21.31666 | 994.89398 | 22.77005 | 966.19202 | 20.9757 | 967.896 | 0.00293 | 994.89398 | 0.01982 | 966.19202 | -3.2078
968.90698 | 21.32162 | 995.91498 | 22.77522 | 967.16803 | 20.82114 | 968.90698 | 0.00341 | 995.91498 | 0.01902 | 967.16803 | -3.05736
969.90997 | 21.336 | 996.927 | 22.77909 | 968.164 | 20.67723 | 969.90997 | 0.00774 | 996.927 | 0.01832 | 968.164 | -2.90825
970.93402 | 21.34335 | 997.94598 | 22.78261 | 969.14801 | 20.54513 | 970.93402 | 0.00785 | 997.94598 | 0.01767 | 969.14801 | -2.76079
971.93597 | 21.33371 | 998.97498 | 22.78638 | 970.12598 | 20.42503 | 971.93597 | 0.00787 | 998.97498 | 0.01704 | 970.12598 | -2.61531
972.953 | 21.31567 | 999.96097 | 22.78906 | 971.10797 | 20.31602 | 972.953 | 0.00699 | 999.96097 | 0.01641 | 971.10797 | -2.47214
973.96198 | 21.31239 | 1000.79933 | 22.80128 | 972.08899 | 20.21643 | 973.96198 | 0.00551 | 1000.79933 | 0.0158 | 972.08899 | -2.33162
974.95697 | 21.31592 | 1001.51172 | 22.79994 | 973.06201 | 20.12443 | 974.95697 | 0.00442 | 1001.51172 | 0.01522 | 973.06201 | -2.19405
975.96301 | 21.3209 | 1002.12762 | 22.79757 | 974.03601 | 20.03861 | 975.96301 | 0.00383 | 1002.12762 | 0.01473 | 974.03601 | -2.0597
976.96399 | 21.33504 | 1002.68891 | 22.79667 | 975.008 | 19.95817 | 976.96399 | 0.0029 | 1002.68891 | 0.01436 | 975.008 | -1.92883
977.98499 | 21.33715 | 1003.16816 | 22.79694 | 975.974 | 19.88296 | 977.98499 | 0.00118 | 1003.16816 | 0.01414 | 975.974 | -1.80165
978.99103 | 21.32901 | 1003.57597 | 22.79798 | 976.93701 | 19.81316 | 978.99103 | -0.00149 | 1003.57597 | 0.01407 | 976.93701 | -1.67836
979.99298 | 21.33062 | 1003.91807 | 22.79952 | 977.91803 | 19.74895 | 979.99298 | -0.00373 | 1003.91807 | 0.01411 | 977.91803 | -1.55912
980.98798 | 21.33505 | 1004.22251 | 22.80141 | 978.88098 | 19.69033 | 980.98798 | -0.00437 | 1004.22251 | 0.01423 | 978.88098 | -1.44407
981.987 | 21.33593 | 1004.47484 | 22.80352 | 979.83398 | 19.63705 | 981.987 | -0.0045 | 1004.47484 | 0.01439 | 979.83398 | -1.33335
982.99298 | 21.33595 | 1004.67899 | 22.80581 | 980.80103 | 19.58871 | 982.99298 | -0.00476 | 1004.67899 | 0.01457 | 980.80103 | -1.22704
983.987 | 21.33594 | 1004.8422 | 22.80821 | 981.75098 | 19.5449 | 983.987 | -0.00475 | 1004.8422 | 0.01475 | 981.75098 | -1.12522
985.00201 | 21.33531 | 1004.96994 | 22.81071 | 982.71899 | 19.50526 | 985.00201 | -0.00469 | 1004.96994 | 0.01494 | 982.71899 | -1.02795
986.00201 | 21.32904 | 1005.06116 | 22.81326 | 983.67603 | 19.46947 | 986.00201 | -0.00504 | 1005.06116 | 0.01513 | 983.67603 | -0.93526
987.01703 | 21.3191 | 1005.11721 | 22.81586 | 984.63599 | 19.43715 | 987.01703 | -0.00527 | 1005.11721 | 0.01533 | 984.63599 | -0.84715
988.01703 | 21.31641 | 1005.15151 | 22.81848 | 985.59003 | 19.40784 | 988.01703 | -0.00539 | 1005.15151 | 0.01553 | 985.59003 | -0.7636
989.02698 | 21.31624 | 1005.14413 | 22.82113 | 986.54199 | 19.38104 | 989.02698 | -0.00653 | 1005.14413 | 0.01573 | 986.54199 | -0.68458
990.01703 | 21.31415 | 1005.12188 | 22.82378 | 987.48999 | 19.35632 | 990.01703 | -0.00805 | 1005.12188 | 0.01595 | 987.48999 | -0.61003
991.03497 | 21.30626 | 1005.07609 | 22.82644 | 988.44299 | 19.33345 | 991.03497 | -0.00841 | 1005.07609 | 0.01617 | 988.44299 | -0.53987
992.03198 | 21.309 | 1005.00507 | 22.8291 | 989.39398 | 19.31238 | 992.03198 | -0.00806 | 1005.00507 | 0.01641 | 989.39398 | -0.47401
993.02698 | 21.32421 | 1004.92129 | 22.83175 | 990.341 | 19.29316 | 993.02698 | -0.00804 | 1004.92129 | 0.01665 | 990.341 | -0.41237
994.034 | 21.33571 | 1004.82261 | 22.83439 | 991.29401 | 19.27584 | 994.034 | -0.00811 | 1004.82261 | 0.01687 | 991.29401 | -0.35483
995.03101 | 21.34241 | 1004.69996 | 22.837 | 992.23901 | 19.26037 | 995.03101 | -0.00778 | 1004.69996 | 0.01707 | 992.23901 | -0.30129
996.03998 | 21.34548 | 1004.57123 | 22.83958 | 993.19397 | 19.24664 | 996.03998 | -0.00785 | 1004.57123 | 0.01725 | 993.19397 | -0.25163
997.03497 | 21.34573 | 1004.42663 | 22.84212 | 994.12903 | 19.23451 | 997.03497 | -0.00906 | 1004.42663 | 0.0174 | 994.12903 | -0.20572
998.04498 | 21.34451 | 1004.27452 | 22.84462 | 995.07501 | 19.22388 | 998.04498 | -0.0101 | 1004.27452 | 0.01752 | 995.07501 | -0.16343
999.05499 | 21.33873 | 1004.12917 | 22.84706 | 996.01898 | 19.21456 | 999.05499 | -0.0102 | 1004.12917 | 0.01764 | 996.01898 | -0.12462
1000.03812 | 21.32529 | 1003.95914 | 22.84945 | 996.961 | 19.20642 | 1000.03812 | -0.00921 | 1003.95914 | 0.01775 | 996.961 | -0.08915
1000.81666 | 21.3245 | 1003.793 | 22.85177 | 997.89301 | 19.19944 | 1000.81666 | -0.00789 | 1003.793 | 0.01786 | 997.89301 | -0.05688
1001.39536 | 21.32428 | 1003.61955 | 22.85402 | 998.81702 | 19.19382 | 1001.39536 | -0.00781 | 1003.61955 | 0.01795 | 998.81702 | -0.02764
1001.82655 | 21.32397 | 1003.45437 | 22.8562 | 999.70298 | 19.19066 | 1001.82655 | -0.00926 | 1003.45437 | 0.01802 | 999.70298 | -0.00129
1002.13532 | 21.32335 | 1003.28321 | 22.85831 | 1000.53795 | 19.21216 | 1002.13532 | -0.01058 | 1003.28321 | 0.01806 | 1000.53795 | 0.02233
1002.34337 | 21.32253 | 1003.12025 | 22.86034 | 1001.20551 | 19.22088 | 1002.34337 | -0.01075 | 1003.12025 | 0.01808 | 1001.20551 | 0.04332
1002.45908 | 21.3216 | 1002.94436 | 22.8623 | 1001.83902 | 19.23074 | 1002.45908 | -0.0103 | 1002.94436 | 0.01806 | 1001.83902 | 0.06155
1002.51565 | 21.32061 | 1002.78145 | 22.86419 | 1002.42898 | 19.2383 | 1002.51565 | -0.00911 | 1002.78145 | 0.01802 | 1002.42898 | 0.07725
1002.51276 | 21.31959 | 1002.6193 | 22.86601 | 1002.9668 | 19.24457 | 1002.51276 | -0.00788 | 1002.6193 | 0.01795 | 1002.9668 | 0.0906
1002.47192 | 21.31858 | 1002.45579 | 22.86776 | 1003.45993 | 19.24981 | 1002.47192 | -0.00782 | 1002.45579 | 0.01788 | 1003.45993 | 0.1018
1002.39978 | 21.3176 | 1002.29845 | 22.86946 | 1003.91821 | 19.25437 | 1002.39978 | -0.00781 | 1002.29845 | 0.01779 | 1003.91821 | 0.11103
1002.28167 | 21.31665 | 1002.14962 | 22.8711 | 1004.34851 | 19.25845 | 1002.28167 | -0.00711 | 1002.14962 | 0.01772 | 1004.34851 | 0.11847
1002.15552 | 21.31576 | 1002.00859 | 22.87268 | 1004.723 | 19.26216 | 1002.15552 | -0.00635 | 1002.00859 | 0.01765 | 1004.723 | 0.12427
1002.00148 | 21.31495 | 1001.88366 | 22.87422 | 1005.09314 | 19.26559 | 1002.00148 | -0.00576 | 1001.88366 | 0.01758 | 1005.09314 | 0.1286
1001.84592 | 21.31426 | 1001.75523 | 22.87572 | 1005.41002 | 19.2688 | 1001.84592 | -0.0052 | 1001.75523 | 0.0175 | 1005.41002 | 0.1316
1001.68816 | 21.31371 | 1001.62776 | 22.87719 | 1005.72813 | 19.27183 | 1001.68816 | -0.00469 | 1001.62776 | 0.0174 | 1005.72813 | 0.13343
1001.52746 | 21.31334 | 1001.50475 | 22.87863 | 1006.00215 | 19.2747 | 1001.52746 | -0.00454 | 1001.50475 | 0.0173 | 1006.00215 | 0.13421
1001.36881 | 21.31315 | 1001.39513 | 22.88004 | 1006.25542 | 19.27744 | 1001.36881 | -0.00502 | 1001.39513 | 0.01719 | 1006.25542 | 0.13408
1001.22134 | 21.31315 | 1001.29314 | 22.88143 | 1006.49095 | 19.28006 | 1001.22134 | -0.0054 | 1001.29314 | 0.01709 | 1006.49095 | 0.13317
1001.07993 | 21.31335 | 1001.19172 | 22.88281 | 1006.7009 | 19.28257 | 1001.07993 | -0.00531 | 1001.19172 | 0.01701 | 1006.7009 | 0.13158
1000.96008 | 21.31373 | 1001.09261 | 22.88417 | 1006.90474 | 19.28499 | 1000.96008 | -0.00519 | 1001.09261 | 0.01696 | 1006.90474 | 0.12943
1000.85272 | 21.31426 | 1001.00726 | 22.88553 | 1007.07332 | 19.28732 | 1000.85272 | -0.0055 | 1001.00726 | 0.01693 | 1007.07332 | 0.12681
1000.7399 | 21.31493 | 1000.92666 | 22.88689 | 1007.24065 | 19.28957 | 1000.7399 | -0.00556 | 1000.92666 | 0.01691 | 1007.24065 | 0.12381
1000.63591 | 21.31568 | 1000.85185 | 22.88824 | 1007.38021 | 19.29174 | 1000.63591 | -0.00423 | 1000.85185 | 0.01688 | 1007.38021 | 0.12051
1000.54573 | 21.31648 | 1000.78334 | 22.8896 | 1007.50547 | 19.29383 | 1000.54573 | -0.00214 | 1000.78334 | 0.01685 | 1007.50547 | 0.11697
1000.47999 | 21.31727 | 1000.71376 | 22.89095 | 1007.62644 | 19.29586 | 1000.47999 | -0.000271 | 1000.71376 | 0.01679 | 1007.62644 | 0.11326
1000.41175 | 21.31803 | 1000.64285 | 22.89232 | 1007.71594 | 19.29782 | 1000.41175 | 0.00128 | 1000.64285 | 0.01673 | 1007.71594 | 0.10941
1000.35144 | 21.31869 | 1000.59844 | 22.89369 | 1007.80832 | 19.29972 | 1000.35144 | 0.00254 | 1000.59844 | 0.01665 | 1007.80832 | 0.10545
1000.3002 | 21.31924 | 1000.53932 | 22.89507 | 1007.87356 | 19.30156 | 1000.3002 | 0.00357 | 1000.53932 | 0.01657 | 1007.87356 | 0.1014
1000.26538 | 21.31964 | 1000.48871 | 22.89645 | 1007.92987 | 19.30334 | 1000.26538 | 0.00422 | 1000.48871 | 0.0165 | 1007.92987 | 0.09727
1000.22043 | 21.31988 | 1000.44372 | 22.89785 | 1007.98336 | 19.30507 | 1000.22043 | 0.00401 | 1000.44372 | 0.01645 | 1007.98336 | 0.09307
1000.18801 | 21.31995 | 1000.41378 | 22.89925 | 1008.01571 | 19.30674 | 1000.18801 | -0.000617 | 1000.41378 | 0.01643 | 1008.01571 | 0.08881
1000.16235 | 21.31985 | 1000.38143 | 22.90067 | 1008.04118 | 19.30835 | 1000.16235 | -0.000741 | 1000.38143 | 0.01643 | 1008.04118 | 0.0845
1000.14193 | 21.3196 | 1000.33494 | 22.9021 | 1008.04542 | 19.30991 | 1000.14193 | -0.000828 | 1000.33494 | 0.01647 | 1008.04542 | 0.08017
1000.1284 | 21.31922 | 1000.3028 | 22.90354 | 1008.04786 | 19.31142 | 1000.1284 | -0.000904 | 1000.3028 | 0.01654 | 1008.04786 | 0.07582
1000.10941 | 21.31872 | 1000.27345 | 22.905 | 1008.04164 | 19.31288 | 1000.10941 | -0.000972 | 1000.27345 | 0.01661 | 1008.04164 | 0.0715
1000.08905 | 21.31813 | 1000.25793 | 22.90647 | 1008.0255 | 19.31428 | 1000.08905 | -0.00103 | 1000.25793 | 0.01669 | 1008.0255 | 0.06724
1000.08811 | 21.31749 | 1000.23715 | 22.90796 | 1007.99959 | 19.31564 | 1000.08811 | -0.00108 | 1000.23715 | 0.01679 | 1007.99959 | 0.06305
1000.065 | 21.31681 | 1000.2076 | 22.90947 | 1007.97675 | 19.31694 | 1000.065 | -0.00111 | 1000.2076 | 0.0169 | 1007.97675 | 0.05896
1000.07037 | 21.31612 | 1000.19118 | 22.911 | 1007.93845 | 19.3182 | 1000.07037 | -0.00112 | 1000.19118 | 0.01701 | 1007.93845 | 0.05499
1000.06683 | 21.31543 | 1000.17631 | 22.91256 | 1007.88885 | 19.3194 | 1000.06683 | -0.00112 | 1000.17631 | 0.01714 | 1007.88885 | 0.05115
1000.06247 | 21.31477 | 1000.16539 | 22.91414 | 1007.82968 | 19.32056 | 1000.06247 | -0.00109 | 1000.16539 | 0.01726 | 1007.82968 | 0.04746
1000.04857 | 21.31413 | 1000.17035 | 22.91574 | 1007.76659 | 19.32167 | 1000.04857 | -0.00103 | 1000.17035 | 0.0174 | 1007.76659 | 0.04392
1000.05174 | 21.31353 | 1000.15018 | 22.91738 | 1007.70327 | 19.32273 | 1000.05174 | -0.000955 | 1000.15018 | 0.01754 | 1007.70327 | 0.04055
1000.05013 | 21.31296 | 1000.13353 | 22.91904 | 1007.63107 | 19.32375 | 1000.05013 | -0.000848 | 1000.13353 | 0.01768 | 1007.63107 | 0.03734
1000.03825 | 21.31243 | 1000.13806 | 22.92075 | 1007.54634 | 19.32472 | 1000.03825 | -0.000712 | 1000.13806 | 0.01782 | 1007.54634 | 0.03432
1000.04215 | 21.31192 | 1000.12331 | 22.92248 | 1007.46359 | 19.32563 | 1000.04215 | -0.000546 | 1000.12331 | 0.01796 | 1007.46359 | 0.03149
1000.04115 | 21.31143 | 1000.11778 | 22.92426 | 1007.37759 | 19.32651 | 1000.04115 | -0.00035 | 1000.11778 | 0.0181 | 1007.37759 | 0.02884
1000.05592 | 21.31097 | 1000.1129 | 22.92607 | 1007.28493 | 19.32733 | 1000.05592 | -0.000125 | 1000.1129 | 0.01823 | 1007.28493 | 0.0264
1000.06363 | 21.31052 | 1000.10608 | 22.92793 | 1007.18788 | 19.3281 | 1000.06363 | 0.000129 | 1000.10608 | 0.01836 | 1007.18788 | 0.02417
1000.07352 | 21.31009 | 1000.09553 | 22.92982 | 1007.08917 | 19.32883 | 1000.07352 | 0.00041 | 1000.09553 | 0.01849 | 1007.08917 | 0.02213
1000.09399 | 21.30969 | 1000.09295 | 22.93176 | 1006.98954 | 19.32951 | 1000.09399 | 0.000715 | 1000.09295 | 0.01861 | 1006.98954 | 0.0203
1000.08379 | 21.30931 | 1000.0992 | 22.93374 | 1006.86603 | 19.33014 | 1000.08379 | 0.00104 | 1000.0992 | 0.01872 | 1006.86603 | 0.01866
1000.0782 | 21.30898 | 1000.08454 | 22.93577 | 1006.76454 | 19.33072 | 1000.0782 | 0.00139 | 1000.08454 | 0.01882 | 1006.76454 | 0.0172
1000.0778 | 21.3087 | 1000.09017 | 22.93783 | 1006.65561 | 19.33128 | 1000.0778 | 0.00175 | 1000.09017 | 0.01891 | 1006.65561 | 0.01592
1000.0649 | 21.30851 | 1000.08676 | 22.93994 | 1006.54319 | 19.33178 | 1000.0649 | 0.00213 | 1000.08676 | 0.01899 | 1006.54319 | 0.01479
1000.05418 | 21.30842 | 1000.0876 | 22.94208 | 1006.41944 | 19.33223 | 1000.05418 | 0.00252 | 1000.0876 | 0.01906 | 1006.41944 | 0.0138
1000.04751 | 21.30846 | 1000.07242 | 22.94426 | 1006.29481 | 19.33263 | 1000.04751 | 0.0029 | 1000.07242 | 0.01911 | 1006.29481 | 0.01294
1000.04346 | 21.30867 | 1000.06994 | 22.94648 | 1006.16626 | 19.33297 | 1000.04346 | 0.00329 | 1000.06994 | 0.01915 | 1006.16626 | 0.01216
1000.02158 | 21.30905 | 1000.06749 | 22.94872 | 1006.04463 | 19.33326 | 1000.02158 | 0.00368 | 1000.06749 | 0.01918 | 1006.04463 | 0.01147
1000.01899 | 21.30965 | 1000.06684 | 22.951 | 1005.92186 | 19.3335 | 1000.01899 | 0.00405 | 1000.06684 | 0.0192 | 1005.92186 | 0.01082
999.99166 | 21.31048 | 1000.06589 | 22.95329 | 1005.79871 | 19.33369 | 999.99166 | 0.00442 | 1000.06589 | 0.0192 | 1005.79871 | 0.01019
999.99087 | 21.31156 | 1000.05888 | 22.95561 | 1005.67094 | 19.33383 | 999.99087 | 0.00477 | 1000.05888 | 0.01918 | 1005.67094 | 0.00956
999.97005 | 21.31288 | 1000.06075 | 22.95794 | 1005.54907 | 19.33393 | 999.97005 | 0.0051 | 1000.06075 | 0.01916 | 1005.54907 | 0.00889
999.97044 | 21.31444 | 1000.05272 | 22.96028 | 1005.41451 | 19.33397 | 999.97044 | 0.0054 | 1000.05272 | 0.01911 | 1005.41451 | 0.00816
999.95355 | 21.31623 | 1000.05445 | 22.96262 | 1005.29868 | 19.33397 | 999.95355 | 0.00568 | 1000.05445 | 0.01906 | 1005.29868 | 0.00733
999.95323 | 21.31822 | 1000.04789 | 22.96496 | 1005.16725 | 19.33392 | 999.95323 | 0.00593 | 1000.04789 | 0.01898 | 1005.16725 | 0.00639
999.95283 | 21.32037 | 1000.04693 | 22.96729 | 1005.04044 | 19.33382 | 999.95283 | 0.00615 | 1000.04693 | 0.0189 | 1005.04044 | 0.00551
999.94872 | 21.32265 | 1000.04543 | 22.96961 | 1004.91742 | 19.33368 | 999.94872 | 0.00634 | 1000.04543 | 0.0188 | 1004.91742 | 0.00465
999.95017 | 21.325 | 1000.0397 | 22.97191 | 1004.79204 | 19.3335 | 999.95017 | 0.00649 | 1000.0397 | 0.01869 | 1004.79204 | 0.00382
999.9592 | 21.32738 | 1000.04365 | 22.97417 | 1004.66779 | 19.33327 | 999.9592 | 0.00661 | 1000.04365 | 0.01857 | 1004.66779 | 0.00302
999.96601 | 21.32975 | 1000.03672 | 22.97641 | 1004.54623 | 19.333 | 999.96601 | 0.00669 | 1000.03672 | 0.01844 | 1004.54623 | 0.00225
999.97497 | 21.33205 | 1000.04064 | 22.9786 | 1004.42087 | 19.33269 | 999.97497 | 0.00673 | 1000.04064 | 0.0183 | 1004.42087 | 0.0015
999.98083 | 21.33425 | 1000.03282 | 22.98074 | 1004.29999 | 19.33233 | 999.98083 | 0.00673 | 1000.03282 | 0.01815 | 1004.29999 | 0.000774
999.98727 | 21.33633 | 1000.03788 | 22.98284 | 1004.17601 | 19.33194 | 999.98727 | 0.00668 | 1000.03788 | 0.018 | 1004.17601 | 7.37e-05
999.98091 | 21.33826 | 1000.03503 | 22.98487 | 1004.06616 | 19.33151 | 999.98091 | 0.0066 | 1000.03503 | 0.01784 | 1004.06616 | -0.000603
999.9711 | 21.34004 | 1000.03142 | 22.98685 | 1003.93792 | 19.33104 | 999.9711 | 0.00647 | 1000.03142 | 0.01767 | 1003.93792 | -0.00126
999.99175 | 21.34165 | 1000.02471 | 22.98876 | 1003.82498 | 19.33054 | 999.99175 | 0.0063 | 1000.02471 | 0.0175 | 1003.82498 | -0.00189
999.9839 | 21.34311 | 1000.03643 | 22.9906 | 1003.7226 | 19.33001 | 999.9839 | 0.0061 | 1000.03643 | 0.01732 | 1003.7226 | -0.0025
999.98841 | 21.34443 | 1000.02497 | 22.99236 | 1003.59835 | 19.32944 | 999.98841 | 0.00585 | 1000.02497 | 0.01715 | 1003.59835 | -0.00309
999.98358 | 21.3456 | 1000.02577 | 22.99406 | 1003.49124 | 19.32884 | 999.98358 | 0.00556 | 1000.02577 | 0.01697 | 1003.49124 | -0.00365
999.99659 | 21.34666 | 1000.0167 | 22.99568 | 1003.38521 | 19.3282 | 999.99659 | 0.00524 | 1000.0167 | 0.01679 | 1003.38521 | -0.0042
999.99424 | 21.3476 | 1000.02453 | 22.99722 | 1003.277 | 19.32755 | 999.99424 | 0.00488 | 1000.02453 | 0.01662 | 1003.277 | -0.00473
1000.00318 | 21.34844 | 1000.01596 | 22.99869 | 1003.16699 | 19.32686 | 1000.00318 | 0.0045 | 1000.01596 | 0.01644 | 1003.16699 | -0.00523
999.99702 | 21.34918 | 1000.02026 | 23.0001 | 1003.07193 | 19.32615 | 999.99702 | 0.00408 | 1000.02026 | 0.01628 | 1003.07193 | -0.00572
999.99795 | 21.34982 | 1000.01665 | 23.00143 | 1002.96804 | 19.32541 | 999.99795 | 0.00365 | 1000.01665 | 0.01611 | 1002.96804 | -0.00619
999.99523 | 21.35038 | 1000.01905 | 23.0027 | 1002.87381 | 19.32466 | 999.99523 | 0.0032 | 1000.01905 | 0.01595 | 1002.87381 | -0.00664
1000.00632 | 21.35084 | 1000.01791 | 23.00391 | 1002.77465 | 19.32388 | 1000.00632 | 0.00274 | 1000.01791 | 0.0158 | 1002.77465 | -0.00707
1000.00568 | 21.35122 | 1000.01247 | 23.00508 | 1002.68086 | 19.32308 | 1000.00568 | 0.00227 | 1000.01247 | 0.01566 | 1002.68086 | -0.00748
1000.01199 | 21.35151 | 1000.01017 | 23.00619 | 1002.59819 | 19.32227 | 1000.01199 | 0.00181 | 1000.01017 | 0.01552 | 1002.59819 | -0.00787
1000.006 | 21.3517 | 1000.01405 | 23.00727 | 1002.49453 | 19.32144 | 1000.006 | 0.00134 | 1000.01405 | 0.01539 | 1002.49453 | -0.00825
1000.01021 | 21.35182 | 1000.01345 | 23.00832 | 1002.418 | 19.32059 | 1000.01021 | 0.00089 | 1000.01345 | 0.01527 | 1002.418 | -0.00861
1000.01275 | 21.35185 | 1000.00699 | 23.00935 | 1002.33113 | 19.31974 | 1000.01275 | 0.000452 | 1000.00699 | 0.01516 | 1002.33113 | -0.00895
1000.01174 | 21.3518 | 1000.00947 | 23.01036 | 1002.24857 | 19.31887 | 1000.01174 | 3.5e-05 | 1000.00947 | 0.01506 | 1002.24857 | -0.00928
1000.03122 | 21.35167 | 1000.00316 | 23.01137 | 1002.16886 | 19.31799 | 1000.03122 | -0.000359 | 1000.00316 | 0.01497 | 1002.16886 | -0.00959
1000.02426 | 21.35147 | 1000.00561 | 23.01238 | 1002.09514 | 19.3171 | 1000.02426 | -0.000725 | 1000.00561 | 0.01489 | 1002.09514 | -0.00988
1000.01256 | 21.35119 | 1000.00311 | 23.01341 | 1002.01174 | 19.31621 | 1000.01256 | -0.00106 | 1000.00311 | 0.01482 | 1002.01174 | -0.01016
1000.0221 | 21.35083 | 1000.00879 | 23.01446 | 1001.93779 | 19.31531 | 1000.0221 | -0.00137 | 1000.00879 | 0.01476 | 1001.93779 | -0.01042
1000.01908 | 21.35039 | 1000.00231 | 23.01553 | 1001.87334 | 19.3144 | 1000.01908 | -0.00164 | 1000.00231 | 0.0147 | 1001.87334 | -0.01066
1000.01775 | 21.34986 | 999.99916 | 23.01665 | 1001.80682 | 19.3135 | 1000.01775 | -0.00188 | 999.99916 | 0.01466 | 1001.80682 | -0.01089
1000.01595 | 21.34923 | 1000.00014 | 23.0178 | 1001.74052 | 19.31259 | 1000.01595 | -0.00208 | 1000.00014 | 0.01463 | 1001.74052 | -0.01111
1000.00479 | 21.3485 | 999.9977 | 23.019 | 1001.67686 | 19.31168 | 1000.00479 | -0.00226 | 999.9977 | 0.0146 | 1001.67686 | -0.01131
1000.01181 | 21.34766 | 999.99581 | 23.02025 | 1001.61138 | 19.31077 | 1000.01181 | -0.0024 | 999.99581 | 0.01458 | 1001.61138 | -0.0115
1000.02039 | 21.34672 | 999.99224 | 23.02156 | 1001.55849 | 19.30986 | 1000.02039 | -0.00251 | 999.99224 | 0.01457 | 1001.55849 | -0.01167
1000.02352 | 21.34568 | 999.99319 | 23.02292 | 1001.49393 | 19.30896 | 1000.02352 | -0.0026 | 999.99319 | 0.01457 | 1001.49393 | -0.01183
1000.02533 | 21.34455 | 999.9962 | 23.02435 | 1001.43174 | 19.30806 | 1000.02533 | -0.00265 | 999.9962 | 0.01457 | 1001.43174 | -0.01198
1000.03617 | 21.34335 | 999.99235 | 23.02583 | 1001.37971 | 19.30717 | 1000.03617 | -0.00269 | 999.99235 | 0.01458 | 1001.37971 | -0.01211
1000.02957 | 21.34211 | 999.98996 | 23.02736 | 1001.32308 | 19.30628 | 1000.02957 | -0.0027 | 999.98996 | 0.01459 | 1001.32308 | -0.01223
1000.02411 | 21.34087 | 999.98619 | 23.02895 | 1001.27177 | 19.30539 | 1000.02411 | -0.00268 | 999.98619 | 0.01461 | 1001.27177 | -0.01234
1000.017 | 21.33965 | 999.98268 | 23.0306 | 1001.21959 | 19.30452 | 1000.017 | -0.00264 | 999.98268 | 0.01463 | 1001.21959 | -0.01244
1000.00571 | 21.3385 | 999.98561 | 23.03228 | 1001.17847 | 19.30365 | 1000.00571 | -0.00257 | 999.98561 | 0.01466 | 1001.17847 | -0.01252
999.99902 | 21.33745 | 999.97623 | 23.03401 | 1001.12376 | 19.30279 | 999.99902 | -0.00248 | 999.97623 | 0.01469 | 1001.12376 | -0.01259
999.99436 | 21.33653 | 999.98595 | 23.03578 | 1001.08563 | 19.30194 | 999.99436 | -0.00235 | 999.98595 | 0.01472 | 1001.08563 | -0.01265
999.99264 | 21.33578 | 999.97964 | 23.03757 | 1001.04374 | 19.3011 | 999.99264 | -0.0022 | 999.97964 | 0.01475 | 1001.04374 | -0.01271
999.98574 | 21.3352 | 999.98425 | 23.03939 | 1000.9944 | 19.30027 | 999.98574 | -0.002 | 999.98425 | 0.01479 | 1000.9944 | -0.01275
999.99475 | 21.33479 | 999.98068 | 23.04122 | 1000.95928 | 19.29945 | 999.99475 | -0.00177 | 999.98068 | 0.01482 | 1000.95928 | -0.01278
999.99293 | 21.33457 | 999.9889 | 23.04305 | 1000.92522 | 19.29864 | 999.99293 | -0.00148 | 999.9889 | 0.01486 | 1000.92522 | -0.0128
999.99594 | 21.3345 | 999.98838 | 23.04489 | 1000.88727 | 19.29784 | 999.99594 | -0.00113 | 999.98838 | 0.0149 | 1000.88727 | -0.01281
1000.00072 | 21.33457 | 999.98576 | 23.04672 | 1000.86245 | 19.29705 | 1000.00072 | -0.000649 | 999.98576 | 0.01493 | 1000.86245 | -0.01281
1000.00068 | 21.33477 | 999.99299 | 23.04853 | 1000.83566 | 19.29627 | 1000.00068 | 0.000112 | 999.99299 | 0.01497 | 1000.83566 | -0.01281
1000.00557 | 21.33505 | 999.99104 | 23.05032 | 1000.80251 | 19.29551 | 1000.00557 | 3.65e-05 | 999.99104 | 0.015 | 1000.80251 | -0.01279
1000.00723 | 21.33541 | 999.99315 | 23.05209 | 1000.76589 | 19.29476 | 1000.00723 | -5.28e-05 | 999.99315 | 0.01504 | 1000.76589 | -0.01277
1000.0217 | 21.33581 | 999.99218 | 23.05382 | 1000.73568 | 19.29402 | 1000.0217 | -0.000156 | 999.99218 | 0.01507 | 1000.73568 | -0.01274
1000.02109 | 21.33623 | 999.99862 | 23.05552 | 1000.70647 | 19.29329 | 1000.02109 | -0.000274 | 999.99862 | 0.01511 | 1000.70647 | -0.01271
1000.01773 | 21.33666 | 999.99799 | 23.05718 | 1000.67837 | 19.29258 | 1000.01773 | -0.000407 | 999.99799 | 0.01514 | 1000.67837 | -0.01266
1000.0267 | 21.33708 | 999.99835 | 23.0588 | 1000.65504 | 19.29187 | 1000.0267 | -0.000553 | 999.99835 | 0.01518 | 1000.65504 | -0.01261
1000.02256 | 21.33746 | 1000.00385 | 23.06038 | 1000.62719 | 19.29118 | 1000.02256 | -0.000714 | 1000.00385 | 0.01521 | 1000.62719 | -0.01256
1000.01762 | 21.33779 | 999.99903 | 23.06192 | 1000.60601 | 19.29051 | 1000.01762 | -0.000889 | 999.99903 | 0.01525 | 1000.60601 | -0.0125
1000.0178 | 21.33806 | 1000.00683 | 23.06342 | 1000.5845 | 19.28984 | 1000.0178 | -0.00108 | 1000.00683 | 0.01528 | 1000.5845 | -0.01243
1000.01527 | 21.33825 | 1000.01382 | 23.06488 | 1000.56066 | 19.28918 | 1000.01527 | -0.00128 | 1000.01382 | 0.01531 | 1000.56066 | -0.01236
1000.02209 | 21.33834 | 1000.01756 | 23.0663 | 1000.53691 | 19.28854 | 1000.02209 | -0.0015 | 1000.01756 | 0.01535 | 1000.53691 | -0.01229
1000.02148 | 21.33834 | 1000.01652 | 23.06768 | 1000.51103 | 19.28791 | 1000.02148 | -0.00173 | 1000.01652 | 0.01539 | 1000.51103 | -0.01221
1000.0251 | 21.33823 | 1000.01651 | 23.06904 | 1000.49679 | 19.28729 | 1000.0251 | -0.00198 | 1000.01651 | 0.01543 | 1000.49679 | -0.01212
1000.02602 | 21.33803 | 1000.01243 | 23.07038 | 1000.47934 | 19.28668 | 1000.02602 | -0.00224 | 1000.01243 | 0.01547 | 1000.47934 | -0.01204
1000.02125 | 21.33775 | 1000.01102 | 23.07169 | 1000.46406 | 19.28609 | 1000.02125 | -0.00251 | 1000.01102 | 0.01551 | 1000.46406 | -0.01195
1000.01477 | 21.33742 | 1000.01466 | 23.07299 | 1000.44599 | 19.2855 | 1000.01477 | -0.0028 | 1000.01466 | 0.01555 | 1000.44599 | -0.01185
1000.01108 | 21.3371 | 1000.00558 | 23.07429 | 1000.41803 | 19.28493 | 1000.01108 | -0.00311 | 1000.00558 | 0.0156 | 1000.41803 | -0.01176
1000.0224 | 21.33682 | 1000.00756 | 23.07557 | 1000.40454 | 19.28436 | 1000.0224 | -0.00342 | 1000.00756 | 0.01565 | 1000.40454 | -0.01166
1000.02536 | 21.33664 | 1000.0142 | 23.07687 | 1000.38864 | 19.28381 | 1000.02536 | -0.00376 | 1000.0142 | 0.0157 | 1000.38864 | -0.01156
1000.03157 | 21.3366 | 1000.00966 | 23.07816 | 1000.37767 | 19.28327 | 1000.03157 | -0.0041 | 1000.00966 | 0.01576 | 1000.37767 | -0.01147
1000.02194 | 21.33676 | 1000.00512 | 23.07947 | 1000.3544 | 19.28274 | 1000.02194 | -0.00446 | 1000.00512 | 0.01581 | 1000.3544 | -0.01136
1000.02015 | 21.33713 | 1000.00106 | 23.0808 | 1000.35 | 19.28222 | 1000.02015 | -0.00484 | 1000.00106 | 0.01587 | 1000.35 | -0.01126
1000.02179 | 21.33776 | 1000.00117 | 23.08215 | 1000.32972 | 19.2817 | 1000.02179 | -0.00523 | 1000.00117 | 0.01594 | 1000.32972 | -0.01116
1000.01829 | 21.33866 | 1000.00394 | 23.08352 | 1000.32163 | 19.2812 | 1000.01829 | -0.00563 | 1000.00394 | 0.016 | 1000.32163 | -0.01106
1000.02016 | 21.33992 | 1000.00027 | 23.08491 | 1000.30755 | 19.28071 | 1000.02016 | -0.00605 | 1000.00027 | 0.01607 | 1000.30755 | -0.01096
1000.01495 | 21.34162 | 1000.0174 | 23.08634 | 1000.29343 | 19.28022 | 1000.01495 | -0.00648 | 1000.0174 | 0.01614 | 1000.29343 | -0.01086
1000.01583 | 21.3439 | 1000.00705 | 23.0878 | 1000.28573 | 19.27975 | 1000.01583 | -0.00693 | 1000.00705 | 0.01621 | 1000.28573 | -0.01075
1000.01678 | 21.34696 | 1000.007 | 23.08929 | 1000.27384 | 19.27928 | 1000.01678 | -0.00739 | 1000.007 | 0.01628 | 1000.27384 | -0.01065
1000.01594 | 21.35088 | 1000.01247 | 23.09081 | 1000.26052 | 19.27882 | 1000.01594 | -0.00786 | 1000.01247 | 0.01636 | 1000.26052 | -0.01056
1000.02311 | 21.35365 | 1000.01746 | 23.09237 | 1000.2511 | 19.27837 | 1000.02311 | -0.00835 | 1000.01746 | 0.01643 | 1000.2511 | -0.01046
|  | 1000.01938 | 23.09396 | 1000.23741 | 19.27793 |  | #VALUE! | 1000.01938 | 0.0165 | 1000.23741 | -0.01036
|  | 1000.02175 | 23.09558 | 1000.22823 | 19.2775 |  | #VALUE! | 1000.02175 | 0.01657 | 1000.22823 | -0.01027
|  | 1000.01091 | 23.09724 | 1000.21703 | 19.27707 |  | #VALUE! | 1000.01091 | 0.01665 | 1000.21703 | -0.01017
|  | 1000.0178 | 23.09892 | 1000.213 | 19.27665 |  | #VALUE! | 1000.0178 | 0.01671 | 1000.213 | -0.01008
|  | 1000.01115 | 23.10064 | 1000.20531 | 19.27624 |  | #VALUE! | 1000.01115 | 0.01678 | 1000.20531 | -0.01
|  | 1000.00264 | 23.10238 | 1000.20359 | 19.27584 |  | #VALUE! | 1000.00264 | 0.01684 | 1000.20359 | -0.00991
|  | 1000.01339 | 23.10415 | 1000.19787 | 19.27544 |  | #VALUE! | 1000.01339 | 0.0169 | 1000.19787 | -0.00983
|  | 1000.01206 | 23.10594 | 1000.18974 | 19.27504 |  | #VALUE! | 1000.01206 | 0.01695 | 1000.18974 | -0.00975
|  | 1000.00645 | 23.10776 | 1000.18343 | 19.27466 |  | #VALUE! | 1000.00645 | 0.017 | 1000.18343 | -0.00967
|  | 1000.00449 | 23.1096 | 1000.17881 | 19.27427 |  | #VALUE! | 1000.00449 | 0.01704 | 1000.17881 | -0.00959
|  | 1000.00646 | 23.11146 | 1000.16861 | 19.2739 |  | #VALUE! | 1000.00646 | 0.01708 | 1000.16861 | -0.00952
|  | 1000.01473 | 23.11334 | 1000.16227 | 19.27353 |  | #VALUE! | 1000.01473 | 0.0171 | 1000.16227 | -0.00945
|  | 1000.00861 | 23.11524 | 1000.15864 | 19.27316 |  | #VALUE! | 1000.00861 | 0.01712 | 1000.15864 | -0.00939
|  | 1000.01134 | 23.11715 | 1000.15962 | 19.2728 |  | #VALUE! | 1000.01134 | 0.01713 | 1000.15962 | -0.00933
|  | 1000.00765 | 23.11908 | 1000.15829 | 19.27244 |  | #VALUE! | 1000.00765 | 0.01714 | 1000.15829 | -0.00927
|  | 1000.01734 | 23.12102 | 1000.14385 | 19.27208 |  | #VALUE! | 1000.01734 | 0.01713 | 1000.14385 | -0.00921
|  | 1000.01428 | 23.12297 | 1000.14402 | 19.27173 |  | #VALUE! | 1000.01428 | 0.01711 | 1000.14402 | -0.00916
|  | 1000.00784 | 23.12493 | 1000.13859 | 19.27138 |  | #VALUE! | 1000.00784 | 0.01708 | 1000.13859 | -0.00912
|  | 1000.01232 | 23.12691 | 1000.1305 | 19.27103 |  | #VALUE! | 1000.01232 | 0.01705 | 1000.1305 | -0.00907
|  | 1000.007 | 23.12889 | 1000.13084 | 19.27069 |  | #VALUE! | 1000.007 | 0.017 | 1000.13084 | -0.00903
|  | 1000.00807 | 23.13087 | 1000.12603 | 19.27035 |  | #VALUE! | 1000.00807 | 0.01694 | 1000.12603 | -0.009
|  | 1000.01462 | 23.13285 | 1000.12045 | 19.27 |  | #VALUE! | 1000.01462 | 0.01687 | 1000.12045 | -0.00897
|  | 1000.01745 | 23.13484 | 1000.12026 | 19.26966 |  | #VALUE! | 1000.01745 | 0.0168 | 1000.12026 | -0.00894
|  | 1000.01178 | 23.13681 | 1000.12056 | 19.26932 |  | #VALUE! | 1000.01178 | 0.01671 | 1000.12056 | -0.00891
|  | 1000.01423 | 23.13878 | 1000.11675 | 19.26898 |  | #VALUE! | 1000.01423 | 0.01662 | 1000.11675 | -0.00889
|  | 1000.01351 | 23.14074 | 1000.11838 | 19.26864 |  | #VALUE! | 1000.01351 | 0.01651 | 1000.11838 | -0.00888
|  | 1000.01549 | 23.14267 | 1000.12154 | 19.2683 |  | #VALUE! | 1000.01549 | 0.0164 | 1000.12154 | -0.00886
|  | 1000.01626 | 23.14459 | 1000.12247 | 19.26796 |  | #VALUE! | 1000.01626 | 0.01628 | 1000.12247 | -0.00885
|  | 1000.01795 | 23.14647 | 1000.11315 | 19.26761 |  | #VALUE! | 1000.01795 | 0.01616 | 1000.11315 | -0.00885
|  | 1000.01749 | 23.14833 | 1000.10623 | 19.26727 |  | #VALUE! | 1000.01749 | 0.01603 | 1000.10623 | -0.00885
|  | 1000.01597 | 23.15015 | 1000.11108 | 19.26692 |  | #VALUE! | 1000.01597 | 0.01589 | 1000.11108 | -0.00885
|  | 1000.00962 | 23.15192 | 1000.10494 | 19.26657 |  | #VALUE! | 1000.00962 | 0.01575 | 1000.10494 | -0.00886
|  | 1000.0262 | 23.15365 | 1000.09922 | 19.26622 |  | #VALUE! | 1000.0262 | 0.01561 | 1000.09922 | -0.00887
|  | 1000.00808 | 23.15533 | 1000.09723 | 19.26587 |  | #VALUE! | 1000.00808 | 0.01547 | 1000.09723 | -0.00888
|  | 1000.02234 | 23.15695 | 1000.09715 | 19.26551 |  | #VALUE! | 1000.02234 | 0.01532 | 1000.09715 | -0.0089
|  | 1000.01704 | 23.15852 | 1000.09109 | 19.26515 |  | #VALUE! | 1000.01704 | 0.01518 | 1000.09109 | -0.00892
|  | 1000.01447 | 23.16003 | 1000.09636 | 19.26479 |  | #VALUE! | 1000.01447 | 0.01503 | 1000.09636 | -0.00895
|  | 1000.01243 | 23.16148 | 1000.09339 | 19.26442 |  | #VALUE! | 1000.01243 | 0.01489 | 1000.09339 | -0.00897
|  | 1000.01811 | 23.16287 | 1000.09223 | 19.26404 |  | #VALUE! | 1000.01811 | 0.01475 | 1000.09223 | -0.009
|  | 1000.013 | 23.1642 | 1000.0893 | 19.26367 |  | #VALUE! | 1000.013 | 0.01461 | 1000.0893 | -0.00904
|  | 1000.01293 | 23.16548 | 1000.07904 | 19.26328 |  | #VALUE! | 1000.01293 | 0.01448 | 1000.07904 | -0.00908
|  | 1000.01422 | 23.1667 | 1000.08334 | 19.2629 |  | #VALUE! | 1000.01422 | 0.01436 | 1000.08334 | -0.00912
|  | 1000.01173 | 23.16787 | 1000.07797 | 19.26251 |  | #VALUE! | 1000.01173 | 0.01424 | 1000.07797 | -0.00916
|  | 1000.00709 | 23.16899 | 1000.08927 | 19.26211 |  | #VALUE! | 1000.00709 | 0.01413 | 1000.08927 | -0.0092
|  | 1000.01448 | 23.17007 | 1000.08251 | 19.26171 |  | #VALUE! | 1000.01448 | 0.01403 | 1000.08251 | -0.00925
|  | 1000.01328 | 23.17112 | 1000.08239 | 19.2613 |  | #VALUE! | 1000.01328 | 0.01393 | 1000.08239 | -0.0093
|  | 1000.01218 | 23.17214 | 1000.07695 | 19.26088 |  | #VALUE! | 1000.01218 | 0.01385 | 1000.07695 | -0.00936
|  | 1000.00888 | 23.17314 | 1000.07707 | 19.26046 |  | #VALUE! | 1000.00888 | 0.01378 | 1000.07707 | -0.00941
|  | 1000.00922 | 23.17412 | 1000.06854 | 19.26004 |  | #VALUE! | 1000.00922 | 0.01371 | 1000.06854 | -0.00947
|  | 1000.0045 | 23.1751 | 1000.07276 | 19.2596 |  | #VALUE! | 1000.0045 | 0.01366 | 1000.07276 | -0.00953
|  | 1000.01477 | 23.17608 | 1000.07362 | 19.25917 |  | #VALUE! | 1000.01477 | 0.01362 | 1000.07362 | -0.00959
|  | 999.99884 | 23.17706 | 1000.06782 | 19.25872 |  | #VALUE! | 999.99884 | 0.01359 | 1000.06782 | -0.00966
|  | 1000.01626 | 23.17806 | 1000.06455 | 19.25827 |  | #VALUE! | 1000.01626 | 0.01357 | 1000.06455 | -0.00972
|  | 1000.0019 | 23.17908 | 1000.07019 | 19.25781 |  | #VALUE! | 1000.0019 | 0.01356 | 1000.07019 | -0.00979
|  | 1000.01274 | 23.18012 | 1000.06802 | 19.25735 |  | #VALUE! | 1000.01274 | 0.01356 | 1000.06802 | -0.00986
|  | 1000.00454 | 23.1812 | 1000.06837 | 19.25687 |  | #VALUE! | 1000.00454 | 0.01358 | 1000.06837 | -0.00993
|  | 1000.00921 | 23.1823 | 1000.06573 | 19.2564 |  | #VALUE! | 1000.00921 | 0.0136 | 1000.06573 | -0.01
|  | 1000.00164 | 23.18345 | 1000.06866 | 19.25591 |  | #VALUE! | 1000.00164 | 0.01363 | 1000.06866 | -0.01007
|  | 1000.00596 | 23.18462 | 1000.0555 | 19.25542 |  | #VALUE! | 1000.00596 | 0.01367 | 1000.0555 | -0.01014
|  | 1000.00858 | 23.18584 | 1000.05701 | 19.25492 |  | #VALUE! | 1000.00858 | 0.01372 | 1000.05701 | -0.01022
|  | 1000.00938 | 23.1871 | 1000.04962 | 19.25441 |  | #VALUE! | 1000.00938 | 0.01377 | 1000.04962 | -0.01029
|  | 1000.0056 | 23.18839 | 1000.05917 | 19.2539 |  | #VALUE! | 1000.0056 | 0.01383 | 1000.05917 | -0.01036
|  | 1000.00098 | 23.19108 | 1000.04957 | 19.25338 |  | #VALUE! | 1000.00098 | 0.01389 | 1000.04957 | -0.01044
|  | 1000.00883 | 23.19391 | 1000.04606 | 19.25285 |  | #VALUE! | 1000.00883 | 0.01396 | 1000.04606 | -0.01051
|  | 1000.00624 | 23.19536 | 1000.04836 | 19.25232 |  | #VALUE! | 1000.00624 | 0.01403 | 1000.04836 | -0.01058
|  | 1000.00574 | 23.19683 | 1000.04871 | 19.25178 |  | #VALUE! | 1000.00574 | 0.0141 | 1000.04871 | -0.01066
|  | 1000.00392 | 23.19833 | 1000.04719 | 19.25123 |  | #VALUE! | 1000.00392 | 0.01418 | 1000.04719 | -0.01073
|  | 1000.00346 | 23.19985 | 1000.04879 | 19.25067 |  | #VALUE! | 1000.00346 | 0.01426 | 1000.04879 | -0.0108
|  | 1000.01498 | 23.20138 | 1000.04439 | 19.25011 |  | #VALUE! | 1000.01498 | 0.01434 | 1000.04439 | -0.01087
|  | 1000.0084 | 23.20292 | 1000.04151 | 19.24954 |  | #VALUE! | 1000.0084 | 0.01442 | 1000.04151 | -0.01094
|  | 1000.01275 | 23.20448 | 1000.04035 | 19.24896 |  | #VALUE! | 1000.01275 | 0.01449 | 1000.04035 | -0.01101
|  | 1000.00744 | 23.20762 | 1000.04124 | 19.24837 |  | #VALUE! | 1000.00744 | 0.01457 | 1000.04124 | -0.01108
|  | 1000.01283 | 23.2092 | 1000.03787 | 19.24778 |  | #VALUE! | 1000.01283 | 0.01465 | 1000.03787 | -0.01115
|  | 1000.00496 | 23.21079 | 1000.04886 | 19.24718 |  | #VALUE! | 1000.00496 | 0.01473 | 1000.04886 | -0.01121
|  | 1000.01142 | 23.21239 | 1000.04483 | 19.24657 |  | #VALUE! | 1000.01142 | 0.0148 | 1000.04483 | -0.01128
|  | 1000.01164 | 23.214 | 1000.04158 | 19.24596 |  | #VALUE! | 1000.01164 | 0.01487 | 1000.04158 | -0.01134
|  | 1000.01083 | 23.21562 | 1000.04396 | 19.24534 |  | #VALUE! | 1000.01083 | 0.01493 | 1000.04396 | -0.0114
|  | 1000.0076 | 23.21725 | 1000.03346 | 19.24471 |  | #VALUE! | 1000.0076 | 0.01499 | 1000.03346 | -0.01145
|  | 1000.00568 | 23.21888 | 1000.03292 | 19.24408 |  | #VALUE! | 1000.00568 | 0.01505 | 1000.03292 | -0.01151
|  | 1000.00223 | 23.22053 | 1000.02681 | 19.24343 |  | #VALUE! | 1000.00223 | 0.01511 | 1000.02681 | -0.01156
|  | 1000.00443 | 23.22219 | 1000.03732 | 19.24279 |  | #VALUE! | 1000.00443 | 0.01515 | 1000.03732 | -0.01161
|  | 1000.00439 | 23.22386 | 1000.02855 | 19.24213 |  | #VALUE! | 1000.00439 | 0.0152 | 1000.02855 | -0.01166
|  | 1000.01473 | 23.22555 | 1000.0254 | 19.24147 |  | #VALUE! | 1000.01473 | 0.01524 | 1000.0254 | -0.01171
|  | 1000.01258 | 23.22724 | 1000.02908 | 19.24081 |  | #VALUE! | 1000.01258 | 0.01527 | 1000.02908 | -0.01175
|  | 1000.00397 | 23.22895 | 1000.02834 | 19.24013 |  | #VALUE! | 1000.00397 | 0.0153 | 1000.02834 | -0.01179
|  | 1000.01475 | 23.23067 | 1000.03075 | 19.23946 |  | #VALUE! | 1000.01475 | 0.01532 | 1000.03075 | -0.01183
|  | 1000.01445 | 23.23239 | 1000.02678 | 19.23877 |  | #VALUE! | 1000.01445 | 0.01534 | 1000.02678 | -0.01186
|  | 1000.00877 | 23.23412 | 1000.0295 | 19.23809 |  | #VALUE! | 1000.00877 | 0.01535 | 1000.0295 | -0.01189
|  | 1000.00858 | 23.23585 | 1000.02947 | 19.23739 |  | #VALUE! | 1000.00858 | 0.01535 | 1000.02947 | -0.01192
|  | 1000.00421 | 23.23758 | 1000.0261 | 19.2367 |  | #VALUE! | 1000.00421 | 0.01536 | 1000.0261 | -0.01195
|  | 1000.00522 | 23.23931 | 1000.02914 | 19.23599 |  | #VALUE! | 1000.00522 | 0.01536 | 1000.02914 | -0.01197
|  | 1000.01303 | 23.24103 | 1000.02641 | 19.23529 |  | #VALUE! | 1000.01303 | 0.01536 | 1000.02641 | -0.01199
|  | 1000.01127 | 23.24274 | 1000.02538 | 19.23458 |  | #VALUE! | 1000.01127 | 0.01535 | 1000.02538 | -0.012
|  | 1000.014 | 23.24443 | 1000.02792 | 19.23387 |  | #VALUE! | 1000.014 | 0.01534 | 1000.02792 | -0.01202
|  | 1000.01074 | 23.24611 | 1000.02468 | 19.23316 |  | #VALUE! | 1000.01074 | 0.01532 | 1000.02468 | -0.01203
|  | 1000.00546 | 23.24776 | 1000.02379 | 19.23244 |  | #VALUE! | 1000.00546 | 0.0153 | 1000.02379 | -0.01203
|  | 1000.00277 | 23.24939 | 1000.02629 | 19.23172 |  | #VALUE! | 1000.00277 | 0.01528 | 1000.02629 | -0.01203
|  | 1000.00339 | 23.25099 | 1000.03101 | 19.23101 |  | #VALUE! | 1000.00339 | 0.01526 | 1000.03101 | -0.01203
|  | 1000.00352 | 23.25256 | 1000.0192 | 19.23029 |  | #VALUE! | 1000.00352 | 0.01523 | 1000.0192 | -0.01203
|  | 1000.00097 | 23.25409 | 1000.02111 | 19.22957 |  | #VALUE! | 1000.00097 | 0.01519 | 1000.02111 | -0.01202
|  | 1000.00263 | 23.25559 | 1000.02028 | 19.22885 |  | #VALUE! | 1000.00263 | 0.01516 | 1000.02028 | -0.01201
|  | 1000.00231 | 23.25988 | 1000.02606 | 19.22813 |  | #VALUE! | 1000.00231 | 0.01511 | 1000.02606 | -0.012
|  | 1000.01124 | 23.26255 | 1000.03009 | 19.22742 |  | #VALUE! | 1000.01124 | 0.01507 | 1000.03009 | -0.01198
|  | 1000.00407 | 23.26382 | 1000.02764 | 19.2267 |  | #VALUE! | 1000.00407 | 0.01502 | 1000.02764 | -0.01196
|  | 1000.01422 | 23.26504 | 1000.02711 | 19.22599 |  | #VALUE! | 1000.01422 | 0.01497 | 1000.02711 | -0.01194
|  | 1000.00612 | 23.26621 | 1000.02798 | 19.22528 |  | #VALUE! | 1000.00612 | 0.01491 | 1000.02798 | -0.01191
|  | 1000.00987 | 23.26733 | 1000.02686 | 19.22458 |  | #VALUE! | 1000.00987 | 0.01485 | 1000.02686 | -0.01188
|  | 1000.00335 | 23.26838 | 1000.02409 | 19.22388 |  | #VALUE! | 1000.00335 | 0.01479 | 1000.02409 | -0.01185
|  | 1000.008 | 23.26937 | 1000.01604 | 19.22318 |  | #VALUE! | 1000.008 | 0.01472 | 1000.01604 | -0.01181
|  | 1000.0052 | 23.2703 | 1000.01582 | 19.22249 |  | #VALUE! | 1000.0052 | 0.01465 | 1000.01582 | -0.01178
|  | 1000.0029 | 23.27115 | 1000.02102 | 19.22181 |  | #VALUE! | 1000.0029 | 0.01458 | 1000.02102 | -0.01173
|  | 1000.01069 | 23.27192 | 1000.0164 | 19.22113 |  | #VALUE! | 1000.01069 | 0.0145 | 1000.0164 | -0.01169
|  | 1000.00704 | 23.27264 | 1000.01642 | 19.22046 |  | #VALUE! | 1000.00704 | 0.01442 | 1000.01642 | -0.01165
|  | 1000.01274 | 23.27332 | 1000.01605 | 19.2198 |  | #VALUE! | 1000.01274 | 0.01433 | 1000.01605 | -0.0116
|  | 1000.00551 | 23.27407 | 1000.01181 | 19.21914 |  | #VALUE! | 1000.00551 | 0.01424 | 1000.01181 | -0.01155
|  | 1000.00396 | 23.27709 | 1000.02292 | 19.21849 |  | #VALUE! | 1000.00396 | 0.01415 | 1000.02292 | -0.01149
|  |  |  | 1000.01861 | 19.21785 |  | #VALUE! |  | #VALUE! | 1000.01861 | -0.01144
|  |  |  | 1000.01188 | 19.21722 |  | #VALUE! |  | #VALUE! | 1000.01188 | -0.01138
|  |  |  | 1000.01544 | 19.2166 |  | #VALUE! |  | #VALUE! | 1000.01544 | -0.01133
|  |  |  | 1000.01768 | 19.21599 |  | #VALUE! |  | #VALUE! | 1000.01768 | -0.01127
|  |  |  | 1000.01929 | 19.21539 |  | #VALUE! |  | #VALUE! | 1000.01929 | -0.0112
|  |  |  | 1000.01285 | 19.2148 |  | #VALUE! |  | #VALUE! | 1000.01285 | -0.01114
|  |  |  | 1000.0177 | 19.21422 |  | #VALUE! |  | #VALUE! | 1000.0177 | -0.01108
|  |  |  | 1000.01604 | 19.21366 |  | #VALUE! |  | #VALUE! | 1000.01604 | -0.01101
|  |  |  | 1000.00972 | 19.2131 |  | #VALUE! |  | #VALUE! | 1000.00972 | -0.01095
|  |  |  | 1000.01249 | 19.21255 |  | #VALUE! |  | #VALUE! | 1000.01249 | -0.01088
|  |  |  | 1000.01416 | 19.21201 |  | #VALUE! |  | #VALUE! | 1000.01416 | -0.01081
|  |  |  | 1000.01656 | 19.21149 |  | #VALUE! |  | #VALUE! | 1000.01656 | -0.01074
|  |  |  | 1000.01731 | 19.21097 |  | #VALUE! |  | #VALUE! | 1000.01731 | -0.01068
|  |  |  | 1000.00889 | 19.21047 |  | #VALUE! |  | #VALUE! | 1000.00889 | -0.01061
|  |  |  | 1000.00603 | 19.20998 |  | #VALUE! |  | #VALUE! | 1000.00603 | -0.01054
|  |  |  | 1000.0084 | 19.2095 |  | #VALUE! |  | #VALUE! | 1000.0084 | -0.01047
|  |  |  | 1000.00859 | 19.20902 |  | #VALUE! |  | #VALUE! | 1000.00859 | -0.0104
|  |  |  | 1000.00756 | 19.20856 |  | #VALUE! |  | #VALUE! | 1000.00756 | -0.01033
|  |  |  | 1000.01352 | 19.20811 |  | #VALUE! |  | #VALUE! | 1000.01352 | -0.01026
|  |  |  | 1000.00812 | 19.20767 |  | #VALUE! |  | #VALUE! | 1000.00812 | -0.0102
|  |  |  | 999.99932 | 19.20723 |  | #VALUE! |  | #VALUE! | 999.99932 | -0.01013
|  |  |  | 1000.00905 | 19.20681 |  | #VALUE! |  | #VALUE! | 1000.00905 | -0.01006
|  |  |  | 1000.00543 | 19.20639 |  | #VALUE! |  | #VALUE! | 1000.00543 | -0.01
|  |  |  | 1000.00305 | 19.20558 |  | #VALUE! |  | #VALUE! | 1000.00305 | -0.00993
|  |  |  | 1000.00447 | 19.20518 |  | #VALUE! |  | #VALUE! | 1000.00447 | -0.00987
|  |  |  | 1000.00131 | 19.20441 |  | #VALUE! |  | #VALUE! | 1000.00131 | -0.0098
|  |  |  | 1000.00031 | 19.20403 |  | #VALUE! |  | #VALUE! | 1000.00031 | -0.00974
|  |  |  | 999.99574 | 19.20365 |  | #VALUE! |  | #VALUE! | 999.99574 | -0.00968
|  |  |  | 999.99413 | 19.20328 |  | #VALUE! |  | #VALUE! | 999.99413 | -0.00962
|  |  |  | 999.98928 | 19.20291 |  | #VALUE! |  | #VALUE! | 999.98928 | -0.00956
|  |  |  | 999.99249 | 19.20254 |  | #VALUE! |  | #VALUE! | 999.99249 | -0.00951
|  |  |  | 999.98722 | 19.20218 |  | #VALUE! |  | #VALUE! | 999.98722 | -0.00945
|  |  |  | 999.99641 | 19.20181 |  | #VALUE! |  | #VALUE! | 999.99641 | -0.0094
|  |  |  | 999.99828 | 19.20145 |  | #VALUE! |  | #VALUE! | 999.99828 | -0.00935
|  |  |  | 999.99155 | 19.20108 |  | #VALUE! |  | #VALUE! | 999.99155 | -0.0093
|  |  |  | 999.99184 | 19.20071 |  | #VALUE! |  | #VALUE! | 999.99184 | -0.00925
|  |  |  | 999.99313 | 19.20035 |  | #VALUE! |  | #VALUE! | 999.99313 | -0.0092
|  |  |  | 1000.00121 | 19.19998 |  | #VALUE! |  | #VALUE! | 1000.00121 | -0.00915
|  |  |  | 999.99788 | 19.1996 |  | #VALUE! |  | #VALUE! | 999.99788 | -0.0091
|  |  |  | 999.99857 | 19.19923 |  | #VALUE! |  | #VALUE! | 999.99857 | -0.00906
|  |  |  | 999.99379 | 19.19885 |  | #VALUE! |  | #VALUE! | 999.99379 | -0.00901
|  |  |  | 999.99797 | 19.19846 |  | #VALUE! |  | #VALUE! | 999.99797 | -0.00897
|  |  |  | 1000.0005 | 19.19807 |  | #VALUE! |  | #VALUE! | 1000.0005 | -0.00893
|  |  |  | 999.99293 | 19.19768 |  | #VALUE! |  | #VALUE! | 999.99293 | -0.00889
|  |  |  | 999.98861 | 19.19728 |  | #VALUE! |  | #VALUE! | 999.98861 | -0.00885
|  |  |  | 999.99131 | 19.19687 |  | #VALUE! |  | #VALUE! | 999.99131 | -0.00881
|  |  |  | 999.99913 | 19.19646 |  | #VALUE! |  | #VALUE! | 999.99913 | -0.00877
|  |  |  | 999.99467 | 19.19604 |  | #VALUE! |  | #VALUE! | 999.99467 | -0.00873
|  |  |  | 999.99464 | 19.19562 |  | #VALUE! |  | #VALUE! | 999.99464 | -0.00869
|  |  |  | 999.99372 | 19.19518 |  | #VALUE! |  | #VALUE! | 999.99372 | -0.00865
|  |  |  | 999.99714 | 19.19475 |  | #VALUE! |  | #VALUE! | 999.99714 | -0.00862
|  |  |  | 999.98904 | 19.1943 |  | #VALUE! |  | #VALUE! | 999.98904 | -0.00858
|  |  |  | 999.99682 | 19.19385 |  | #VALUE! |  | #VALUE! | 999.99682 | -0.00854
|  |  |  | 999.99522 | 19.1934 |  | #VALUE! |  | #VALUE! | 999.99522 | -0.0085
|  |  |  | 999.99065 | 19.19293 |  | #VALUE! |  | #VALUE! | 999.99065 | -0.00846
|  |  |  | 999.99141 | 19.19247 |  | #VALUE! |  | #VALUE! | 999.99141 | -0.00843
|  |  |  | 999.99441 | 19.19199 |  | #VALUE! |  | #VALUE! | 999.99441 | -0.00839
|  |  |  | 999.99468 | 19.19151 |  | #VALUE! |  | #VALUE! | 999.99468 | -0.00835
|  |  |  | 999.99172 | 19.19103 |  | #VALUE! |  | #VALUE! | 999.99172 | -0.00831
|  |  |  | 999.99232 | 19.19054 |  | #VALUE! |  | #VALUE! | 999.99232 | -0.00827
|  |  |  | 999.99556 | 19.19005 |  | #VALUE! |  | #VALUE! | 999.99556 | -0.00822
|  |  |  | 999.99503 | 19.18956 |  | #VALUE! |  | #VALUE! | 999.99503 | -0.00818
|  |  |  | 999.99053 | 19.18906 |  | #VALUE! |  | #VALUE! | 999.99053 | -0.00814
|  |  |  | 999.99548 | 19.18856 |  | #VALUE! |  | #VALUE! | 999.99548 | -0.00809
|  |  |  | 999.98614 | 19.18806 |  | #VALUE! |  | #VALUE! | 999.98614 | -0.00805
|  |  |  | 999.98599 | 19.18756 |  | #VALUE! |  | #VALUE! | 999.98599 | -0.008
|  |  |  | 999.98667 | 19.18705 |  | #VALUE! |  | #VALUE! | 999.98667 | -0.00795
|  |  |  | 999.99251 | 19.18655 |  | #VALUE! |  | #VALUE! | 999.99251 | -0.0079
|  |  |  | 999.99015 | 19.18605 |  | #VALUE! |  | #VALUE! | 999.99015 | -0.00785
|  |  |  | 999.98455 | 19.18555 |  | #VALUE! |  | #VALUE! | 999.98455 | -0.0078
|  |  |  | 999.98687 | 19.18505 |  | #VALUE! |  | #VALUE! | 999.98687 | -0.00775
|  |  |  | 999.9925 | 19.18456 |  | #VALUE! |  | #VALUE! | 999.9925 | -0.00769
|  |  |  | 999.99296 | 19.18407 |  | #VALUE! |  | #VALUE! | 999.99296 | -0.00764
|  |  |  | 999.99293 | 19.18358 |  | #VALUE! |  | #VALUE! | 999.99293 | -0.00758
|  |  |  | 999.99171 | 19.1831 |  | #VALUE! |  | #VALUE! | 999.99171 | -0.00752
|  |  |  | 999.98833 | 19.18263 |  | #VALUE! |  | #VALUE! | 999.98833 | -0.00747
|  |  |  | 999.98481 | 19.18216 |  | #VALUE! |  | #VALUE! | 999.98481 | -0.0074
|  |  |  | 999.98785 | 19.1817 |  | #VALUE! |  | #VALUE! | 999.98785 | -0.00734
|  |  |  | 999.9906 | 19.18125 |  | #VALUE! |  | #VALUE! | 999.9906 | -0.00728
|  |  |  | 999.98736 | 19.18081 |  | #VALUE! |  | #VALUE! | 999.98736 | -0.00722
|  |  |  | 999.98891 | 19.18037 |  | #VALUE! |  | #VALUE! | 999.98891 | -0.00715
|  |  |  | 999.98001 | 19.17995 |  | #VALUE! |  | #VALUE! | 999.98001 | -0.00709
|  |  |  | 999.98619 | 19.17953 |  | #VALUE! |  | #VALUE! | 999.98619 | -0.00702
|  |  |  | 999.98156 | 19.17913 |  | #VALUE! |  | #VALUE! | 999.98156 | -0.00696
|  |  |  | 999.98201 | 19.17874 |  | #VALUE! |  | #VALUE! | 999.98201 | -0.00689
|  |  |  | 999.98091 | 19.17835 |  | #VALUE! |  | #VALUE! | 999.98091 | -0.00682
|  |  |  | 999.98401 | 19.17798 |  | #VALUE! |  | #VALUE! | 999.98401 | -0.00676
|  |  |  | 999.98876 | 19.17762 |  | #VALUE! |  | #VALUE! | 999.98876 | -0.00669
|  |  |  | 999.98218 | 19.17728 |  | #VALUE! |  | #VALUE! | 999.98218 | -0.00662
|  |  |  | 999.98261 | 19.17694 |  | #VALUE! |  | #VALUE! | 999.98261 | -0.00656
|  |  |  | 999.98605 | 19.17662 |  | #VALUE! |  | #VALUE! | 999.98605 | -0.00649
|  |  |  | 999.9853 | 19.1763 |  | #VALUE! |  | #VALUE! | 999.9853 | -0.00643
|  |  |  | 999.98937 | 19.176 |  | #VALUE! |  | #VALUE! | 999.98937 | -0.00636
|  |  |  | 999.98575 | 19.17572 |  | #VALUE! |  | #VALUE! | 999.98575 | -0.0063
|  |  |  | 999.98334 | 19.17544 |  | #VALUE! |  | #VALUE! | 999.98334 | -0.00623
|  |  |  | 999.99407 | 19.17518 |  | #VALUE! |  | #VALUE! | 999.99407 | -0.00617
|  |  |  | 999.98347 | 19.17492 |  | #VALUE! |  | #VALUE! | 999.98347 | -0.00611
|  |  |  | 999.98451 | 19.17468 |  | #VALUE! |  | #VALUE! | 999.98451 | -0.00605
|  |  |  | 999.99115 | 19.17445 |  | #VALUE! |  | #VALUE! | 999.99115 | -0.00599
|  |  |  | 999.98077 | 19.17423 |  | #VALUE! |  | #VALUE! | 999.98077 | -0.00594
|  |  |  | 999.98766 | 19.17402 |  | #VALUE! |  | #VALUE! | 999.98766 | -0.00589
|  |  |  | 999.98999 | 19.17381 |  | #VALUE! |  | #VALUE! | 999.98999 | -0.00583
|  |  |  | 999.99275 | 19.17362 |  | #VALUE! |  | #VALUE! | 999.99275 | -0.00579
|  |  |  | 999.98339 | 19.17344 |  | #VALUE! |  | #VALUE! | 999.98339 | -0.00574
|  |  |  | 999.995 | 19.17326 |  | #VALUE! |  | #VALUE! | 999.995 | -0.0057
|  |  |  | 999.99087 | 19.17309 |  | #VALUE! |  | #VALUE! | 999.99087 | -0.00566
|  |  |  | 999.98574 | 19.17292 |  | #VALUE! |  | #VALUE! | 999.98574 | -0.00562
|  |  |  | 999.98599 | 19.17277 |  | #VALUE! |  | #VALUE! | 999.98599 | -0.00558
|  |  |  | 999.98796 | 19.17262 |  | #VALUE! |  | #VALUE! | 999.98796 | -0.00555
|  |  |  | 999.99565 | 19.17247 |  | #VALUE! |  | #VALUE! | 999.99565 | -0.00552
|  |  |  | 999.99449 | 19.17232 |  | #VALUE! |  | #VALUE! | 999.99449 | -0.0055
|  |  |  | 999.99186 | 19.17218 |  | #VALUE! |  | #VALUE! | 999.99186 | -0.00548
|  |  |  | 999.99646 | 19.17205 |  | #VALUE! |  | #VALUE! | 999.99646 | -0.00546
|  |  |  | 1000.00099 | 19.17191 |  | #VALUE! |  | #VALUE! | 1000.00099 | -0.00545
|  |  |  | 999.9892 | 19.17178 |  | #VALUE! |  | #VALUE! | 999.9892 | -0.00544
|  |  |  | 999.99409 | 19.17164 |  | #VALUE! |  | #VALUE! | 999.99409 | -0.00544
|  |  |  | 999.99805 | 19.17151 |  | #VALUE! |  | #VALUE! | 999.99805 | -0.00544
|  |  |  | 999.99707 | 19.17138 |  | #VALUE! |  | #VALUE! | 999.99707 | -0.00545
|  |  |  | 999.9978 | 19.17124 |  | #VALUE! |  | #VALUE! | 999.9978 | -0.00546
|  |  |  | 999.99451 | 19.1711 |  | #VALUE! |  | #VALUE! | 999.99451 | -0.00547
|  |  |  | 999.99598 | 19.17096 |  | #VALUE! |  | #VALUE! | 999.99598 | -0.00549
|  |  |  | 1000.00666 | 19.17082 |  | #VALUE! |  | #VALUE! | 1000.00666 | -0.00552
|  |  |  | 1000.0072 | 19.17067 |  | #VALUE! |  | #VALUE! | 1000.0072 | -0.00555
|  |  |  | 1000.00167 | 19.17037 |  | #VALUE! |  | #VALUE! | 1000.00167 | -0.00558
|  |  |  | 1000.0038 | 19.17021 |  | #VALUE! |  | #VALUE! | 1000.0038 | -0.00562
|  |  |  | 1000.01063 | 19.16987 |  | #VALUE! |  | #VALUE! | 1000.01063 | -0.00567
|  |  |  | 1000.00545 | 19.16969 |  | #VALUE! |  | #VALUE! | 1000.00545 | -0.00572
|  |  |  | 1000.00751 | 19.16951 |  | #VALUE! |  | #VALUE! | 1000.00751 | -0.00578
|  |  |  | 1000.0105 | 19.16931 |  | #VALUE! |  | #VALUE! | 1000.0105 | -0.00584
|  |  |  | 1000.01173 | 19.16912 |  | #VALUE! |  | #VALUE! | 1000.01173 | -0.00591
|  |  |  | 1000.00738 | 19.16891 |  | #VALUE! |  | #VALUE! | 1000.00738 | -0.00598
|  |  |  | 1000.00617 | 19.1687 |  | #VALUE! |  | #VALUE! | 1000.00617 | -0.00605
|  |  |  | 1000.00812 | 19.16848 |  | #VALUE! |  | #VALUE! | 1000.00812 | -0.00613
|  |  |  | 1000.00662 | 19.16825 |  | #VALUE! |  | #VALUE! | 1000.00662 | -0.00622
|  |  |  | 1000.00654 | 19.16801 |  | #VALUE! |  | #VALUE! | 1000.00654 | -0.00631
|  |  |  | 1000.00675 | 19.16777 |  | #VALUE! |  | #VALUE! | 1000.00675 | -0.0064
|  |  |  | 1000.01381 | 19.16725 |  | #VALUE! |  | #VALUE! | 1000.01381 | -0.0065
|  |  |  | 1000.01371 | 19.16698 |  | #VALUE! |  | #VALUE! | 1000.01371 | -0.00661
|  |  |  | 1000.00449 | 19.1667 |  | #VALUE! |  | #VALUE! | 1000.00449 | -0.00672
|  |  |  | 1000.00756 | 19.16642 |  | #VALUE! |  | #VALUE! | 1000.00756 | -0.00683
|  |  |  | 1000.00761 | 19.16612 |  | #VALUE! |  | #VALUE! | 1000.00761 | -0.00695
|  |  |  | 1000.00633 | 19.16582 |  | #VALUE! |  | #VALUE! | 1000.00633 | -0.00707
|  |  |  | 1000.01027 | 19.16551 |  | #VALUE! |  | #VALUE! | 1000.01027 | -0.00719
|  |  |  | 1000.0102 | 19.16519 |  | #VALUE! |  | #VALUE! | 1000.0102 | -0.00732
|  |  |  | 1000.01352 | 19.16486 |  | #VALUE! |  | #VALUE! | 1000.01352 | -0.00745
|  |  |  | 1000.01187 | 19.16453 |  | #VALUE! |  | #VALUE! | 1000.01187 | -0.00759
|  |  |  | 1000.00344 | 19.16419 |  | #VALUE! |  | #VALUE! | 1000.00344 | -0.00773
|  |  |  | 1000.00099 | 19.16383 |  | #VALUE! |  | #VALUE! | 1000.00099 | -0.00788
|  |  |  | 1000.01701 | 19.16311 |  | #VALUE! |  | #VALUE! | 1000.01701 | -0.00803
|  |  |  | 1000.00937 | 19.16273 |  | #VALUE! |  | #VALUE! | 1000.00937 | -0.00818
|  |  |  | 1000.00399 | 19.16235 |  | #VALUE! |  | #VALUE! | 1000.00399 | -0.00834
|  |  |  | 1000.00765 | 19.16196 |  | #VALUE! |  | #VALUE! | 1000.00765 | -0.0085
|  |  |  | 1000.00862 | 19.16156 |  | #VALUE! |  | #VALUE! | 1000.00862 | -0.00867
|  |  |  | 1000.00451 | 19.16116 |  | #VALUE! |  | #VALUE! | 1000.00451 | -0.00884
|  |  |  | 1000.00433 | 19.16074 |  | #VALUE! |  | #VALUE! | 1000.00433 | -0.00902
|  |  |  | 1000.00747 | 19.16032 |  | #VALUE! |  | #VALUE! | 1000.00747 | -0.00919
|  |  |  | 1000.00753 | 19.15989 |  | #VALUE! |  | #VALUE! | 1000.00753 | -0.00938
|  |  |  | 1000.00677 | 19.15945 |  | #VALUE! |  | #VALUE! | 1000.00677 | -0.00956
|  |  |  | 1000.01162 | 19.15901 |  | #VALUE! |  | #VALUE! | 1000.01162 | -0.00975
|  |  |  | 1000.00152 | 19.15855 |  | #VALUE! |  | #VALUE! | 1000.00152 | -0.00995
|  |  |  | 1000.00261 | 19.15762 |  | #VALUE! |  | #VALUE! | 1000.00261 | -0.01014
|  |  |  | 1000.00397 | 19.15714 |  | #VALUE! |  | #VALUE! | 1000.00397 | -0.01034
|  |  |  | 1000.00286 | 19.15665 |  | #VALUE! |  | #VALUE! | 1000.00286 | -0.01055
|  |  |  | 1000.00318 | 19.15615 |  | #VALUE! |  | #VALUE! | 1000.00318 | -0.01075
|  |  |  | 1000.00237 | 19.15564 |  | #VALUE! |  | #VALUE! | 1000.00237 | -0.01096
|  |  |  | 1000.0008 | 19.15512 |  | #VALUE! |  | #VALUE! | 1000.0008 | -0.01118
|  |  |  | 1000.00685 | 19.15459 |  | #VALUE! |  | #VALUE! | 1000.00685 | -0.01139
|  |  |  | 1000.00206 | 19.15405 |  | #VALUE! |  | #VALUE! | 1000.00206 | -0.01161
|  |  |  | 1000.00458 | 19.1535 |  | #VALUE! |  | #VALUE! | 1000.00458 | -0.01183
|  |  |  | 1000.00026 | 19.15294 |  | #VALUE! |  | #VALUE! | 1000.00026 | -0.01206
|  |  |  | 1000.00498 | 19.15237 |  | #VALUE! |  | #VALUE! | 1000.00498 | -0.01228
|  |  |  | 1000.00069 | 19.15179 |  | #VALUE! |  | #VALUE! | 1000.00069 | -0.01251
|  |  |  | 1000.00365 | 19.15119 |  | #VALUE! |  | #VALUE! | 1000.00365 | -0.01274
|  |  |  | 1000.00594 | 19.15059 |  | #VALUE! |  | #VALUE! | 1000.00594 | -0.01297
|  |  |  | 1000.00664 | 19.14997 |  | #VALUE! |  | #VALUE! | 1000.00664 | -0.01321
|  |  |  | 1000.00638 | 19.14933 |  | #VALUE! |  | #VALUE! | 1000.00638 | -0.01344
|  |  |  | 1000.01146 | 19.14803 |  | #VALUE! |  | #VALUE! | 1000.01146 | -0.01368
|  |  |  | 1000.00592 | 19.14736 |  | #VALUE! |  | #VALUE! | 1000.00592 | -0.01391
|  |  |  | 1000.0099 | 19.14668 |  | #VALUE! |  | #VALUE! | 1000.0099 | -0.01415
|  |  |  | 1000.00301 | 19.14598 |  | #VALUE! |  | #VALUE! | 1000.00301 | -0.01438
|  |  |  | 1000.00018 | 19.14454 |  | #VALUE! |  | #VALUE! | 1000.00018 | -0.01462
|  |  |  | 1000.00399 | 19.1438 |  | #VALUE! |  | #VALUE! | 1000.00399 | -0.01485
|  |  |  | 1000.00604 | 19.14305 |  | #VALUE! |  | #VALUE! | 1000.00604 | -0.01509
|  |  |  | 1000.00724 | 19.1415 |  | #VALUE! |  | #VALUE! | 1000.00724 | -0.01532
|  |  |  | 1000.00469 | 19.13823 |  | #VALUE! |  | #VALUE! | 1000.00469 | -0.01555
|  |  |  | 1000.00579 | 19.13737 |  | #VALUE! |  | #VALUE! | 1000.00579 | -0.01578
|  |  |  | 1000.01058 | 19.1365 |  | #VALUE! |  | #VALUE! | 1000.01058 | -0.016
|  |  |  | 1000.00202 | 19.13562 |  | #VALUE! |  | #VALUE! | 1000.00202 | -0.01622
|  |  |  | 1000.00456 | 19.13289 |  | #VALUE! |  | #VALUE! | 1000.00456 | -0.01644
|  |  |  | 1000.00455 | 19.13196 |  | #VALUE! |  | #VALUE! | 1000.00455 | -0.01665
|  |  |  | 1000.00886 | 19.13101 |  | #VALUE! |  | #VALUE! | 1000.00886 | -0.01686
|  |  |  | 1000.00481 | 19.13005 |  | #VALUE! |  | #VALUE! | 1000.00481 | -0.01706
|  |  |  | 1000.00583 | 19.12907 |  | #VALUE! |  | #VALUE! | 1000.00583 | -0.01725
|  |  |  | 1000.00118 | 19.12809 |  | #VALUE! |  | #VALUE! | 1000.00118 | -0.01744
|  |  |  | 1000.00243 | 19.12709 |  | #VALUE! |  | #VALUE! | 1000.00243 | -0.01763
|  |  |  | 1000.00919 | 19.12608 |  | #VALUE! |  | #VALUE! | 1000.00919 | -0.01781
|  |  |  | 1000.0002 | 19.12506 |  | #VALUE! |  | #VALUE! | 1000.0002 | -0.01798
|  |  |  | 1000.0082 | 19.12403 |  | #VALUE! |  | #VALUE! | 1000.0082 | -0.01814
|  |  |  | 1000.00102 | 19.12299 |  | #VALUE! |  | #VALUE! | 1000.00102 | -0.0183
|  |  |  | 1000.00044 | 19.12195 |  | #VALUE! |  | #VALUE! | 1000.00044 | -0.01845
|  |  |  | 1000.00298 | 19.12089 |  | #VALUE! |  | #VALUE! | 1000.00298 | -0.0186
|  |  |  | 1000.00229 | 19.11982 |  | #VALUE! |  | #VALUE! | 1000.00229 | -0.01873
|  |  |  | 1000.00814 | 19.11875 |  | #VALUE! |  | #VALUE! | 1000.00814 | -0.01886
|  |  |  | 1000.01176 | 19.11766 |  | #VALUE! |  | #VALUE! | 1000.01176 | -0.01899
|  |  |  | 1000.00782 | 19.11658 |  | #VALUE! |  | #VALUE! | 1000.00782 | -0.0191
|  |  |  | 1000.0089 | 19.11548 |  | #VALUE! |  | #VALUE! | 1000.0089 | -0.01921
|  |  |  | 1000.00985 | 19.11438 |  | #VALUE! |  | #VALUE! | 1000.00985 | -0.01931
|  |  |  | 1000.01613 | 19.11327 |  | #VALUE! |  | #VALUE! | 1000.01613 | -0.01941
|  |  |  | 1000.01422 | 19.11216 |  | #VALUE! |  | #VALUE! | 1000.01422 | -0.0195
|  |  |  | 1000.0151 | 19.11104 |  | #VALUE! |  | #VALUE! | 1000.0151 | -0.01958
|  |  |  | 1000.00497 | 19.10992 |  | #VALUE! |  | #VALUE! | 1000.00497 | -0.01965
|  |  |  | 1000.00413 | 19.10879 |  | #VALUE! |  | #VALUE! | 1000.00413 | -0.01972
|  |  |  | 1000.00686 | 19.10767 |  | #VALUE! |  | #VALUE! | 1000.00686 | -0.01978
|  |  |  | 1000.01065 | 19.10653 |  | #VALUE! |  | #VALUE! | 1000.01065 | -0.01983
|  |  |  | 1000.00582 | 19.1054 |  | #VALUE! |  | #VALUE! | 1000.00582 | -0.01988
|  |  |  | 1000.01419 | 19.10427 |  | #VALUE! |  | #VALUE! | 1000.01419 | -0.01992
|  |  |  | 1000.02085 | 19.10313 |  | #VALUE! |  | #VALUE! | 1000.02085 | -0.01996
|  |  |  | 1000.00702 | 19.10199 |  | #VALUE! |  | #VALUE! | 1000.00702 | -0.01998
|  |  |  | 1000.01068 | 19.10085 |  | #VALUE! |  | #VALUE! | 1000.01068 | -0.02
|  |  |  | 1000.01056 | 19.09972 |  | #VALUE! |  | #VALUE! | 1000.01056 | -0.02002
|  |  |  | 1000.00788 | 19.09858 |  | #VALUE! |  | #VALUE! | 1000.00788 | -0.02002
|  |  |  | 1000.00923 | 19.09744 |  | #VALUE! |  | #VALUE! | 1000.00923 | -0.02002
|  |  |  | 1000.0115 | 19.09631 |  | #VALUE! |  | #VALUE! | 1000.0115 | -0.02002
|  |  |  | 1000.01553 | 19.09518 |  | #VALUE! |  | #VALUE! | 1000.01553 | -0.02001
|  |  |  | 1000.01704 | 19.09404 |  | #VALUE! |  | #VALUE! | 1000.01704 | -0.01999
|  |  |  | 1000.01422 | 19.09292 |  | #VALUE! |  | #VALUE! | 1000.01422 | -0.01996
|  |  |  | 1000.01443 | 19.09179 |  | #VALUE! |  | #VALUE! | 1000.01443 | -0.01993
|  |  |  | 1000.02695 | 19.09067 |  | #VALUE! |  | #VALUE! | 1000.02695 | -0.01989
|  |  |  | 1000.02124 | 19.08955 |  | #VALUE! |  | #VALUE! | 1000.02124 | -0.01985
|  |  |  | 1000.01434 | 19.08843 |  | #VALUE! |  | #VALUE! | 1000.01434 | -0.0198
|  |  |  | 1000.01834 | 19.08732 |  | #VALUE! |  | #VALUE! | 1000.01834 | -0.01975
|  |  |  | 1000.01107 | 19.08621 |  | #VALUE! |  | #VALUE! | 1000.01107 | -0.01968
|  |  |  | 1000.01577 | 19.08511 |  | #VALUE! |  | #VALUE! | 1000.01577 | -0.01961
|  |  |  | 1000.01277 | 19.08401 |  | #VALUE! |  | #VALUE! | 1000.01277 | -0.01954
|  |  |  | 1000.01981 | 19.08292 |  | #VALUE! |  | #VALUE! | 1000.01981 | -0.01946
|  |  |  | 1000.01262 | 19.08184 |  | #VALUE! |  | #VALUE! | 1000.01262 | -0.01937
|  |  |  | 1000.01507 | 19.08076 |  | #VALUE! |  | #VALUE! | 1000.01507 | -0.01928
|  |  |  | 1000.01144 | 19.07968 |  | #VALUE! |  | #VALUE! | 1000.01144 | -0.01918
|  |  |  | 1000.01317 | 19.07861 |  | #VALUE! |  | #VALUE! | 1000.01317 | -0.01907
|  |  |  | 1000.01703 | 19.07755 |  | #VALUE! |  | #VALUE! | 1000.01703 | -0.01896
|  |  |  | 1000.00799 | 19.0765 |  | #VALUE! |  | #VALUE! | 1000.00799 | -0.01884
|  |  |  | 1000.01418 | 19.07545 |  | #VALUE! |  | #VALUE! | 1000.01418 | -0.01871
|  |  |  | 1000.01254 | 19.07442 |  | #VALUE! |  | #VALUE! | 1000.01254 | -0.01858
|  |  |  | 1000.01496 | 19.07338 |  | #VALUE! |  | #VALUE! | 1000.01496 | -0.01844
|  |  |  | 1000.00759 | 19.07236 |  | #VALUE! |  | #VALUE! | 1000.00759 | -0.01829
|  |  |  | 1000.01583 | 19.07135 |  | #VALUE! |  | #VALUE! | 1000.01583 | -0.01814
|  |  |  | 1000.00744 | 19.07034 |  | #VALUE! |  | #VALUE! | 1000.00744 | -0.01798
|  |  |  | 1000.01035 | 19.06935 |  | #VALUE! |  | #VALUE! | 1000.01035 | -0.01782
|  |  |  | 1000.01148 | 19.06836 |  | #VALUE! |  | #VALUE! | 1000.01148 | -0.01765
|  |  |  | 1000.01357 | 19.06738 |  | #VALUE! |  | #VALUE! | 1000.01357 | -0.01747
|  |  |  | 1000.0103 | 19.06642 |  | #VALUE! |  | #VALUE! | 1000.0103 | -0.01729
|  |  |  | 1000.01224 | 19.06546 |  | #VALUE! |  | #VALUE! | 1000.01224 | -0.0171
|  |  |  | 1000.00634 | 19.06451 |  | #VALUE! |  | #VALUE! | 1000.00634 | -0.0169
|  |  |  | 1000.01321 | 19.06358 |  | #VALUE! |  | #VALUE! | 1000.01321 | -0.0167
|  |  |  | 1000.00696 | 19.06265 |  | #VALUE! |  | #VALUE! | 1000.00696 | -0.0165
|  |  |  | 1000.0055 | 19.06174 |  | #VALUE! |  | #VALUE! | 1000.0055 | -0.01629
|  |  |  | 1000.00888 | 19.06084 |  | #VALUE! |  | #VALUE! | 1000.00888 | -0.01608
|  |  |  | 1000.00438 | 19.05995 |  | #VALUE! |  | #VALUE! | 1000.00438 | -0.01586
|  |  |  | 1000.00181 | 19.05737 |  | #VALUE! |  | #VALUE! | 1000.00181 | -0.01564
|  |  |  | 1000.0052 | 19.05571 |  | #VALUE! |  | #VALUE! | 1000.0052 | -0.01541
|  |  |  | 1000.00192 | 19.0549 |  | #VALUE! |  | #VALUE! | 1000.00192 | -0.01518
|  |  |  | 1000.00409 | 19.05411 |  | #VALUE! |  | #VALUE! | 1000.00409 | -0.01495
|  |  |  | 1000.00162 | 19.05333 |  | #VALUE! |  | #VALUE! | 1000.00162 | -0.01471
|  |  |  | 1000.00076 | 19.05182 |  | #VALUE! |  | #VALUE! | 1000.00076 | -0.01448
|  |  |  | 1000.00787 | 19.05109 |  | #VALUE! |  | #VALUE! | 1000.00787 | -0.01423
|  |  |  | 1000.00852 | 19.05038 |  | #VALUE! |  | #VALUE! | 1000.00852 | -0.01399
|  |  |  | 1000.00619 | 19.04968 |  | #VALUE! |  | #VALUE! | 1000.00619 | -0.01375
|  |  |  | 1000.00895 | 19.049 |  | #VALUE! |  | #VALUE! | 1000.00895 | -0.0135
|  |  |  | 1000.00855 | 19.04833 |  | #VALUE! |  | #VALUE! | 1000.00855 | -0.01326
|  |  |  | 1000.01297 | 19.04767 |  | #VALUE! |  | #VALUE! | 1000.01297 | -0.01301
|  |  |  | 1000.00693 | 19.04703 |  | #VALUE! |  | #VALUE! | 1000.00693 | -0.01277
|  |  |  | 1000.00734 | 19.04641 |  | #VALUE! |  | #VALUE! | 1000.00734 | -0.01252
|  |  |  | 1000.01751 | 19.0458 |  | #VALUE! |  | #VALUE! | 1000.01751 | -0.01228
|  |  |  | 1000.01497 | 19.04521 |  | #VALUE! |  | #VALUE! | 1000.01497 | -0.01204
|  |  |  | 1000.01844 | 19.04463 |  | #VALUE! |  | #VALUE! | 1000.01844 | -0.0118
|  |  |  | 1000.01747 | 19.04407 |  | #VALUE! |  | #VALUE! | 1000.01747 | -0.01156
|  |  |  | 1000.01522 | 19.04353 |  | #VALUE! |  | #VALUE! | 1000.01522 | -0.01132
|  |  |  | 1000.01809 | 19.043 |  | #VALUE! |  | #VALUE! | 1000.01809 | -0.01109
|  |  |  | 1000.01555 | 19.04248 |  | #VALUE! |  | #VALUE! | 1000.01555 | -0.01086
|  |  |  | 1000.01235 | 19.04198 |  | #VALUE! |  | #VALUE! | 1000.01235 | -0.01063
|  |  |  | 1000.01188 | 19.0415 |  | #VALUE! |  | #VALUE! | 1000.01188 | -0.0104
|  |  |  | 1000.02096 | 19.04103 |  | #VALUE! |  | #VALUE! | 1000.02096 | -0.01018
|  |  |  | 1000.0218 | 19.04058 |  | #VALUE! |  | #VALUE! | 1000.0218 | -0.00996
|  |  |  | 1000.01793 | 19.04014 |  | #VALUE! |  | #VALUE! | 1000.01793 | -0.00975
|  |  |  | 1000.0132 | 19.03971 |  | #VALUE! |  | #VALUE! | 1000.0132 | -0.00954
|  |  |  | 1000.01547 | 19.0393 |  | #VALUE! |  | #VALUE! | 1000.01547 | -0.00933
|  |  |  | 1000.01455 | 19.03891 |  | #VALUE! |  | #VALUE! | 1000.01455 | -0.00913
|  |  |  | 1000.02578 | 19.03853 |  | #VALUE! |  | #VALUE! | 1000.02578 | -0.00895
|  |  |  | 1000.01524 | 19.03816 |  | #VALUE! |  | #VALUE! | 1000.01524 | -0.00877
|  |  |  | 1000.01534 | 19.03781 |  | #VALUE! |  | #VALUE! | 1000.01534 | -0.0086
|  |  |  | 1000.00728 | 19.03748 |  | #VALUE! |  | #VALUE! | 1000.00728 | -0.00843
|  |  |  | 1000.01296 | 19.03716 |  | #VALUE! |  | #VALUE! | 1000.01296 | -0.00826
|  |  |  | 1000.02003 | 19.03686 |  | #VALUE! |  | #VALUE! | 1000.02003 | -0.0081
|  |  |  | 1000.00861 | 19.03657 |  | #VALUE! |  | #VALUE! | 1000.00861 | -0.00794
|  |  |  | 1000.01737 | 19.03631 |  | #VALUE! |  | #VALUE! | 1000.01737 | -0.00778
|  |  |  | 1000.02109 | 19.03606 |  | #VALUE! |  | #VALUE! | 1000.02109 | -0.00763
|  |  |  | 1000.01969 | 19.03582 |  | #VALUE! |  | #VALUE! | 1000.01969 | -0.00748
|  |  |  | 1000.01633 | 19.0356 |  | #VALUE! |  | #VALUE! | 1000.01633 | -0.00734
|  |  |  | 1000.01597 | 19.03541 |  | #VALUE! |  | #VALUE! | 1000.01597 | -0.0072
|  |  |  | 1000.02625 | 19.03522 |  | #VALUE! |  | #VALUE! | 1000.02625 | -0.00707
|  |  |  | 1000.02901 | 19.03506 |  | #VALUE! |  | #VALUE! | 1000.02901 | -0.00694
|  |  |  | 1000.02774 | 19.03491 |  | #VALUE! |  | #VALUE! | 1000.02774 | -0.00681
|  |  |  | 1000.02875 | 19.03478 |  | #VALUE! |  | #VALUE! | 1000.02875 | -0.00669
|  |  |  | 1000.02986 | 19.03467 |  | #VALUE! |  | #VALUE! | 1000.02986 | -0.00657
|  |  |  | 1000.01945 | 19.03457 |  | #VALUE! |  | #VALUE! | 1000.01945 | -0.00645
|  |  |  | 1000.0268 | 19.03448 |  | #VALUE! |  | #VALUE! | 1000.0268 | -0.00634
|  |  |  | 1000.03246 | 19.0344 |  | #VALUE! |  | #VALUE! | 1000.03246 | -0.00624
|  |  |  | 1000.01984 | 19.03433 |  | #VALUE! |  | #VALUE! | 1000.01984 | -0.00613
|  |  |  | 1000.01474 | 19.03424 |  | #VALUE! |  | #VALUE! | 1000.01474 | -0.00603
|  |  |  | 1000.01748 | 19.03414 |  | #VALUE! |  | #VALUE! | 1000.01748 | -0.00594
|  |  |  | 1000.00656 | 19.034 |  | #VALUE! |  | #VALUE! | 1000.00656 | -0.00585
|  |  |  | 1000.01979 | 19.03378 |  | #VALUE! |  | #VALUE! | 1000.01979 | -0.00576
|  |  |  | 1000.01418 | 19.03344 |  | #VALUE! |  | #VALUE! | 1000.01418 | -0.00568
|  |  |  | 1000.01602 | 19.03295 |  | #VALUE! |  | #VALUE! | 1000.01602 | -0.0056
|  |  |  | 1000.02231 | 19.03233 |  | #VALUE! |  | #VALUE! | 1000.02231 | -0.00552
|  |  |  | 1000.02079 | 19.03176 |  | #VALUE! |  | #VALUE! | 1000.02079 | -0.00545
|  |  |  | 1000.01652 | 19.03161 |  | #VALUE! |  | #VALUE! | 1000.01652 | -0.00538
[7 empty] | #VALUE! |  | #VALUE! |  | #VALUE!
[7 empty] | #VALUE! |  | #VALUE! |  | 0
[7 empty] | #VALUE! |  | #VALUE! |  | 0
[7 empty] | #VALUE! |  | #VALUE! |  | 0
[7 empty] | #VALUE! |  | #VALUE! |  | 0
[7 empty] | #VALUE! |  | #VALUE! |  | 0
[7 empty] | #VALUE! |  | #VALUE! |  | 0
[7 empty] | #VALUE! |  | #VALUE! |  | 0
[7 empty] | #VALUE! |  | #VALUE! |  | 0
[7 empty] | #VALUE! |  | #VALUE! |  | 0
[7 empty] | #VALUE! |  | #VALUE! |  | 0
[7 empty] | #VALUE! |  | #VALUE! |  | 0
[7 empty] | #VALUE! |  | #VALUE! |  | 0
[7 empty] | #VALUE! |  | #VALUE! |  | 0
[7 empty] | #VALUE! |  | #VALUE! |  | 0
[7 empty] | #VALUE! |  | #VALUE! |  | 0
[7 empty] | #VALUE! |  | #VALUE! |  | 0
[7 empty] | #VALUE! |  | #VALUE! |  | 0
[7 empty] | #VALUE! |  | #VALUE! |  | 0
[7 empty] | #VALUE! |  | #VALUE! |  | 0
[7 empty] | #VALUE! |  | #VALUE! |  | 0
[7 empty] | #VALUE! |  | #VALUE! |  | 0
[7 empty] | #VALUE! |  | #VALUE! |  | 0
[7 empty] | #VALUE! |  | #VALUE! |  | 0
[7 empty] | #VALUE! |  | #VALUE! |  | 0
[7 empty] | #VALUE! |  | #VALUE! |  | 0
[7 empty] | #VALUE! |  | #VALUE! |  | 0
[7 empty] | #VALUE! |  | #VALUE! |  | 0
[7 empty] | #VALUE! |  | #VALUE! |  | 0
[7 empty] | #VALUE! |  | #VALUE! |  | 0

## Figure10
X=0.1 |  | X=0.2 |  | X=0.3 |  | X=0.4 |  | X=0.5 |  | X=0.6 |  | X=0.7 |  | X=0.8 |  | X=0.9
1000/T( K-1) | lnβ(min-1) | 1000/T( K-1) | lnβ(min-1) | 1000/T( K-1) | lnβ(min-1) | 1000/T( K-1) | lnβ(min-1) | 1000/T( K-1) | lnβ(min-1) | 1000/T( K-1) | lnβ(min-1) | 1000/T( K-1) | lnβ(min-1) | 1000/T( K-1) | lnβ(min-1) | 1000/T( K-1) | lnβ(min-1)
0.990363761 | 1.609437912 | 0.963558228 | 1.609437912 | 0.943707828 | 1.609437912 | 0.927686813 | 1.609437912 | 0.914060072 | 1.609437912 | 0.902470061 | 1.609437912 | 0.89114646 | 1.609437912 | 0.879778296 | 1.609437912 | 0.867159792 | 1.609437912
0.963808973 | 2.302585093 | 0.940079343 | 2.302585093 | 0.92088663 | 2.302585093 | 0.905723265 | 2.302585093 | 0.892681795 | 2.302585093 | 0.880855847 | 2.302585093 | 0.870109982 | 2.302585093 | 0.859630875 | 2.302585093 | 0.8479339084 | 2.302585093
0.943049255 | 2.995732274 | 0.91762482 | 2.995732274 | 0.898432236 | 2.995732274 | 0.881717586 | 2.995732274 | 0.867942542 | 2.995732274 | 0.856054445 | 2.995732274 | 0.845201369 | 2.995732274 | 0.83322918 | 2.995732274 | 0.819571364 | 2.995732274
X=0.1 |  | X=0.2 |  | X=0.3 |  | X=0.4 |  | X=0.5 |  | X=0.6 |  | X=0.7 |  | X=0.8 |  | X=0.9
1000/T( K-1) | lnβ/T2（min-1K-1 | 1000/T( K-1) | lnβ/T2（min-1K-1 | 1000/T( K-1) | lnβ/T2（min-1K-1 | 1000/T( K-1) | lnβ/T2（min-1K-1 | 1000/T( K-1) | lnβ/T2（min-1K-1 | 1000/T( K-1) | lnβ/T2（min-1K-1 | 1000/T( K-1) | lnβ/T2（min-1K-1 | 1000/T( K-1) | lnβ/T2（min-1K-1 | 1000/T( K-1) | lnβ/T2（min-1K-1
0.990363761 | -12.22543858 | 0.963558228 | -12.28031736 | 0.943707828 | -12.32194998 | 0.927686813 | -12.35619482 | 0.914060072 | -12.38579062 | 0.902470061 | -12.41131217 | 0.89114646 | -12.43656562 | 0.879778296 | -12.46224333 | 0.867159792 | -12.49113668
0.963808973 | -11.58664979 | 0.940079343 | -11.63650747 | 0.92088663 | -11.67766216 | 0.905723265 | -11.7109684 | 0.892681795 | -11.73997565 | 0.880855847 | -11.76664886 | 0.870109982 | -11.79119678 | 0.859630875 | -11.81542986 | 0.8479339084 | -11.84281843
0.943049255 | -10.93705181 | 0.91762482 | -10.99171161 | 0.898432236 | -11.03398627 | 0.881717586 | -11.07154523 | 0.867942542 | -11.0303781 | 0.856054445 | -11.13062089 | 0.845201369 | -11.15613903 | 0.83322918 | -11.18467138 | 0.819571364 | -11.21772589
X=0.1 |  | X=0.2 |  | X=0.3 |  | X=0.4 |  | X=0.5 |  | X=0.6 |  | X=0.7 |  | X=0.8 |  | X=0.9
1000/T( K-1 | lnβ/T1.92min-1K-0.92） | 1000/T( K-1 | lnβ/T1.92min-1K-0.92） | 1000/T( K-1 | lnβ/T1.92min-1K-0.92） | 1000/T( K-1 | lnβ/T1.92min-1K-0.92） | 1000/T( K-1 | lnβ/T1.92min-1K-0.92） | 1000/T( K-1 | lnβ/T1.92min-1K-0.92） | 1000/T( K-1 | lnβ/T1.92min-1K-0.92） | 1000/T( K-1 | lnβ/T1.92min-1K-0.92） | 1000/T( K-1 | lnβ/T1.92min-1K-0.92）
0.990363761 | -11.67204352 | 0.963558228 | -11.72472715 | 0.943707828 | -11.76469446 | 0.927686813 | -11.79756951 | 0.914060072 | -11.82598148 | 0.902470061 | -11.85048217 | 0.89114646 | -11.87472548 | 0.879778296 | -11.89937608 | 0.867159792 | -11.92711369
0.963808973 | -11.03098787 | 0.940079343 | -11.07885351 | 0.92088663 | -11.11845986 | 0.905723265 | -11.15033931 | 0.892681795 | -11.17818752 | 0.880855847 | -11.20379494 | 0.870109982 | -11.22736198 | 0.859630875 | -11.25062674 | 0.8479339084 | -11.27692088
0.943049255 | -10.37973045 | 0.91762482 | -10.43221386 | 0.898432236 | -10.47279753 | 0.881717586 | -10.50885413 | 0.867942542 | -10.53908701 | 0.856054445 | -10.56556676 | 0.845201369 | -10.59006418 | 0.83322918 | -10.61745524 | 0.819571364 | -10.64918756

## Figure11
| G(X)/G(X0.5) | [13 empty] | P(U)/P(U0.5)
X | F1 | F2 | D1 | D2 | D3 | D4 | R1 | R2 | R3 | A2 | A3 | P2 | P3 | P4 | 5℃/min | 10℃/min | 20℃/min | T(℃） | EXP5℃/min | CAL5℃/min | T(℃） | EXP10℃/min | CAL10℃/min | T(℃） | EXP20℃/min | CAL20℃/min
0.1 | 0.152 | 0.11111 | 0.04 | 0.03373 | 0.02798 | 0.0317 | 0.2 | 0.17521 | 0.16728 | 0.38988 | 0.53368 | 0.44721 | 0.5848 | 0.66874 | 0.10367 | 0.12046 | 0.10659 | 700.448 | 0 | 0 | 730.11798 | 0 | 0.00137 | 749.82703 | 0 | 0
0.2 | 0.32193 | 0.25 | 0.16 | 0.14004 | 0.12073 | 0.1333 | 0.4 | 0.36045 | 0.34747 | 0.56739 | 0.68536 | 0.63246 | 0.73681 | 0.79527 | 0.22954 | 0.24376 | 0.22709 | 701.44202 | 0.00219 | 0.00108 | 731.13202 | 0.00237 | 0.00276 | 750.83398 | 0.00235 | 0.00108
0.3 | 0.51457 | 0.42857 | 0.36 | 0.32802 | 0.29525 | 0.31674 | 0.6 | 0.55768 | 0.54337 | 0.71734 | 0.80134 | 0.7746 | 0.84343 | 0.88011 | 0.4139 | 0.43145 | 0.40235 | 702.44501 | 0.0047 | 0.00219 | 732.13898 | 0.00484 | 0.00417 | 751.84302 | 0.00473 | 0.00219
0.4 | 0.73697 | 0.66667 | 0.64 | 0.60944 | 0.57598 | 0.59812 | 0.8 | 0.76958 | 0.75893 | 0.85847 | 0.90327 | 0.89443 | 0.92832 | 0.94574 | 0.66652 | 0.67779 | 0.66258 | 703.43903 | 0.00723 | 0.00333 | 733.13501 | 0.00738 | 0.00565 | 752.85797 | 0.00712 | 0.00334
0.5 | 1 | 1 | 1 | 1 | 1 | 1 | 1 | 1 | 1 | 1 | 1 | 1 | 1 | 1 | 1 | 1 | 1 | 704.44897 | 0.00954 | 0.00451 | 734.14801 | 0.00999 | 0.00715 | 753.867 | 0.00951 | 0.00451
0.6 | 1.32193 | 1.5 | 1.44 | 1.5218 | 1.62763 | 1.55605 | 1.2 | 1.25488 | 1.27578 | 1.14975 | 1.0975 | 1.09545 | 1.06266 | 1.04664 | 1.41253 | 1.42338 | 1.42706 | 705.45599 | 0.01184 | 0.00573 | 735.15698 | 0.01268 | 0.00867 | 754.88599 | 0.01189 | 0.00571
0.7 | 1.73697 | 2.33333 | 1.96 | 2.20828 | 2.56757 | 2.32094 | 1.4 | 1.54417 | 1.60236 | 1.31794 | 1.20207 | 1.18322 | 1.11869 | 1.08776 | 1.98007 | 1.96227 | 1.97506 | 706.453 | 0.01419 | 0.00696 | 736.15503 | 0.01545 | 0.01026 | 755.89801 | 0.01428 | 0.00694
0.8 | 2.32193 | 4 | 2.56 | 3.11623 | 4.05052 | 3.39647 | 1.6 | 1.88733 | 2.01259 | 1.52379 | 1.32419 | 1.26491 | 1.16961 | 1.12468 | 2.78021 | 2.6845 | 2.82767 | 707.46198 | 0.01663 | 0.00824 | 737.172 | 0.01826 | 0.01187 | 756.89697 | 0.0167 | 0.00818
0.9 | 3.32193 | 9 | 3.24 | 4.36523 | 6.74646 | 5.02795 | 1.8 | 2.33454 | 2.59739 | 1.82262 | 1.4921 | 1.34164 | 1.21644 | 1.15829 | 4.05368 | 3.80947 | 4.26022 | 708.47101 | 0.01915 | 0.00956 | 738.17297 | 0.02106 | 0.01353 | 757.91199 | 0.01915 | 0.00948
[18 empty] | 709.466 | 0.02178 | 0.01089 | 739.185 | 0.02383 | 0.01523 | 758.93298 | 0.02163 | 0.01081
[18 empty] | 710.46997 | 0.02451 | 0.01227 | 740.19501 | 0.02655 | 0.01695 | 759.94 | 0.02414 | 0.01215
[18 empty] | 711.474 | 0.0272 | 0.01369 | 741.198 | 0.02921 | 0.01872 | 760.94299 | 0.02666 | 0.01352
[18 empty] | 712.47699 | 0.02983 | 0.01514 | 742.20502 | 0.03185 | 0.02056 | 761.96301 | 0.02917 | 0.01495
[18 empty] | 713.48297 | 0.03246 | 0.01663 | 743.21997 | 0.03453 | 0.02241 | 762.97198 | 0.03167 | 0.01639
[18 empty] | 714.47198 | 0.03514 | 0.01814 | 744.22498 | 0.03732 | 0.02432 | 763.987 | 0.0342 | 0.01788
[18 empty] | 715.49103 | 0.03778 | 0.01973 | 745.23401 | 0.04021 | 0.02627 | 764.98999 | 0.03676 | 0.01938
[18 empty] | 716.50598 | 0.04031 | 0.02135 | 746.245 | 0.04318 | 0.02826 | 766.00098 | 0.03938 | 0.02093
[18 empty] | 717.50098 | 0.04287 | 0.02299 | 747.25 | 0.04621 | 0.0303 | 767.01398 | 0.04205 | 0.02252
[18 empty] | 718.51703 | 0.0455 | 0.0247 | 748.26099 | 0.0493 | 0.0324 | 768.02002 | 0.04476 | 0.02413
[18 empty] | 719.51898 | 0.04817 | 0.02643 | 749.27301 | 0.0524 | 0.03453 | 769.03998 | 0.04749 | 0.02581
[18 empty] | 720.53003 | 0.05093 | 0.02822 | 750.28003 | 0.05549 | 0.03673 | 770.06097 | 0.05024 | 0.02752
[18 empty] | 721.53699 | 0.05372 | 0.03005 | 751.29602 | 0.05855 | 0.03894 | 771.05499 | 0.05298 | 0.02923
[18 empty] | 722.53802 | 0.05664 | 0.03191 | 752.29901 | 0.06156 | 0.04122 | 772.07098 | 0.05574 | 0.03101
[18 empty] | 723.54102 | 0.05971 | 0.03381 | 753.30701 | 0.06449 | 0.04355 | 773.06702 | 0.05851 | 0.03279
[18 empty] | 724.53699 | 0.06261 | 0.03576 | 754.315 | 0.06743 | 0.04594 | 774.09003 | 0.06131 | 0.03467
[18 empty] | 725.53998 | 0.06536 | 0.03776 | 755.328 | 0.07052 | 0.04837 | 775.09601 | 0.06414 | 0.03655
[18 empty] | 726.54303 | 0.06827 | 0.03981 | 756.336 | 0.0738 | 0.05086 | 776.11798 | 0.06699 | 0.03851
[18 empty] | 727.53998 | 0.07128 | 0.04189 | 757.34497 | 0.07712 | 0.0534 | 777.125 | 0.06986 | 0.04047
[18 empty] | 728.55298 | 0.07428 | 0.04406 | 758.35797 | 0.08039 | 0.056 | 778.133 | 0.07275 | 0.04249
[18 empty] | 729.55298 | 0.07724 | 0.04626 | 759.36902 | 0.0836 | 0.05863 | 779.14301 | 0.07566 | 0.04454
[18 empty] | 730.54602 | 0.08024 | 0.04848 | 760.37299 | 0.08684 | 0.06136 | 780.16699 | 0.07859 | 0.04668
[18 empty] | 731.55798 | 0.08353 | 0.0508 | 761.39099 | 0.0902 | 0.06408 | 781.16498 | 0.08154 | 0.0488
[18 empty] | 732.55603 | 0.08701 | 0.05315 | 762.38702 | 0.09368 | 0.06687 | 782.18402 | 0.08451 | 0.05101
[18 empty] | 733.565 | 0.09042 | 0.05557 | 763.38898 | 0.09724 | 0.06973 | 783.19397 | 0.08752 | 0.05324
[18 empty] | 734.58099 | 0.09376 | 0.05806 | 764.396 | 0.10081 | 0.07266 | 784.20697 | 0.09055 | 0.05553
[18 empty] | 735.58099 | 0.09691 | 0.06057 | 765.409 | 0.10441 | 0.07562 | 785.224 | 0.09362 | 0.05788
[18 empty] | 736.57703 | 0.09982 | 0.06312 | 766.409 | 0.10805 | 0.07867 | 786.22998 | 0.09673 | 0.06025
[18 empty] | 737.59198 | 0.10284 | 0.06578 | 767.41998 | 0.11168 | 0.08178 | 787.24402 | 0.09986 | 0.06268
[18 empty] | 738.58301 | 0.10612 | 0.06844 | 768.43298 | 0.11523 | 0.08489 | 788.26001 | 0.10304 | 0.06517
[18 empty] | 739.586 | 0.1097 | 0.07118 | 769.427 | 0.11869 | 0.08809 | 789.276 | 0.10624 | 0.0677
[18 empty] | 740.58398 | 0.11328 | 0.07397 | 770.43201 | 0.12211 | 0.0914 | 790.29199 | 0.10948 | 0.07029
[18 empty] | 741.58002 | 0.11656 | 0.07681 | 771.45001 | 0.12554 | 0.0947 | 791.29602 | 0.11274 | 0.07289
[18 empty] | 742.58899 | 0.11975 | 0.07974 | 772.448 | 0.12902 | 0.09811 | 792.30701 | 0.11602 | 0.07556
[18 empty] | 743.578 | 0.1232 | 0.08268 | 773.46301 | 0.13259 | 0.10159 | 793.31799 | 0.11932 | 0.07829
[18 empty] | 744.56799 | 0.12665 | 0.08568 | 774.47699 | 0.13623 | 0.10508 | 794.33002 | 0.12263 | 0.08106
[18 empty] | 745.57501 | 0.12989 | 0.0888 | 775.47699 | 0.13996 | 0.10865 | 795.33801 | 0.12595 | 0.08388
[18 empty] | 746.58698 | 0.13326 | 0.09199 | 776.48297 | 0.14374 | 0.11234 | 796.35498 | 0.1293 | 0.08678
[18 empty] | 747.591 | 0.13684 | 0.09522 | 777.505 | 0.14754 | 0.11602 | 797.37201 | 0.13267 | 0.08973
[18 empty] | 748.58801 | 0.14046 | 0.09849 | 778.50403 | 0.15139 | 0.1198 | 798.388 | 0.13607 | 0.09272
[18 empty] | 749.59802 | 0.14416 | 0.10187 | 779.51599 | 0.15527 | 0.12362 | 799.39001 | 0.1395 | 0.09574
[18 empty] | 750.60101 | 0.14757 | 0.10529 | 780.521 | 0.15914 | 0.12755 | 800.41699 | 0.14298 | 0.09888
[18 empty] | 751.61102 | 0.15084 | 0.1088 | 781.539 | 0.16295 | 0.13145 | 801.427 | 0.14647 | 0.10202
[18 empty] | 752.61401 | 0.15441 | 0.11235 | 782.53497 | 0.16675 | 0.13552 | 802.44098 | 0.14999 | 0.10523
[18 empty] | 753.62299 | 0.15836 | 0.11599 | 783.55402 | 0.1706 | 0.1396 | 803.448 | 0.15352 | 0.10847
[18 empty] | 754.63397 | 0.16224 | 0.1197 | 784.56201 | 0.1745 | 0.14374 | 804.466 | 0.15705 | 0.11181
[18 empty] | 755.633 | 0.16605 | 0.12343 | 785.56799 | 0.17844 | 0.14792 | 805.47101 | 0.16059 | 0.11515
[18 empty] | 756.633 | 0.16994 | 0.12723 | 786.56897 | 0.1824 | 0.1522 | 806.50299 | 0.16414 | 0.11864
[18 empty] | 757.633 | 0.17392 | 0.1311 | 787.57898 | 0.1864 | 0.15653 | 807.50897 | 0.16772 | 0.12211
[18 empty] | 758.633 | 0.17787 | 0.13504 | 788.58698 | 0.19044 | 0.16091 | 808.51801 | 0.17133 | 0.12563
[18 empty] | 759.63202 | 0.18174 | 0.13904 | 789.591 | 0.19457 | 0.16534 | 809.534 | 0.17498 | 0.12924
[18 empty] | 760.64099 | 0.1854 | 0.14314 | 790.59198 | 0.19882 | 0.16985 | 810.54602 | 0.17868 | 0.13289
[18 empty] | 761.64697 | 0.18915 | 0.1473 | 791.59802 | 0.20315 | 0.17445 | 811.55701 | 0.18241 | 0.13659
[18 empty] | 762.64502 | 0.19325 | 0.1515 | 792.60901 | 0.20746 | 0.17906 | 812.565 | 0.18618 | 0.14034
[18 empty] | 763.66101 | 0.19738 | 0.15584 | 793.60999 | 0.21171 | 0.18382 | 813.58698 | 0.18998 | 0.1442
[18 empty] | 764.66803 | 0.20135 | 0.16021 | 794.62799 | 0.21594 | 0.18855 | 814.58899 | 0.19381 | 0.14804
[18 empty] | 765.68402 | 0.20542 | 0.16469 | 795.62799 | 0.22025 | 0.19333 | 815.60199 | 0.19768 | 0.15198
[18 empty] | 766.67999 | 0.20967 | 0.16914 | 796.62598 | 0.22467 | 0.19823 | 816.62097 | 0.20159 | 0.15599
[18 empty] | 767.68298 | 0.2139 | 0.1737 | 797.63702 | 0.22917 | 0.20315 | 817.62799 | 0.20552 | 0.16002
[18 empty] | 768.68402 | 0.2181 | 0.17831 | 798.63898 | 0.23372 | 0.20815 | 818.646 | 0.20949 | 0.16415
[18 empty] | 769.69098 | 0.22245 | 0.18302 | 799.646 | 0.23828 | 0.21322 | 819.65997 | 0.21347 | 0.16831
[18 empty] | 770.69897 | 0.22716 | 0.18779 | 800.65601 | 0.24287 | 0.21831 | 820.65997 | 0.21749 | 0.17248
[18 empty] | 771.698 | 0.23169 | 0.19259 | 801.65802 | 0.24752 | 0.2235 | 821.67603 | 0.22152 | 0.17677
[18 empty] | 772.69598 | 0.23603 | 0.19745 | 802.66803 | 0.25232 | 0.22875 | 822.70099 | 0.22558 | 0.18115
[18 empty] | 773.70697 | 0.24067 | 0.20244 | 803.67999 | 0.25728 | 0.23405 | 823.71002 | 0.22967 | 0.18552
[18 empty] | 774.71301 | 0.24545 | 0.20747 | 804.69 | 0.26231 | 0.2394 | 824.711 | 0.2338 | 0.18991
[18 empty] | 775.71399 | 0.25014 | 0.21253 | 805.69897 | 0.26726 | 0.24478 | 825.73901 | 0.23795 | 0.19447
[18 empty] | 776.72601 | 0.25482 | 0.21772 | 806.70599 | 0.27213 | 0.25025 | 826.74799 | 0.24213 | 0.199
[18 empty] | 777.71698 | 0.25938 | 0.22285 | 807.71698 | 0.27706 | 0.25576 | 827.75 | 0.24632 | 0.20356
[18 empty] | 778.72699 | 0.26376 | 0.22815 | 808.72803 | 0.28209 | 0.26129 | 828.76898 | 0.25055 | 0.20824
[18 empty] | 779.729 | 0.26831 | 0.23347 | 809.73199 | 0.28709 | 0.26684 | 829.77502 | 0.25481 | 0.21292
[18 empty] | 780.73199 | 0.27315 | 0.23885 | 810.73297 | 0.29196 | 0.27251 | 830.79999 | 0.25912 | 0.21774
[18 empty] | 781.73499 | 0.27829 | 0.24429 | 811.74597 | 0.29674 | 0.27825 | 831.80701 | 0.26349 | 0.22252
[18 empty] | 782.74103 | 0.28316 | 0.2498 | 812.76202 | 0.30161 | 0.28397 | 832.823 | 0.26793 | 0.2274
[18 empty] | 783.745 | 0.28795 | 0.25536 | 813.76801 | 0.30657 | 0.28983 | 833.83301 | 0.27242 | 0.2323
[18 empty] | 784.75598 | 0.29279 | 0.26101 | 814.79102 | 0.31152 | 0.29563 | 834.836 | 0.27696 | 0.23721
[18 empty] | 785.75201 | 0.29776 | 0.26664 | 815.79498 | 0.31654 | 0.30153 | 835.85101 | 0.28152 | 0.24224
[18 empty] | 786.76501 | 0.30316 | 0.27241 | 816.81 | 0.32187 | 0.3074 | 836.85797 | 0.2861 | 0.24727
[18 empty] | 787.76001 | 0.30837 | 0.27813 | 817.81299 | 0.32748 | 0.31331 | 837.87598 | 0.29068 | 0.2524
[18 empty] | 788.76202 | 0.31337 | 0.28394 | 818.81598 | 0.333 | 0.31937 | 838.87701 | 0.29528 | 0.25749
[18 empty] | 789.76501 | 0.31858 | 0.2898 | 819.83899 | 0.33832 | 0.32539 | 839.89801 | 0.29989 | 0.26273
[18 empty] | 790.78003 | 0.32383 | 0.29578 | 820.849 | 0.34373 | 0.3314 | 840.909 | 0.30451 | 0.26796
[18 empty] | 791.78302 | 0.32911 | 0.30174 | 821.85303 | 0.34937 | 0.33747 | 841.909 | 0.30916 | 0.27318
[18 empty] | 792.78198 | 0.33447 | 0.30772 | 822.86102 | 0.35498 | 0.3436 | 842.92798 | 0.31385 | 0.27854
[18 empty] | 793.78497 | 0.33961 | 0.31376 | 823.87299 | 0.36043 | 0.34975 | 843.92499 | 0.31858 | 0.28382
[18 empty] | 794.79199 | 0.34506 | 0.31987 | 824.88501 | 0.36594 | 0.35591 | 844.953 | 0.32336 | 0.28931
[18 empty] | 795.789 | 0.35063 | 0.32595 | 825.89398 | 0.37178 | 0.36212 | 845.94598 | 0.32819 | 0.29465
[18 empty] | 796.79797 | 0.35632 | 0.33215 | 826.90601 | 0.37786 | 0.36833 | 846.96399 | 0.33308 | 0.30016
[18 empty] | 797.79102 | 0.36225 | 0.33828 | 827.91602 | 0.3839 | 0.37459 | 847.96802 | 0.33801 | 0.30563
[18 empty] | 798.79498 | 0.36789 | 0.34452 | 828.92902 | 0.38964 | 0.38083 | 848.98102 | 0.34299 | 0.31119
[18 empty] | 799.79901 | 0.37325 | 0.35079 | 829.93799 | 0.39506 | 0.38707 | 849.99298 | 0.348 | 0.31677
[18 empty] | 800.79999 | 0.3788 | 0.35707 | 830.94202 | 0.40044 | 0.39337 | 850.99701 | 0.35304 | 0.32234
[18 empty] | 801.79602 | 0.38458 | 0.36334 | 831.95502 | 0.40609 | 0.39973 | 852.01099 | 0.35809 | 0.328
[18 empty] | 802.79999 | 0.39051 | 0.36969 | 832.974 | 0.41204 | 0.406 | 853.00598 | 0.36315 | 0.33358
[18 empty] | 803.80402 | 0.39651 | 0.37607 | 833.97699 | 0.41813 | 0.41233 | 854.00897 | 0.36823 | 0.33924
[18 empty] | 804.80402 | 0.4025 | 0.38244 | 834.98798 | 0.42423 | 0.41868 | 855.034 | 0.37333 | 0.34504
[18 empty] | 805.81097 | 0.40847 | 0.38888 | 836.00201 | 0.43033 | 0.42496 | 856.03802 | 0.37846 | 0.35076
[18 empty] | 806.81299 | 0.4144 | 0.3953 | 837.00299 | 0.43639 | 0.43131 | 857.047 | 0.38363 | 0.35652
[18 empty] | 807.82001 | 0.42035 | 0.40177 | 838.01501 | 0.44237 | 0.43763 | 858.05402 | 0.38884 | 0.3623
[18 empty] | 808.82001 | 0.42621 | 0.40821 | 839.021 | 0.44833 | 0.44394 | 859.05499 | 0.39409 | 0.36806
[18 empty] | 809.83099 | 0.43223 | 0.41474 | 840.02698 | 0.45444 | 0.45028 | 860.06702 | 0.39937 | 0.37391
[18 empty] | 810.83099 | 0.43874 | 0.4212 | 841.03601 | 0.46073 | 0.45656 | 861.086 | 0.40468 | 0.37981
[18 empty] | 811.83099 | 0.44512 | 0.42767 | 842.03802 | 0.46707 | 0.46281 | 862.08002 | 0.41 | 0.38559
[18 empty] | 812.841 | 0.45126 | 0.43421 | 843.03497 | 0.47341 | 0.46915 | 863.08502 | 0.41534 | 0.39144
[18 empty] | 813.84003 | 0.4575 | 0.44068 | 844.047 | 0.47977 | 0.4754 | 864.08502 | 0.42068 | 0.39728
[18 empty] | 814.84698 | 0.46383 | 0.44721 | 845.04602 | 0.4862 | 0.48173 | 865.10797 | 0.42605 | 0.40326
[18 empty] | 815.85199 | 0.47013 | 0.45372 | 846.06 | 0.49265 | 0.48801 | 866.11401 | 0.43144 | 0.40916
[18 empty] | 816.85797 | 0.4765 | 0.46024 | 847.06799 | 0.49907 | 0.49428 | 867.117 | 0.43688 | 0.41505
[18 empty] | 817.86798 | 0.48295 | 0.46678 | 848.07703 | 0.50556 | 0.50046 | 868.12701 | 0.44237 | 0.42098
[18 empty] | 818.87097 | 0.48949 | 0.47327 | 849.07397 | 0.51224 | 0.5067 | 869.13397 | 0.44791 | 0.4269
[18 empty] | 819.87402 | 0.49615 | 0.47974 | 850.08398 | 0.51906 | 0.51284 | 870.14801 | 0.4535 | 0.43287
[18 empty] | 820.87299 | 0.50291 | 0.48619 | 851.08002 | 0.52591 | 0.51904 | 871.14301 | 0.45913 | 0.43873
[18 empty] | 821.87299 | 0.50969 | 0.49262 | 852.08899 | 0.5327 | 0.52406 | 872.15399 | 0.46479 | 0.44469
[18 empty] | 822.87903 | 0.51656 | 0.49908 | 853.091 | 0.53941 | 0.53091 | 873.16498 | 0.47046 | 0.45064
[18 empty] | 823.883 | 0.5233 | 0.50115 | 854.10199 | 0.54611 | 0.5377 | 874.17401 | 0.47615 | 0.45658
[18 empty] | 824.88 | 0.52988 | 0.50791 | 855.10303 | 0.55288 | 0.54441 | 875.17798 | 0.48184 | 0.46249
[18 empty] | 825.89001 | 0.53673 | 0.51469 | 856.11298 | 0.55972 | 0.55111 | 876.19 | 0.48754 | 0.46843
[18 empty] | 826.88898 | 0.54368 | 0.52156 | 857.11401 | 0.56658 | 0.55788 | 877.20203 | 0.49324 | 0.47438
[18 empty] | 827.89502 | 0.55043 | 0.5283 | 858.10901 | 0.57351 | 0.56472 | 878.19702 | 0.49896 | 0.48021
[18 empty] | 828.89203 | 0.5574 | 0.53488 | 859.11102 | 0.58053 | 0.57158 | 879.21503 | 0.50469 | 0.48617
[18 empty] | 829.89697 | 0.56457 | 0.54173 | 860.11102 | 0.58759 | 0.57851 | 880.21698 | 0.51045 | 0.49824
[18 empty] | 830.896 | 0.57163 | 0.54868 | 861.11902 | 0.59462 | 0.58553 | 881.224 | 0.51623 | 0.50396
[18 empty] | 831.90002 | 0.57864 | 0.55543 | 862.11401 | 0.60161 | 0.59259 | 882.23199 | 0.52202 | 0.50969
[18 empty] | 832.91101 | 0.58569 | 0.5624 | 863.125 | 0.60857 | 0.59962 | 883.24298 | 0.52785 | 0.51545
[18 empty] | 833.91699 | 0.59265 | 0.56957 | 864.11902 | 0.61554 | 0.60661 | 884.255 | 0.5337 | 0.52123
[18 empty] | 834.91803 | 0.59958 | 0.57663 | 865.12799 | 0.62258 | 0.61357 | 885.25897 | 0.53959 | 0.52702
[18 empty] | 835.91901 | 0.60669 | 0.58364 | 866.117 | 0.62972 | 0.62054 | 886.26099 | 0.54552 | 0.53285
[18 empty] | 836.93201 | 0.61382 | 0.59069 | 867.11798 | 0.63694 | 0.62758 | 887.28003 | 0.5515 | 0.5387
[18 empty] | 837.927 | 0.62087 | 0.59765 | 868.12799 | 0.6442 | 0.63472 | 888.28699 | 0.55751 | 0.54459
[18 empty] | 838.92297 | 0.62813 | 0.60458 | 869.12799 | 0.65142 | 0.64194 | 889.29901 | 0.56357 | 0.55052
[18 empty] | 839.93402 | 0.63547 | 0.61169 | 870.125 | 0.6586 | 0.6492 | 890.30499 | 0.56968 | 0.5565
[18 empty] | 840.922 | 0.64265 | 0.61882 | 871.12903 | 0.66571 | 0.65642 | 891.31799 | 0.57582 | 0.56251
[18 empty] | 841.91803 | 0.6497 | 0.62587 | 872.12701 | 0.67271 | 0.6636 | 892.33502 | 0.58199 | 0.56857
[18 empty] | 842.927 | 0.65694 | 0.63313 | 873.11798 | 0.67963 | 0.67071 | 893.34003 | 0.58818 | 0.57468
[18 empty] | 843.93701 | 0.6643 | 0.64047 | 874.11902 | 0.68654 | 0.67771 | 894.34601 | 0.5944 | 0.58082
[18 empty] | 844.94598 | 0.67168 | 0.64765 | 875.12402 | 0.69352 | 0.68463 | 895.35101 | 0.60062 | 0.58699
[18 empty] | 845.948 | 0.67873 | 0.6547 | 876.13098 | 0.70063 | 0.69154 | 896.37 | 0.60687 | 0.59318
[18 empty] | 846.96198 | 0.68571 | 0.66194 | 877.12598 | 0.7079 | 0.69852 | 897.38202 | 0.61312 | 0.5994
[18 empty] | 847.96198 | 0.6928 | 0.6693 | 878.125 | 0.71522 | 0.70563 | 898.39398 | 0.61939 | 0.60562
[18 empty] | 848.96698 | 0.69992 | 0.67668 | 879.12903 | 0.72248 | 0.7129 | 899.40399 | 0.62568 | 0.61187
[18 empty] | 849.979 | 0.70721 | 0.68373 | 880.12701 | 0.72964 | 0.72022 | 900.41101 | 0.63197 | 0.61812
[18 empty] | 850.99402 | 0.71449 | 0.69071 | 881.13702 | 0.73671 | 0.72748 | 901.43103 | 0.63829 | 0.62439
[18 empty] | 852.00098 | 0.72168 | 0.6978 | 882.13501 | 0.74375 | 0.73464 | 902.43103 | 0.64462 | 0.63068
[18 empty] | 853 | 0.72888 | 0.70492 | 883.13898 | 0.75083 | 0.74171 | 903.44897 | 0.65096 | 0.63697
[18 empty] | 854.00403 | 0.73595 | 0.71221 | 884.13202 | 0.75799 | 0.74875 | 904.45898 | 0.65733 | 0.64329
[18 empty] | 855.00702 | 0.74293 | 0.71949 | 885.13202 | 0.76521 | 0.75583 | 905.47198 | 0.6637 | 0.64962
[18 empty] | 856.00098 | 0.74996 | 0.72668 | 886.13397 | 0.77235 | 0.76299 | 906.48901 | 0.67009 | 0.65596
[18 empty] | 857.01099 | 0.75701 | 0.73388 | 887.13397 | 0.77933 | 0.77021 | 907.50098 | 0.6765 | 0.66233
[18 empty] | 858.01398 | 0.76395 | 0.74095 | 888.13202 | 0.78615 | 0.77735 | 908.51202 | 0.68291 | 0.6687
[18 empty] | 859.01398 | 0.77079 | 0.74793 | 889.14099 | 0.79286 | 0.78433 | 909.51398 | 0.68933 | 0.67509
[18 empty] | 860.02197 | 0.77751 | 0.75496 | 890.14398 | 0.79952 | 0.79115 | 910.54303 | 0.69575 | 0.6815
[18 empty] | 861.02899 | 0.78431 | 0.76201 | 891.14899 | 0.80628 | 0.79786 | 911.54199 | 0.70216 | 0.68791
[18 empty] | 862.02802 | 0.79123 | 0.76895 | 892.15002 | 0.81313 | 0.80452 | 912.55603 | 0.70856 | 0.69433
[18 empty] | 863.02899 | 0.79787 | 0.77579 | 893.15198 | 0.82 | 0.81128 | 913.56702 | 0.71494 | 0.70075
[18 empty] | 864.03101 | 0.80452 | 0.78251 | 894.14899 | 0.82679 | 0.81813 | 914.59198 | 0.7213 | 0.70716
[18 empty] | 865.03198 | 0.8113 | 0.78931 | 895.15698 | 0.83356 | 0.825 | 915.59998 | 0.72765 | 0.71356
[18 empty] | 866.02399 | 0.81778 | 0.79623 | 896.164 | 0.8403 | 0.83179 | 916.62299 | 0.73397 | 0.71994
[18 empty] | 867.03003 | 0.82424 | 0.80287 | 897.15698 | 0.84688 | 0.83856 | 917.63098 | 0.74028 | 0.7263
[18 empty] | 868.03802 | 0.83075 | 0.80952 | 898.16699 | 0.85327 | 0.8453 | 918.64697 | 0.74655 | 0.73265
[18 empty] | 869.02899 | 0.83707 | 0.8163 | 899.159 | 0.85953 | 0.85188 | 919.66199 | 0.75279 | 0.73897
[18 empty] | 870.03699 | 0.84329 | 0.82278 | 900.15503 | 0.86569 | 0.85827 | 920.68201 | 0.75899 | 0.74528
[18 empty] | 871.03198 | 0.84967 | 0.82924 | 901.164 | 0.87173 | 0.86453 | 921.69 | 0.76515 | 0.75155
[18 empty] | 872.04303 | 0.85579 | 0.83575 | 902.164 | 0.87766 | 0.87069 | 922.711 | 0.77127 | 0.75779
[18 empty] | 873.03601 | 0.8618 | 0.84207 | 903.16498 | 0.88357 | 0.87673 | 923.72198 | 0.77736 | 0.76399
[18 empty] | 874.03998 | 0.86772 | 0.84829 | 904.16302 | 0.88939 | 0.88266 | 924.73499 | 0.78339 | 0.77015
[18 empty] | 875.04303 | 0.87334 | 0.85467 | 905.17102 | 0.89502 | 0.88857 | 925.74902 | 0.78939 | 0.77627
[18 empty] | 876.04498 | 0.87891 | 0.86079 | 906.18402 | 0.90053 | 0.89439 | 926.763 | 0.79537 | 0.78236
[18 empty] | 877.04797 | 0.88452 | 0.8668 | 907.16699 | 0.90607 | 0.90002 | 927.78198 | 0.80132 | 0.78839
[18 empty] | 878.04999 | 0.89008 | 0.87272 | 908.17603 | 0.91162 | 0.90553 | 928.78802 | 0.80725 | 0.79439
[18 empty] | 879.04999 | 0.89541 | 0.87834 | 909.17999 | 0.9169 | 0.91107 | 929.80499 | 0.81317 | 0.80037
[18 empty] | 880.03998 | 0.90047 | 0.88391 | 910.17999 | 0.9218 | 0.91662 | 930.828 | 0.81906 | 0.80632
[18 empty] | 881.05103 | 0.90559 | 0.88952 | 911.18402 | 0.9265 | 0.9219 | 931.849 | 0.82491 | 0.81225
[18 empty] | 882.03497 | 0.91069 | 0.89508 | 912.18201 | 0.93131 | 0.9268 | 932.86902 | 0.83072 | 0.81817
[18 empty] | 883.03601 | 0.91552 | 0.90041 | 913.18201 | 0.93631 | 0.9315 | 933.87903 | 0.83646 | 0.82406
[18 empty] | 884.047 | 0.9204 | 0.90547 | 914.19 | 0.94128 | 0.93631 | 934.89899 | 0.84215 | 0.82991
[18 empty] | 885.04602 | 0.92511 | 0.91059 | 915.19202 | 0.94605 | 0.94131 | 935.914 | 0.84776 | 0.83572
[18 empty] | 886.04303 | 0.92961 | 0.91569 | 916.18701 | 0.95063 | 0.94628 | 936.92603 | 0.85331 | 0.84146
[18 empty] | 887.047 | 0.9339 | 0.92052 | 917.18701 | 0.95511 | 0.95105 | 937.94202 | 0.85877 | 0.84715
[18 empty] | 888.03699 | 0.93766 | 0.9254 | 918.19598 | 0.95948 | 0.95563 | 938.95398 | 0.86415 | 0.85276
[18 empty] | 889.04602 | 0.94142 | 0.93011 | 919.19202 | 0.96366 | 0.96011 | 939.97101 | 0.86945 | 0.85831
[18 empty] | 890.04602 | 0.94529 | 0.93461 | 920.19598 | 0.96761 | 0.96448 | 940.97998 | 0.87467 | 0.86377
[18 empty] | 891.03998 | 0.94909 | 0.9389 | 921.19897 | 0.97137 | 0.96866 | 941.99902 | 0.8798 | 0.86915
[18 empty] | 892.02301 | 0.95289 | 0.94266 | 922.19 | 0.97503 | 0.97261 | 943.01898 | 0.88485 | 0.87445
[18 empty] | 893.01703 | 0.95658 | 0.94642 | 923.19202 | 0.97862 | 0.97637 | 944.03302 | 0.88981 | 0.87967
[18 empty] | 894.00299 | 0.96017 | 0.95029 | 924.198 | 0.98212 | 0.98003 | 945.047 | 0.89469 | 0.8848
[18 empty] | 895.01202 | 0.9636 | 0.95409 | 925.19299 | 0.98545 | 0.98362 | 946.06201 | 0.8995 | 0.88985
[18 empty] | 896.00403 | 0.96669 | 0.95789 | 926.18903 | 0.98862 | 0.98712 | 947.07703 | 0.90422 | 0.89481
[18 empty] | 896.995 | 0.96938 | 0.96158 | 927.18201 | 0.99166 | 0.99045 | 948.09601 | 0.90885 | 0.89969
[18 empty] | 897.98297 | 0.97229 | 0.96517 | 928.17102 | 0.9946 | 0.99362 | 949.10101 | 0.9134 | 0.9045
[18 empty] | 898.98297 | 0.97523 | 0.9686 | 929.15503 | 0.9974 | 0.99666 | 950.12097 | 0.91783 | 0.90922
[18 empty] | 899.97803 | 0.97781 | 0.97169 | 930.14398 | 1 | 0.9996 | 951.13098 | 0.92216 | 0.91385
[18 empty] | 900.97198 | 0.98022 | 0.97438 | -273.15 |  |  | 952.13501 | 0.92637 | 0.9184
[18 empty] | 901.97302 | 0.98254 | 0.97729 | -273.15 |  |  | 953.14801 | 0.93045 | 0.92283
[18 empty] | 902.95697 | 0.98488 | 0.98023 | -273.15 |  |  | 954.164 | 0.93443 | 0.92716
[18 empty] | 903.95697 | 0.98714 | 0.98281 | -273.15 |  |  | 955.17499 | 0.93828 | 0.93137
[18 empty] | 904.93701 | 0.9891 | 0.98522 | -273.15 |  |  | 956.18103 | 0.94201 | 0.93545
[18 empty] | 905.93103 | 0.99082 | 0.98754 | -273.15 |  |  | 957.18701 | 0.94561 | 0.93943
[18 empty] | 906.92401 | 0.99238 | 0.98988 | -273.15 |  |  | 958.19299 | 0.94908 | 0.94328
[18 empty] | 907.89697 | 0.994 | 0.99214 | -273.15 |  |  | 959.19501 | 0.95242 | 0.94701
[18 empty] | 908.89099 | 0.99574 | 0.9941 | -273.15 |  |  | 960.20502 | 0.95564 | 0.95061
[18 empty] | 909.87299 | 0.99736 | 0.99582 | -273.15 |  |  | 961.21002 | 0.95874 | 0.95408
[18 empty] | 910.84802 | 0.99867 | 0.99738 | -273.15 |  |  | 962.20398 | 0.96173 | 0.95742
[18 empty] | 911.81702 | 0.99967 | 0.999 | -273.15 |  |  | 963.19897 | 0.96463 | 0.96064
[24 empty] | 964.18903 | 0.96742 | 0.96374
[24 empty] | 965.19098 | 0.97011 | 0.96673
[24 empty] | 966.19202 | 0.97268 | 0.96963
[24 empty] | 967.16803 | 0.97511 | 0.97242
[24 empty] | 968.164 | 0.97737 | 0.97511
[24 empty] | 969.14801 | 0.97945 | 0.97768
[24 empty] | 970.12598 | 0.98134 | 0.98011
[24 empty] | 971.10797 | 0.98305 | 0.98237
[24 empty] | 972.08899 | 0.98462 | 0.98445
[24 empty] | 973.06201 | 0.98607 | 0.98634
[24 empty] | 974.03601 | 0.98742 | 0.98805
[24 empty] | 975.008 | 0.98868 | 0.98962
[24 empty] | 975.974 | 0.98986 | 0.99107
[24 empty] | 976.93701 | 0.99096 | 0.99242
[24 empty] | 977.91803 | 0.99197 | 0.99368
[24 empty] | 978.88098 | 0.99289 | 0.99486
[24 empty] | 979.83398 | 0.99373 | 0.99596
[24 empty] | 980.80103 | 0.99449 | 0.99697
[24 empty] | 981.75098 | 0.99518 | 0.99789
[24 empty] | 982.71899 | 0.9958 | 0.99873
[24 empty] | 983.67603 | 0.99636 | 0.99949
[24 empty] | 984.63599 | 0.99687 | 1.00018
[24 empty] | 985.59003 | 0.99733 | 1.0008
[24 empty] | 986.54199 | 0.99776 | 1.00136
[24 empty] | 987.48999 | 0.99814 | 1.00187
[24 empty] | 988.44299 | 0.9985 | 1.00233
[24 empty] | 989.39398 | 0.99884 | 1.00276
[24 empty] | 990.341 | 0.99914 | 1.00314
[24 empty] | 991.29401 | 0.99941 | 1.0035
[24 empty] | 992.23901 | 0.99965 | 1.00384
[24 empty] | 993.19397 | 0.99987 | 1.00414
[24 empty] | 994.12903 | 1.00006 | 1.00441
[24 empty] | 995.07501 | 1.00023 | 1.00465
[24 empty] | 996.01898 | 1.00037 | 1.00487
[24 empty] | 996.961 | 1.0005 | 1.00506
[24 empty] | 997.89301 | 1.00061 | 1.00523
[24 empty] | 998.81702 | 1.0007 | 1.00537
[24 empty] | 999.70298 | 1.00075 | 1.0055
[24 empty] | 1000.53795 | 1.00041 | 1.00561
[24 empty] | 1001.20551 | 1.00027 | 1.0057
[24 empty] | 1001.83902 | 1.00012 | 1.00575
[24 empty] | 1002.42898 | 1 | 1.00541
[19 empty] | 1.60944 |  |  | 1.60944 |  |  | 1.60944
[19 empty] | 2.30259 |  |  | 2.30259 |  |  | 2.30259
[19 empty] | 2.99573 |  |  | 2.99573 |  |  | 2.99573