## Sheet1
126 mmol pinene
100 mg catalyst
HPW/Fumed Silica | [6 empty] | HPW/SBA-15
W wt % | Conversion | Time / h | Initial rate | Conversion | Monocyclics | Polycyclics |  |  |  | W wt % | Conversion | Time / h | Initial rate | Conversion | Monocyclics | Polycyclics
|  |  | mmol reacted h-1 gcat-1 |  |  |  | mmol Nh3 g-1 | corrected acid loading | TOF |  |  |  | mmol reacted h-1 gcat-1 |  |  |  | mmol Nh3 g-1 |  | TOF
0 | 0 | 0.1 | 0 | 0 |  |  | 0 | 0 | 0 | 0 | 0 | 0.1 | 0 | 0 |  |  | 0 | 0 | 0
2.2 | 1.3 | 0.08333333 | 13.23 | 4.2 | 62.189 | 37.811 | 0.0956 | 0.0636696 | 207.7915 | 3.2 | 3.8 | 0.25 | 36.9684 | 11.736 | 53.086 | 46.914 | 0.221 | 0.147186 | 251.1679
6.1 | 1.3 | 0.08333333 | 19.98045 | 6.343 |  |  | 0.233 | 0.155178 | 128.7583 | 4.3 | 4.2 | 0.25 | 47.9241 | 15.214 |  |  | 0.352 | 0.234432 | 204.4264
6.2 | 1.3 | 0.08333333 | 15.92955 | 5.057 | 57.11 | 42.89 | 0.247 | 0.164502 | 96.83499 | 9 | 12.6 | 0.25 | 105.2667 | 33.418 | 52.992 | 47.008 | 0.361 | 0.240426 | 437.8341
11.7 | 3.7 | 0.08333333 | 25.5528 | 8.112 | 52.314 | 47.686 | 0.28 | 0.18648 | 137.027 | 13 | 15.3 | 0.25 | 111.4281 | 35.374 |  |  | 0.403 | 0.268398 | 415.1599
13 | 4.2 | 0.08333333 | 20.8215 | 6.61 |  |  | 0.303 | 0.201798 | 103.1799 | 16.9 | 14.2 | 0.25 | 121.43565 | 38.551 | 51.006 | 48.994 | 0.432 | 0.287712 | 422.0736
15.5 | 2.9 | 0.08333333 | 31.7457 | 10.078 |  |  | 0.303 | 0.201798 | 157.3142 | 19.9 | 5.4 | 0.08333333 | 48.2769 | 15.326 |  |  | 0.453 | 0.301698 | 160.0173
34.9 | 1.62 | 0.08333333 | 26.07885 | 8.279 | 50.192 | 49.808 | 0.387 | 0.257742 | 101.182 | 38.2 | 3.6 | 0.25 | 30.2148 | 9.592 | 55.34 | 44.66 | 0.805 | 0.53613 | 56.35723
59.6 | 1.62 | 0.08333333 | 24.68655 | 7.837 | 58.188 | 41.812 | 0.463987 | 0.309015342 | 79.88778 | 55.7 | 2.9 | 0.08333333 | 37.7055 | 11.97 | 52.521 | 47.479 | 0.902 | 0.600732 | 62.76593
100 | 5.356429691 |  | 16.87275 | 5.35643 |  |  |  | 1 | 16.87275 | 100 |  |  | 16.87275 | 5.35643 |  |  |  | 1 | 16.87275