## theoretical coverage
HPW Loading (wt%) |  |  | SBET (m2 g-1) | SBET (m2 g-1) (SiO2) |  |  | HPW loading (wt%) |  |  | SBET (m2 g-1) | SBET (m2 g-1) (SiO2) |  | Theoretical Coverage CORRECTED
Theoretical Coverage CORRECTED
HPW/SBA-15 | Bulk W loading / wt% | Coverage of HPW | 923 |  | Theoretical % Coverage |  | HPW/Fumed silica | Bulk W loading / wt% | Coverage of HPW | 231 |  | Theoretical % Coverage |  | 30.974 | MW P
4.309885 | 3.2 | 12.9763 | 856 | 899.1597 | 1.443158 | 0.01405883 | 2.994461 | 2.2 | 9.015791 | 194 | 200.4132 | 4.647315 | 0.0390294 | 183.84 | MW Tungsten
5.3 | 4.3 | 15.95736 | 745 | 783.3859 | 2.141927 | 0.01728858 | 8.245463 | 6.1 | 24.82562 | 193 | 211.8551 | 12.86302 | 0.1074702 | 15.999 | MW oxygen
12.08479 | 9 | 36.38516 | 685 | 778.4091 | 5.311702 | 0.03942054 | 8.341714 | 6.2 | 25.11542 | 173 | 188.6587 | 14.51758 | 0.1087248 | 2782.044 | W(W12O36) | PM KU | 2880.17
22.75791 | 16.9 | 68.52001 | 505 | 633.6261 | 13.56832 | 0.0742362 | 15.72092 | 11.7 | 47.3329 | 161 | 190.3073 | 29.39932 | 0.2049043 | 2975.258 | HPW12O040*5.3H2O | Cross Sectional area | 1.44e-18
26.83251 | 19.9 | 80.78793 | 547 | 760.8847 | 14.76927 | 0.08752755 | 20.85428 | 15.5 | 62.78854 | 155 | 193.5081 | 40.50874 | 0.2718119 | 0.9350597 | (W12O36) on HPW12O040*5.3H2O | NA | 6.022e+23
51.54751 | 38.2 | 155.2004 | 361 | 756.8134 | 42.9918 | 0.1681478 | 47.05582 | 34.9 | 141.6767 | 138 | 254.1436 | 102.6643 | 0.6133191 | 74.14751 | % W on HPW12O40*5.3H2O
75.18237 | 55.7 | 226.3607 | 138 | 507.1665 | 164.0295 | 0.2452446 | 80.42268 | 59.6 | 242.1384 | 122 | 519.1489 | 198.4741 | 1.048218 | 79.29709 | % W on W12O36 | MONOLAYER COVERAGE | 301.0822
[14 empty] | 48.3999 | % P on PO4
[14 empty] | 0.01041052 | % P on HPW12O40*5.3H2O
Monolayer coverage: 301.08 m2 g-1
Monolayer coverage: 301.08 m2 g-1
𝑀𝑜𝑛𝑜𝑙𝑎𝑦𝑒𝑟 𝐶𝑜𝑣𝑒𝑟𝑎𝑔𝑒=1/〖𝑃𝑀〗_𝐾𝑈 ∙𝑁_𝐴∙𝐶𝑟𝑜𝑠𝑠 𝑆𝑒𝑐𝑡𝑖𝑜𝑛𝑎𝑙 𝐴𝑟𝑒𝑎
SBA-15 samples
Fumed samples

## Surface Area
SBA | [5 empty] | Fumed Silica
Bulk W loading wt% | SBET (m2 g-1) | Diameter (nm) BJH | total VP | Silica % | SBET (m2 g-1) (SiO2) | Bulk W loading wt% | SBET (m2 g-1) | Diameter (nm) | VP | Silica % | SBET (m2 g-1) (SiO2) |  | SBA-15 |  |  |  | Fumed silica
|  |  | (cm3 g-1) | [5 empty] | (cm3 g-1)
0 | 923 | 5.858 | 1.037 | 100 | 923 | 0 | 231 |  |  | 100 | 231 | Ammonia area | NH3*Pore diameter | NH3*S.A. | NH3*Vp |  | Ammonia area | NH3*Pore diameter | NH3*S.A.
3.2 | 856 | 5.851 | 0.96 | 95.2 | 899.1597 | 2.2 | 194 | 1.442 | 0.68 | 96.8 | 200.4132 | 0.03197441 | 0.1870823 | 27.37009 | 0.03069543 | 2.2 | 0 | 0 | 0
4.3 | 745 | 5.829 | 0.814 | 95.1 | 783.3859 | 6.1 | 193 | 1.313 | 0.76 | 91.1 | 211.8551
9 | 685 | 5.857 | 0.702 | 88 | 778.4091 | 6.2 | 173 | 1.299 | 0.69 | 91.7 | 188.6587 | 0.05889247 | 0.3449332 | 40.34134 | 0.04134251 | 6.2 | 0.005595703 | 0.007268818 | 0.9680565
16.9 | 505 | 5.819 | 0.615 | 79.7 | 633.6261 | 11.7 | 161 | 2.004 | 0.5 | 84.6 | 190.3073 | 0.09273183 | 0.5396065 | 46.82957 | 0.05703008 | 11.7 | 0.03224072 | 0.06461041 | 5.190756
19.9 | 547 | 5.789 | 0.582 | 71.89 | 760.8847 | 15.5 | 155 | 2.006 | 0.7 | 80.1 | 193.5081
38.2 | 361 | 5.83 | 0.419 | 47.7 | 756.8134 | 34.9 | 138 | 1.553 | 0.49 | 54.3 | 254.1436 | 0.1256249 | 0.7323934 | 45.3506 | 0.05263685 | 34.4 | 0.007037701 | 0.01092955 | 0.9712027
55.7 | 138 | 5.084 | 0.121 | 27.21 | 507.1665 | 59.6 | 122 | 1.545 | 0.42 | 23.5 | 519.1489 | 0.1142879 | 0.5810396 | 15.77173 | 0.01382883 | 54.6 | 0 | 0 | 0