## Scherrer Fitting
| Particle Size | = | Kλ |  | K = | 0.9
|  |  | [SQRT (B2-S2)]Cosθ |  | S= | 0.05 | X-Ray Diffractometer Broadening
W loading wt% |  | 2θ | FWHM (B) | Particle Size/m | Particle Size / nm |  |  | St. Dev. | 95% Conf | Lattice parameter
0 | 1 | 21.607 | 7.02 | 1.151875e-09 | 1.151875 | nm |  |  |  | -1.358664e-10 |  | wave=(2asintheta)/root3
2.2 | 2 | 21.607 | 7.08 | 1.142113e-09 | 1.142113 | nm |  |  |  | -1.358664e-10
6.1 | 3 | 29.441 | 0.557 | 1.480328e-08 | 14.80328 | nm |  |  |  | 1.597926e-10 |  | Cubic a parameters
6.2 | 4 | 25.286 | 0.535 | 1.528182e-08 | 15.28182 | nm
11.7 | 5 | 28.665 | 0.518 | 1.590001e-08 | 15.90001 | nm |  |  |  | 1.359533e-10 |  | 12.141
15.5 | 6 | 20.9 | 0.422 | 1.927464e-08 | 19.27464 |  |  |  |  | -1.56017e-10
34.9 | 7 | 29.445 | 0.467 | 1.768671e-08 | 17.68671 | nm |  |  |  | 1.600041e-10
59.6 | 8 | 29.485 | 0.452 | 1.828249e-08 | 18.28249 | nm |  |  |  | 1.621864e-10
74 | 9 | 25.51 | 0.136 | 6.438867e-08 | 64.38867 | nm |  |  |  | 7.112471e-10
#DIV/0!
d=SQRT [( a2 )/( h2+ k2 + l2 )]
W loading wt% | h | k | l | d
0 | 2 | 2 | 0 | 4.292492
2.2 | 2 | 2 | 0 | 4.292492
6.1 | 4 | 0 | 0 | 3.03525
6.2 | 2 | 2 | 2 | 3.504805
11.7 | 4 | 0 | 0 | 3.03525
34.9 | 4 | 0 | 0 | 3.03525
59.6 | 4 | 0 | 0 | 3.03525
74 | 2 | 2 | 2 | 3.504805