## Sheet1
| Metal loading / wt% | Initial rate | NH3 titration | TOF
|  | mmol reacted h-1 g metal-1 | mmol NH3 g-1 | h-1
HPW | 9 | 1.783 | 0.361 | 54.87842 | 291.6016 | 437.4024
HSiW | 8 | 0.4280079 | 0.289 | 18.51245 | 239.3157 | 358.9736
HPMo | 8.7 | 1.01499 | 0.733 | 15.91617 | 119.789 | 179.6835