## TPD
| wt% | T
3.2 wt% | 3.2 | 309
9 wt% | 9 | 336
16.8 wt% | 16.8 | 384
38.2 wt% | 38.2 | 553
55.7 wt% | 55.7 | 607

## HPW SERIES
3.2% |  |  | 9% |  |  | 16.8% |  |  | 38.22% |  |  | 55.75%
T | 17 | Normalised | T | 17 | Normalised | T | 17 | Normalised | T | 17 | Normalised | T | 17 | Normalised
100 | 8.50412e-05 | 0.1943173 | 100 | 0.000987367 | 0.5089521 | 100 | 0.00174 | 0.5337423 | 100 | 0.00329 | 0.6897275 | 100 | 0.00481 | 0.6206452
100.67435 | 7.38412e-05 | 0.1687255 | 100.65789 | 0.000978167 | 0.5042098 | 100.66984 | 0.00177 | 0.5429448 | 100.66353 | 0.00334 | 0.7002096 | 100.65544 | 0.00483 | 0.6232258
101.34871 | 8.36412e-05 | 0.1911183 | 101.31579 | 0.000972067 | 0.5010655 | 101.33967 | 0.00175 | 0.5368098 | 101.32705 | 0.00331 | 0.6939203 | 101.31087 | 0.00481 | 0.6206452
102.02306 | 7.64412e-05 | 0.1746665 | 101.97368 | 0.000970967 | 0.5004985 | 102.00951 | 0.00174 | 0.5337423 | 101.99058 | 0.0033 | 0.6918239 | 101.96631 | 0.00482 | 0.6219355
102.69742 | 6.72412e-05 | 0.1536447 | 102.63158 | 0.000991767 | 0.5112201 | 102.67935 | 0.00176 | 0.5398773 | 102.6541 | 0.0033 | 0.6918239 | 102.62175 | 0.00481 | 0.6206452
103.37177 | 6.80412e-05 | 0.1554726 | 103.28947 | 0.000973667 | 0.5018902 | 103.34919 | 0.00176 | 0.5398773 | 103.31763 | 0.00331 | 0.6939203 | 103.27718 | 0.00483 | 0.6232258
104.04613 | 8.48412e-05 | 0.1938603 | 103.94737 | 0.000969567 | 0.4997768 | 104.01902 | 0.00174 | 0.5337423 | 103.98116 | 0.00328 | 0.687631 | 103.93262 | 0.0048 | 0.6193548
104.72048 | 7.26412e-05 | 0.1659835 | 104.60526 | 0.000966367 | 0.4981273 | 104.68886 | 0.00176 | 0.5398773 | 104.64468 | 0.00329 | 0.6897275 | 104.58806 | 0.00484 | 0.6245161
105.39483 | 6.54412e-05 | 0.1495317 | 105.26316 | 0.000978267 | 0.5042613 | 105.3587 | 0.00174 | 0.5337423 | 105.30821 | 0.00328 | 0.687631 | 105.24349 | 0.00482 | 0.6219355
106.06919 | 6.71412e-05 | 0.1534162 | 105.92105 | 0.000966167 | 0.4980242 | 106.02854 | 0.00177 | 0.5429448 | 105.97173 | 0.00329 | 0.6897275 | 105.89893 | 0.00481 | 0.6206452
106.74354 | 7.69412e-05 | 0.1758089 | 106.57895 | 0.000959967 | 0.4948284 | 106.69837 | 0.00172 | 0.5276074 | 106.63526 | 0.00327 | 0.6855346 | 106.55437 | 0.00482 | 0.6219355
107.4179 | 6.87412e-05 | 0.1570721 | 107.23684 | 0.000975867 | 0.5030242 | 107.36821 | 0.00175 | 0.5368098 | 107.29879 | 0.00331 | 0.6939203 | 107.20981 | 0.00483 | 0.6232258
108.09225 | 6.55412e-05 | 0.1497602 | 107.89474 | 0.000974767 | 0.5024572 | 108.03805 | 0.00177 | 0.5429448 | 107.96231 | 0.00329 | 0.6897275 | 107.86524 | 0.00483 | 0.6232258
108.76661 | 6.73412e-05 | 0.1538732 | 108.55263 | 0.000979567 | 0.5049314 | 108.70788 | 0.00173 | 0.5306748 | 108.62584 | 0.00331 | 0.6939203 | 108.52068 | 0.00481 | 0.6206452
109.44096 | 6.31412e-05 | 0.1442762 | 109.21053 | 0.000968467 | 0.4992098 | 109.37772 | 0.00172 | 0.5276074 | 109.28936 | 0.00331 | 0.6939203 | 109.17612 | 0.00481 | 0.6206452
110.11531 | 6.79412e-05 | 0.1552441 | 109.86842 | 0.000979367 | 0.5048284 | 110.04756 | 0.00174 | 0.5337423 | 109.95289 | 0.0033 | 0.6918239 | 109.83155 | 0.00481 | 0.6206452
110.78967 | 7.77412e-05 | 0.1776369 | 110.52632 | 0.000970167 | 0.5000861 | 110.7174 | 0.00176 | 0.5398773 | 110.61642 | 0.00329 | 0.6897275 | 110.48699 | 0.00481 | 0.6206452
111.46402 | 6.65412e-05 | 0.1520452 | 111.18421 | 0.000966067 | 0.4979727 | 111.38723 | 0.00174 | 0.5337423 | 111.27994 | 0.00332 | 0.6960168 | 111.14243 | 0.00481 | 0.6206452
112.13838 | 6.72412e-05 | 0.1536447 | 111.84211 | 0.000968867 | 0.499416 | 112.05707 | 0.00177 | 0.5429448 | 111.94347 | 0.00331 | 0.6939203 | 111.79786 | 0.00481 | 0.6206452
112.81273 | 7.00412e-05 | 0.1600426 | 112.5 | 0.000964767 | 0.4973026 | 112.72691 | 0.00171 | 0.5245399 | 112.60699 | 0.00328 | 0.687631 | 112.4533 | 0.00482 | 0.6219355
113.48709 | 5.98412e-05 | 0.1367358 | 113.15789 | 0.000963667 | 0.4967356 | 113.39674 | 0.00173 | 0.5306748 | 113.27052 | 0.00332 | 0.6960168 | 113.10874 | 0.00481 | 0.6206452
114.16144 | 7.76412e-05 | 0.1774084 | 113.81579 | 0.000968467 | 0.4992098 | 114.06658 | 0.0018 | 0.5521472 | 113.93405 | 0.00329 | 0.6897275 | 113.76417 | 0.00481 | 0.6206452
114.83579 | 6.34412e-05 | 0.1449617 | 114.47368 | 0.000968367 | 0.4991582 | 114.73642 | 0.00178 | 0.5460123 | 114.59757 | 0.00328 | 0.687631 | 114.41961 | 0.00481 | 0.6206452
115.51015 | 6.62412e-05 | 0.1513597 | 115.13158 | 0.000972267 | 0.5011686 | 115.40626 | 0.00172 | 0.5276074 | 115.2611 | 0.00328 | 0.687631 | 115.07505 | 0.00482 | 0.6219355
116.1845 | 7.10412e-05 | 0.1623276 | 115.78947 | 0.000975067 | 0.5026119 | 116.07609 | 0.00173 | 0.5306748 | 115.92462 | 0.00333 | 0.6981132 | 115.73048 | 0.00482 | 0.6219355
116.85886 | 7.18412e-05 | 0.1641556 | 116.44737 | 0.000971967 | 0.5010139 | 116.74593 | 0.00175 | 0.5368098 | 116.58815 | 0.00325 | 0.6813417 | 116.38592 | 0.00481 | 0.6206452
117.53321 | 6.26412e-05 | 0.1431338 | 117.10526 | 0.000965867 | 0.4978696 | 117.41577 | 0.00177 | 0.5429448 | 117.25168 | 0.00329 | 0.6897275 | 117.04136 | 0.00486 | 0.6270968
118.20757 | 6.43412e-05 | 0.1470182 | 117.76316 | 0.000980667 | 0.5054985 | 118.08561 | 0.00176 | 0.5398773 | 117.9152 | 0.00332 | 0.6960168 | 117.69679 | 0.0048 | 0.6193548
118.88192 | 6.51412e-05 | 0.1488462 | 118.42105 | 0.000957567 | 0.4935912 | 118.75544 | 0.00173 | 0.5306748 | 118.57873 | 0.00331 | 0.6939203 | 118.35223 | 0.00482 | 0.6219355
119.55627 | 6.69412e-05 | 0.1529592 | 119.07895 | 0.000965467 | 0.4976634 | 119.42528 | 0.00174 | 0.5337423 | 119.24225 | 0.0033 | 0.6918239 | 119.00767 | 0.0048 | 0.6193548
120.23063 | 7.27412e-05 | 0.166212 | 119.73684 | 0.000970267 | 0.5001376 | 120.09512 | 0.00175 | 0.5368098 | 119.90578 | 0.00328 | 0.687631 | 119.66311 | 0.00482 | 0.6219355
120.90498 | 5.95412e-05 | 0.1360503 | 120.39474 | 0.000957167 | 0.4933851 | 120.76495 | 0.00174 | 0.5337423 | 120.56931 | 0.00329 | 0.6897275 | 120.31854 | 0.00481 | 0.6206452
121.57934 | 6.33412e-05 | 0.1447332 | 121.05263 | 0.000971067 | 0.50055 | 121.43479 | 0.00177 | 0.5429448 | 121.23283 | 0.00329 | 0.6897275 | 120.97398 | 0.0048 | 0.6193548
122.25369 | 6.41412e-05 | 0.1465612 | 121.71053 | 0.000972867 | 0.5014778 | 122.10463 | 0.00175 | 0.5368098 | 121.89636 | 0.00329 | 0.6897275 | 121.62942 | 0.00481 | 0.6206452
122.92805 | 5.29412e-05 | 0.1209695 | 122.36842 | 0.000966767 | 0.4983335 | 122.77447 | 0.00175 | 0.5368098 | 122.55988 | 0.00328 | 0.687631 | 122.28485 | 0.0048 | 0.6193548
123.6024 | 6.97412e-05 | 0.1593571 | 123.02632 | 0.000963667 | 0.4967356 | 123.4443 | 0.00172 | 0.5276074 | 123.22341 | 0.00329 | 0.6897275 | 122.94029 | 0.0048 | 0.6193548
124.27675 | 5.34412e-05 | 0.122112 | 123.68421 | 0.000960467 | 0.4950861 | 124.11414 | 0.00173 | 0.5306748 | 123.88694 | 0.0033 | 0.6918239 | 123.59573 | 0.00481 | 0.6206452
124.95111 | 6.22412e-05 | 0.1422198 | 124.34211 | 0.000973367 | 0.5017356 | 124.78398 | 0.00173 | 0.5306748 | 124.55046 | 0.00331 | 0.6939203 | 124.25116 | 0.00479 | 0.6180645
125.62546 | 7.20412e-05 | 0.1646125 | 125 | 0.000959167 | 0.494416 | 125.45381 | 0.00176 | 0.5398773 | 125.21399 | 0.00329 | 0.6897275 | 124.9066 | 0.00481 | 0.6206452
126.29982 | 5.98412e-05 | 0.1367358 | 125.65789 | 0.000957067 | 0.4933335 | 126.12365 | 0.00177 | 0.5429448 | 125.87751 | 0.0033 | 0.6918239 | 125.56204 | 0.00481 | 0.6206452
126.97417 | 5.96412e-05 | 0.1362788 | 126.31579 | 0.000964967 | 0.4974057 | 126.79349 | 0.00174 | 0.5337423 | 126.54104 | 0.00331 | 0.6939203 | 126.21747 | 0.00479 | 0.6180645
127.64853 | 6.24412e-05 | 0.1426768 | 126.97368 | 0.000963767 | 0.4967871 | 127.46333 | 0.00175 | 0.5368098 | 127.20457 | 0.0033 | 0.6918239 | 126.87291 | 0.0048 | 0.6193548
128.32288 | 5.92412e-05 | 0.1353648 | 127.63158 | 0.000962667 | 0.4962201 | 128.13316 | 0.00174 | 0.5337423 | 127.86809 | 0.0033 | 0.6918239 | 127.52835 | 0.0048 | 0.6193548
128.99724 | 6.10412e-05 | 0.1394778 | 128.28947 | 0.000959567 | 0.4946222 | 128.803 | 0.00175 | 0.5368098 | 128.53162 | 0.00329 | 0.6897275 | 128.18378 | 0.00482 | 0.6219355
129.67159 | 6.98412e-05 | 0.1595856 | 128.94737 | 0.000960367 | 0.4950345 | 129.47284 | 0.00176 | 0.5398773 | 129.19514 | 0.00332 | 0.6960168 | 128.83922 | 0.00481 | 0.6206452
130.34594 | 5.85412e-05 | 0.1337653 | 129.60526 | 0.000970267 | 0.5001376 | 130.14268 | 0.00171 | 0.5245399 | 129.85867 | 0.00329 | 0.6897275 | 129.49466 | 0.00481 | 0.6206452
131.0203 | 6.33412e-05 | 0.1447332 | 130.26316 | 0.000955167 | 0.4923541 | 130.81251 | 0.00176 | 0.5398773 | 130.52219 | 0.00333 | 0.6981132 | 130.15009 | 0.00482 | 0.6219355
131.69465 | 5.71412e-05 | 0.1305664 | 130.92105 | 0.000961967 | 0.4958593 | 131.48235 | 0.00175 | 0.5368098 | 131.18572 | 0.0033 | 0.6918239 | 130.80553 | 0.00481 | 0.6206452
132.36901 | 6.09412e-05 | 0.1392493 | 131.57895 | 0.000948867 | 0.4891067 | 132.15219 | 0.00179 | 0.5490798 | 131.84925 | 0.0033 | 0.6918239 | 131.46097 | 0.0048 | 0.6193548
133.04336 | 6.17412e-05 | 0.1410773 | 132.23684 | 0.000955767 | 0.4926634 | 132.82202 | 0.00178 | 0.5460123 | 132.51277 | 0.00328 | 0.687631 | 132.11641 | 0.0048 | 0.6193548
133.71772 | 5.15412e-05 | 0.1177705 | 132.89474 | 0.000958567 | 0.4941067 | 133.49186 | 0.00174 | 0.5337423 | 133.1763 | 0.0033 | 0.6918239 | 132.77184 | 0.00481 | 0.6206452
134.39207 | 6.13412e-05 | 0.1401633 | 133.55263 | 0.000959467 | 0.4945706 | 134.1617 | 0.00175 | 0.5368098 | 133.83982 | 0.00331 | 0.6939203 | 133.42728 | 0.00482 | 0.6219355
135.06642 | 5.81412e-05 | 0.1328514 | 134.21053 | 0.000963367 | 0.4965809 | 134.83154 | 0.00176 | 0.5398773 | 134.50335 | 0.00329 | 0.6897275 | 134.08272 | 0.00482 | 0.6219355
135.74078 | 6.19412e-05 | 0.1415343 | 134.86842 | 0.000954167 | 0.4918387 | 135.50137 | 0.00176 | 0.5398773 | 135.16688 | 0.00331 | 0.6939203 | 134.73815 | 0.00481 | 0.6206452
136.41513 | 5.16412e-05 | 0.117999 | 135.52632 | 0.000964067 | 0.4969418 | 136.17121 | 0.00174 | 0.5337423 | 135.8304 | 0.00333 | 0.6981132 | 135.39359 | 0.00481 | 0.6206452
137.08949 | 5.94412e-05 | 0.1358218 | 136.18421 | 0.000967967 | 0.4989521 | 136.84105 | 0.00182 | 0.5582822 | 136.49393 | 0.00329 | 0.6897275 | 136.04903 | 0.00482 | 0.6219355
137.76384 | 7.02412e-05 | 0.1604996 | 136.84211 | 0.000963767 | 0.4967871 | 137.51088 | 0.0018 | 0.5521472 | 137.15745 | 0.00333 | 0.6981132 | 136.70446 | 0.00482 | 0.6219355
138.4382 | 6.60412e-05 | 0.1509027 | 137.5 | 0.000960667 | 0.4951892 | 138.18072 | 0.00178 | 0.5460123 | 137.82098 | 0.00333 | 0.6981132 | 137.3599 | 0.00483 | 0.6232258
139.11255 | 5.18412e-05 | 0.118456 | 138.15789 | 0.000963467 | 0.4966325 | 138.85056 | 0.00183 | 0.5613497 | 138.48451 | 0.00334 | 0.7002096 | 138.01534 | 0.00484 | 0.6245161
139.7869 | 5.96412e-05 | 0.1362788 | 138.81579 | 0.000963367 | 0.4965809 | 139.5204 | 0.00179 | 0.5490798 | 139.14803 | 0.00334 | 0.7002096 | 138.67077 | 0.00482 | 0.6219355
140.46126 | 6.74412e-05 | 0.1541016 | 139.47368 | 0.000955267 | 0.4924057 | 140.19023 | 0.0018 | 0.5521472 | 139.81156 | 0.00332 | 0.6960168 | 139.32621 | 0.00483 | 0.6232258
141.13561 | 5.82412e-05 | 0.1330799 | 140.13158 | 0.000968067 | 0.4990036 | 140.86007 | 0.00182 | 0.5582822 | 140.47508 | 0.00334 | 0.7002096 | 139.98165 | 0.00482 | 0.6219355
141.80997 | 6.60412e-05 | 0.1509027 | 140.78947 | 0.000969967 | 0.499983 | 141.52991 | 0.00179 | 0.5490798 | 141.13861 | 0.00334 | 0.7002096 | 140.63708 | 0.00484 | 0.6245161
142.48432 | 6.07412e-05 | 0.1387923 | 141.44737 | 0.000963867 | 0.4968387 | 142.19975 | 0.00181 | 0.5552147 | 141.80214 | 0.00331 | 0.6939203 | 141.29252 | 0.00483 | 0.6232258
143.15868 | 6.55412e-05 | 0.1497602 | 142.10526 | 0.000973667 | 0.5018902 | 142.86958 | 0.00184 | 0.5644172 | 142.46566 | 0.0033 | 0.6918239 | 141.94796 | 0.00483 | 0.6232258
143.83303 | 6.53412e-05 | 0.1493032 | 142.76316 | 0.000966567 | 0.4982304 | 143.53942 | 0.00184 | 0.5644172 | 143.12919 | 0.00334 | 0.7002096 | 142.6034 | 0.00483 | 0.6232258
144.50738 | 6.11412e-05 | 0.1397063 | 143.42105 | 0.000960467 | 0.4950861 | 144.20926 | 0.00186 | 0.5705521 | 143.79271 | 0.00334 | 0.7002096 | 143.25883 | 0.00482 | 0.6219355
145.18174 | 6.49412e-05 | 0.1483892 | 144.07895 | 0.000974267 | 0.5021995 | 144.87909 | 0.00183 | 0.5613497 | 144.45624 | 0.00337 | 0.706499 | 143.91427 | 0.00484 | 0.6245161
145.85609 | 6.97412e-05 | 0.1593571 | 144.73684 | 0.000967167 | 0.4985397 | 145.54893 | 0.00181 | 0.5552147 | 145.11977 | 0.00335 | 0.7023061 | 144.56971 | 0.00483 | 0.6232258
146.53045 | 6.95412e-05 | 0.1589001 | 145.39474 | 0.000984067 | 0.507251 | 146.21877 | 0.00185 | 0.5674847 | 145.78329 | 0.00335 | 0.7023061 | 145.22514 | 0.00485 | 0.6258065
147.2048 | 6.43412e-05 | 0.1470182 | 146.05263 | 0.000978867 | 0.5045706 | 146.88861 | 0.00187 | 0.5736196 | 146.44682 | 0.00335 | 0.7023061 | 145.88058 | 0.00484 | 0.6245161
147.87916 | 6.71412e-05 | 0.1534162 | 146.71053 | 0.000979767 | 0.5050345 | 147.55844 | 0.00185 | 0.5674847 | 147.11034 | 0.00336 | 0.7044025 | 146.53602 | 0.00486 | 0.6270968
148.55351 | 6.78412e-05 | 0.1550156 | 147.36842 | 0.000973667 | 0.5018902 | 148.22828 | 0.00187 | 0.5736196 | 147.77387 | 0.00338 | 0.7085954 | 147.19145 | 0.00484 | 0.6245161
149.22786 | 7.86412e-05 | 0.1796934 | 148.02632 | 0.000979467 | 0.5048799 | 148.89812 | 0.0019 | 0.5828221 | 148.4374 | 0.00334 | 0.7002096 | 147.84689 | 0.00484 | 0.6245161
149.90222 | 5.34412e-05 | 0.122112 | 148.68421 | 0.000976367 | 0.503282 | 149.56796 | 0.00189 | 0.5797546 | 149.10092 | 0.00337 | 0.706499 | 148.50233 | 0.00485 | 0.6258065
150.57657 | 6.52412e-05 | 0.1490747 | 149.34211 | 0.000981267 | 0.5058077 | 150.23779 | 0.00189 | 0.5797546 | 149.76445 | 0.00339 | 0.7106918 | 149.15776 | 0.00485 | 0.6258065
151.25093 | 8.20412e-05 | 0.1874623 | 150 | 0.000998067 | 0.5144675 | 150.90763 | 0.00191 | 0.5858896 | 150.42797 | 0.00338 | 0.7085954 | 149.8132 | 0.00487 | 0.6283871
151.92528 | 6.98412e-05 | 0.1595856 | 150.65789 | 0.000991967 | 0.5113232 | 151.57747 | 0.0019 | 0.5828221 | 151.0915 | 0.00341 | 0.7148847 | 150.46864 | 0.00486 | 0.6270968
152.59964 | 7.56412e-05 | 0.1728385 | 151.31579 | 0.000994767 | 0.5127665 | 152.2473 | 0.0019 | 0.5828221 | 151.75503 | 0.0034 | 0.7127883 | 151.12407 | 0.00486 | 0.6270968
153.27399 | 7.84412e-05 | 0.1792364 | 151.97368 | 0.001 | 0.5154639 | 152.91714 | 0.00195 | 0.5981595 | 152.41855 | 0.00341 | 0.7148847 | 151.77951 | 0.00486 | 0.6270968
153.94834 | 7.82412e-05 | 0.1787794 | 152.63158 | 0.001 | 0.5154639 | 153.58698 | 0.00193 | 0.5920245 | 153.08208 | 0.00342 | 0.7169811 | 152.43495 | 0.00485 | 0.6258065
154.6227 | 6.89412e-05 | 0.1575291 | 153.28947 | 0.000984367 | 0.5074057 | 154.25682 | 0.00197 | 0.6042945 | 153.7456 | 0.00339 | 0.7106918 | 153.09038 | 0.00488 | 0.6296774
155.29705 | 7.87412e-05 | 0.1799219 | 153.94737 | 0.001 | 0.5154639 | 154.92665 | 0.00193 | 0.5920245 | 154.40913 | 0.00344 | 0.721174 | 153.74582 | 0.00486 | 0.6270968
155.97141 | 8.15412e-05 | 0.1863198 | 154.60526 | 0.000999167 | 0.5150345 | 155.59649 | 0.00196 | 0.601227 | 155.07266 | 0.00345 | 0.7232704 | 154.40126 | 0.00486 | 0.6270968
156.64576 | 7.53412e-05 | 0.172153 | 155.26316 | 0.001 | 0.5154639 | 156.26633 | 0.00191 | 0.5858896 | 155.73618 | 0.00343 | 0.7190776 | 155.0567 | 0.00487 | 0.6283871
157.32012 | 7.31412e-05 | 0.167126 | 155.92105 | 0.00102 | 0.5257732 | 156.93616 | 0.00202 | 0.6196319 | 156.39971 | 0.00344 | 0.721174 | 155.71213 | 0.00489 | 0.6309677
157.99447 | 7.99412e-05 | 0.1826639 | 156.57895 | 0.001 | 0.5154639 | 157.606 | 0.00194 | 0.595092 | 157.06323 | 0.00349 | 0.7316562 | 156.36757 | 0.00489 | 0.6309677
158.66882 | 7.27412e-05 | 0.166212 | 157.23684 | 0.00102 | 0.5257732 | 158.27584 | 0.00203 | 0.6226994 | 157.72676 | 0.00343 | 0.7190776 | 157.02301 | 0.00489 | 0.6309677
159.34318 | 9.35412e-05 | 0.2137396 | 157.89474 | 0.00102 | 0.5257732 | 158.94568 | 0.00201 | 0.6165644 | 158.39029 | 0.00345 | 0.7232704 | 157.67844 | 0.00488 | 0.6296774
160.01753 | 8.53412e-05 | 0.1950028 | 158.55263 | 0.00101 | 0.5206186 | 159.61551 | 0.00199 | 0.6104294 | 159.05381 | 0.00345 | 0.7232704 | 158.33388 | 0.00488 | 0.6296774
160.69189 | 9.20412e-05 | 0.2103121 | 159.21053 | 0.00102 | 0.5257732 | 160.28535 | 0.00201 | 0.6165644 | 159.71734 | 0.0035 | 0.7337526 | 158.98932 | 0.00488 | 0.6296774
161.36624 | 7.68412e-05 | 0.1755804 | 159.86842 | 0.00102 | 0.5257732 | 160.95519 | 0.00206 | 0.6319018 | 160.38086 | 0.00348 | 0.7295597 | 159.64475 | 0.00491 | 0.6335484
162.0406 | 8.46412e-05 | 0.1934033 | 160.52632 | 0.00103 | 0.5309278 | 161.62503 | 0.00199 | 0.6104294 | 161.04439 | 0.00351 | 0.7358491 | 160.30019 | 0.00493 | 0.636129
162.71495 | 7.64412e-05 | 0.1746665 | 161.18421 | 0.00103 | 0.5309278 | 162.29486 | 0.00201 | 0.6165644 | 161.70792 | 0.00347 | 0.7274633 | 160.95563 | 0.0049 | 0.6322581
163.3893 | 7.52412e-05 | 0.1719245 | 161.84211 | 0.00104 | 0.5360825 | 162.9647 | 0.00202 | 0.6196319 | 162.37144 | 0.0035 | 0.7337526 | 161.61106 | 0.00493 | 0.636129
164.06366 | 8.60412e-05 | 0.1966022 | 162.5 | 0.00103 | 0.5309278 | 163.63454 | 0.00206 | 0.6319018 | 163.03497 | 0.00355 | 0.7442348 | 162.2665 | 0.00492 | 0.6348387
164.73801 | 8.68412e-05 | 0.1984302 | 163.15789 | 0.00103 | 0.5309278 | 164.30437 | 0.00206 | 0.6319018 | 163.69849 | 0.00353 | 0.7400419 | 162.92194 | 0.00493 | 0.636129
165.41237 | 7.56412e-05 | 0.1728385 | 163.81579 | 0.00105 | 0.5412371 | 164.97421 | 0.00212 | 0.6503067 | 164.36202 | 0.0035 | 0.7337526 | 163.57737 | 0.00491 | 0.6335484
166.08672 | 9.14412e-05 | 0.2089411 | 164.47368 | 0.00105 | 0.5412371 | 165.64405 | 0.0021 | 0.6441718 | 165.02555 | 0.0035 | 0.7337526 | 164.23281 | 0.00492 | 0.6348387
166.76108 | 9.31412e-05 | 0.2128256 | 165.13158 | 0.00106 | 0.5463918 | 166.31389 | 0.00211 | 0.6472393 | 165.68907 | 0.00355 | 0.7442348 | 164.88825 | 0.00494 | 0.6374194
167.43543 | 8.39412e-05 | 0.1918038 | 165.78947 | 0.00104 | 0.5360825 | 166.98372 | 0.00213 | 0.6533742 | 166.3526 | 0.00353 | 0.7400419 | 165.54368 | 0.00494 | 0.6374194
168.10978 | 8.37412e-05 | 0.1913468 | 166.44737 | 0.00106 | 0.5463918 | 167.65356 | 0.00208 | 0.6380368 | 167.01612 | 0.0035 | 0.7337526 | 166.19912 | 0.00494 | 0.6374194
168.78414 | 8.35412e-05 | 0.1908898 | 167.10526 | 0.00107 | 0.5515464 | 168.3234 | 0.00206 | 0.6319018 | 167.67965 | 0.0035 | 0.7337526 | 166.85456 | 0.00497 | 0.6412903
169.45849 | 8.73412e-05 | 0.1995727 | 167.76316 | 0.00105 | 0.5412371 | 168.99323 | 0.0021 | 0.6441718 | 168.34318 | 0.00358 | 0.7505241 | 167.51 | 0.00495 | 0.6387097
170.13285 | 9.41412e-05 | 0.2151106 | 168.42105 | 0.00107 | 0.5515464 | 169.66307 | 0.0021 | 0.6441718 | 169.0067 | 0.0036 | 0.754717 | 168.16543 | 0.00496 | 0.64
170.8072 | 9.99412e-05 | 0.2283634 | 169.07895 | 0.00107 | 0.5515464 | 170.33291 | 0.00214 | 0.6564417 | 169.67023 | 0.00356 | 0.7463312 | 168.82087 | 0.00495 | 0.6387097
171.48156 | 8.47412e-05 | 0.1936318 | 169.73684 | 0.00108 | 0.556701 | 171.00275 | 0.00209 | 0.6411043 | 170.33375 | 0.00362 | 0.7589099 | 169.47631 | 0.00497 | 0.6412903
172.15591 | 9.95412e-05 | 0.2274494 | 170.39474 | 0.00109 | 0.5618557 | 171.67258 | 0.00212 | 0.6503067 | 170.99728 | 0.00358 | 0.7505241 | 170.13174 | 0.00496 | 0.64
172.83027 | 8.82412e-05 | 0.2016292 | 171.05263 | 0.00108 | 0.556701 | 172.34242 | 0.00211 | 0.6472393 | 171.66081 | 0.00357 | 0.7484277 | 170.78718 | 0.00499 | 0.643871
173.50462 | 9.00412e-05 | 0.2057421 | 171.71053 | 0.00109 | 0.5618557 | 173.01226 | 0.00214 | 0.6564417 | 172.32433 | 0.00358 | 0.7505241 | 171.44262 | 0.005 | 0.6451613
174.17897 | 9.48412e-05 | 0.21671 | 172.36842 | 0.0011 | 0.5670103 | 173.6821 | 0.00213 | 0.6533742 | 172.98786 | 0.00358 | 0.7505241 | 172.09805 | 0.005 | 0.6451613
174.85333 | 8.86412e-05 | 0.2025432 | 173.02632 | 0.00109 | 0.5618557 | 174.35193 | 0.00215 | 0.6595092 | 173.65138 | 0.00359 | 0.7526205 | 172.75349 | 0.00499 | 0.643871
175.52768 | 9.94412e-05 | 0.2272209 | 173.68421 | 0.0011 | 0.5670103 | 175.02177 | 0.00219 | 0.6717791 | 174.31491 | 0.0036 | 0.754717 | 173.40893 | 0.00499 | 0.643871
176.20204 | 9.52412e-05 | 0.217624 | 174.34211 | 0.00109 | 0.5618557 | 175.69161 | 0.00218 | 0.6687117 | 174.97844 | 0.0036 | 0.754717 | 174.06436 | 0.00499 | 0.643871
176.87639 | 9.80412e-05 | 0.224022 | 175 | 0.00109 | 0.5618557 | 176.36144 | 0.00212 | 0.6503067 | 175.64196 | 0.00365 | 0.7651992 | 174.7198 | 0.005 | 0.6451613
177.55075 | 9.38412e-05 | 0.2144251 | 175.65789 | 0.0011 | 0.5670103 | 177.03128 | 0.00212 | 0.6503067 | 176.30549 | 0.00361 | 0.7568134 | 175.37524 | 0.00503 | 0.6490323
178.2251 | 9.86412e-05 | 0.225393 | 176.31579 | 0.00111 | 0.5721649 | 177.70112 | 0.00218 | 0.6687117 | 176.96901 | 0.00371 | 0.7777778 | 176.03067 | 0.00502 | 0.6477419
178.89945 | 9.73412e-05 | 0.2224225 | 176.97368 | 0.0011 | 0.5670103 | 178.37096 | 0.00212 | 0.6503067 | 177.63254 | 0.00367 | 0.769392 | 176.68611 | 0.00502 | 0.6477419
179.57381 | 9.91412e-05 | 0.2265354 | 177.63158 | 0.00114 | 0.5876289 | 179.04079 | 0.00219 | 0.6717791 | 178.29607 | 0.00372 | 0.7798742 | 177.34155 | 0.00505 | 0.6516129
180.24816 | 0.000113941 | 0.2603527 | 178.28947 | 0.00112 | 0.5773196 | 179.71063 | 0.00218 | 0.6687117 | 178.95959 | 0.00367 | 0.769392 | 177.99699 | 0.00505 | 0.6516129
180.92252 | 9.37412e-05 | 0.2141966 | 178.94737 | 0.0011 | 0.5670103 | 180.38047 | 0.00218 | 0.6687117 | 179.62312 | 0.00366 | 0.7672956 | 178.65242 | 0.00507 | 0.6541935
181.59687 | 9.85412e-05 | 0.2251645 | 179.60526 | 0.00114 | 0.5876289 | 181.0503 | 0.00214 | 0.6564417 | 180.28664 | 0.00375 | 0.7861635 | 179.30786 | 0.00505 | 0.6516129
182.27123 | 0.000116341 | 0.2658366 | 180.26316 | 0.00113 | 0.5824742 | 181.72014 | 0.00222 | 0.6809816 | 180.95017 | 0.00365 | 0.7651992 | 179.9633 | 0.00507 | 0.6541935
182.94558 | 9.71412e-05 | 0.2219655 | 180.92105 | 0.00112 | 0.5773196 | 182.38998 | 0.00222 | 0.6809816 | 181.6137 | 0.00368 | 0.7714885 | 180.61873 | 0.00506 | 0.6529032
183.61993 | 0.000100941 | 0.230648 | 181.57895 | 0.00114 | 0.5876289 | 183.05982 | 0.00228 | 0.6993865 | 182.27722 | 0.00371 | 0.7777778 | 181.27417 | 0.00507 | 0.6541935
184.29429 | 0.000109741 | 0.2507558 | 182.23684 | 0.00114 | 0.5876289 | 183.72965 | 0.00222 | 0.6809816 | 182.94075 | 0.00369 | 0.7735849 | 181.92961 | 0.00509 | 0.6567742
184.96864 | 0.000112441 | 0.2569252 | 182.89474 | 0.00114 | 0.5876289 | 184.39949 | 0.0022 | 0.6748466 | 183.60427 | 0.00371 | 0.7777778 | 182.58504 | 0.0051 | 0.6580645
185.643 | 0.000114241 | 0.2610382 | 183.55263 | 0.00113 | 0.5824742 | 185.06933 | 0.00223 | 0.6840491 | 184.2678 | 0.00376 | 0.78826 | 183.24048 | 0.00509 | 0.6567742
186.31735 | 0.000114041 | 0.2605812 | 184.21053 | 0.00115 | 0.5927835 | 185.73917 | 0.00219 | 0.6717791 | 184.93133 | 0.00376 | 0.78826 | 183.89592 | 0.00512 | 0.6606452
186.99171 | 0.000105841 | 0.2418443 | 184.86842 | 0.00113 | 0.5824742 | 186.409 | 0.0022 | 0.6748466 | 185.59485 | 0.0037 | 0.7756813 | 184.55135 | 0.00513 | 0.6619355
187.66606 | 0.000112641 | 0.2573822 | 185.52632 | 0.00115 | 0.5927835 | 187.07884 | 0.00222 | 0.6809816 | 186.25838 | 0.00376 | 0.78826 | 185.20679 | 0.0051 | 0.6580645
188.34041 | 0.000102441 | 0.2340754 | 186.18421 | 0.00116 | 0.5979381 | 187.74868 | 0.0022 | 0.6748466 | 186.9219 | 0.00376 | 0.78826 | 185.86223 | 0.00512 | 0.6606452
189.01477 | 0.000105241 | 0.2404734 | 186.84211 | 0.00115 | 0.5927835 | 188.41851 | 0.00221 | 0.6779141 | 187.58543 | 0.00374 | 0.7840671 | 186.51766 | 0.00515 | 0.6645161
189.68912 | 0.000110041 | 0.2514412 | 187.5 | 0.00115 | 0.5927835 | 189.08835 | 0.00219 | 0.6717791 | 188.24895 | 0.00375 | 0.7861635 | 187.1731 | 0.00515 | 0.6645161
190.36348 | 0.000110841 | 0.2532692 | 188.15789 | 0.00116 | 0.5979381 | 189.75819 | 0.00217 | 0.6656442 | 188.91248 | 0.00378 | 0.7924528 | 187.82854 | 0.00515 | 0.6645161
191.03783 | 0.000120541 | 0.2754335 | 188.81579 | 0.00116 | 0.5979381 | 190.42803 | 0.00227 | 0.696319 | 189.57601 | 0.00375 | 0.7861635 | 188.48397 | 0.00515 | 0.6645161
191.71219 | 0.000108341 | 0.2475568 | 189.47368 | 0.00117 | 0.6030928 | 191.09786 | 0.00223 | 0.6840491 | 190.23953 | 0.00374 | 0.7840671 | 189.13941 | 0.00515 | 0.6645161
192.38654 | 0.000105141 | 0.2402449 | 190.13158 | 0.00117 | 0.6030928 | 191.7677 | 0.00224 | 0.6871166 | 190.90306 | 0.00373 | 0.7819706 | 189.79485 | 0.00517 | 0.6670968
193.06089 | 0.000122941 | 0.2809175 | 190.78947 | 0.00117 | 0.6030928 | 192.43754 | 0.00219 | 0.6717791 | 191.56658 | 0.00378 | 0.7924528 | 190.45029 | 0.00518 | 0.6683871
193.73525 | 0.000122741 | 0.2804605 | 191.44737 | 0.00115 | 0.5927835 | 193.10737 | 0.00229 | 0.702454 | 192.23011 | 0.00375 | 0.7861635 | 191.10572 | 0.00515 | 0.6645161
194.4096 | 0.000131541 | 0.3005683 | 192.10526 | 0.00115 | 0.5927835 | 193.77721 | 0.00228 | 0.6993865 | 192.89364 | 0.00368 | 0.7714885 | 191.76116 | 0.00517 | 0.6670968
195.08396 | 0.000106341 | 0.2429868 | 192.76316 | 0.00116 | 0.5979381 | 194.44705 | 0.00225 | 0.690184 | 193.55716 | 0.00374 | 0.7840671 | 192.4166 | 0.00521 | 0.6722581
195.75831 | 0.000114141 | 0.2608097 | 193.42105 | 0.00118 | 0.6082474 | 195.11689 | 0.00224 | 0.6871166 | 194.22069 | 0.00373 | 0.7819706 | 193.07203 | 0.00518 | 0.6683871
196.43267 | 0.000129941 | 0.2969123 | 194.07895 | 0.00116 | 0.5979381 | 195.78672 | 0.00224 | 0.6871166 | 194.88421 | 0.00379 | 0.7945493 | 193.72747 | 0.00518 | 0.6683871
197.10702 | 0.000117741 | 0.2690356 | 194.73684 | 0.00118 | 0.6082474 | 196.45656 | 0.00226 | 0.6932515 | 195.54774 | 0.00376 | 0.78826 | 194.38291 | 0.00521 | 0.6722581
197.78137 | 0.000110441 | 0.2523552 | 195.39474 | 0.00117 | 0.6030928 | 197.1264 | 0.00224 | 0.6871166 | 196.21127 | 0.00375 | 0.7861635 | 195.03834 | 0.00521 | 0.6722581
198.45573 | 0.000119241 | 0.272463 | 196.05263 | 0.00117 | 0.6030928 | 197.79624 | 0.0023 | 0.7055215 | 196.87479 | 0.00381 | 0.7987421 | 195.69378 | 0.00522 | 0.6735484
199.13008 | 0.000123041 | 0.281146 | 196.71053 | 0.00117 | 0.6030928 | 198.46607 | 0.0022 | 0.6748466 | 197.53832 | 0.00376 | 0.78826 | 196.34922 | 0.0052 | 0.6709677
199.80444 | 0.000109841 | 0.2509843 | 197.36842 | 0.00117 | 0.6030928 | 199.13591 | 0.00221 | 0.6779141 | 198.20184 | 0.00379 | 0.7945493 | 197.00465 | 0.00523 | 0.6748387
200.47879 | 0.000129641 | 0.2962268 | 198.02632 | 0.00118 | 0.6082474 | 199.80575 | 0.00225 | 0.690184 | 198.86537 | 0.00374 | 0.7840671 | 197.66009 | 0.00525 | 0.6774194
201.15315 | 0.000132441 | 0.3026248 | 198.68421 | 0.00118 | 0.6082474 | 200.47558 | 0.00228 | 0.6993865 | 199.5289 | 0.00373 | 0.7819706 | 198.31553 | 0.00524 | 0.676129
201.8275 | 0.000124241 | 0.2838879 | 199.34211 | 0.00119 | 0.6134021 | 201.14542 | 0.00227 | 0.696319 | 200.19242 | 0.00378 | 0.7924528 | 198.97096 | 0.00523 | 0.6748387
202.50185 | 0.000112041 | 0.2560112 | 200 | 0.00118 | 0.6082474 | 201.81526 | 0.00224 | 0.6871166 | 200.85595 | 0.00376 | 0.78826 | 199.6264 | 0.00524 | 0.676129
203.17621 | 0.000119841 | 0.273834 | 200.65789 | 0.00119 | 0.6134021 | 202.4851 | 0.00224 | 0.6871166 | 201.51947 | 0.00378 | 0.7924528 | 200.28184 | 0.00522 | 0.6735484
203.85056 | 0.000135541 | 0.3097082 | 201.31579 | 0.00118 | 0.6082474 | 203.15493 | 0.00221 | 0.6779141 | 202.183 | 0.00378 | 0.7924528 | 200.93727 | 0.00521 | 0.6722581
204.52492 | 0.000120341 | 0.2749765 | 201.97368 | 0.0012 | 0.6185567 | 203.82477 | 0.00227 | 0.696319 | 202.84653 | 0.00377 | 0.7903564 | 201.59271 | 0.00525 | 0.6774194
205.19927 | 0.000129141 | 0.2950843 | 202.63158 | 0.00117 | 0.6030928 | 204.49461 | 0.00223 | 0.6840491 | 203.51005 | 0.00377 | 0.7903564 | 202.24815 | 0.00522 | 0.6735484
205.87363 | 0.000113941 | 0.2603527 | 203.28947 | 0.00119 | 0.6134021 | 205.16445 | 0.00222 | 0.6809816 | 204.17358 | 0.00383 | 0.802935 | 202.90359 | 0.00522 | 0.6735484
206.54798 | 0.000107741 | 0.2461858 | 203.94737 | 0.00121 | 0.6237113 | 205.83428 | 0.0022 | 0.6748466 | 204.8371 | 0.00374 | 0.7840671 | 203.55902 | 0.00525 | 0.6774194
207.22233 | 0.000110541 | 0.2525837 | 204.60526 | 0.00121 | 0.6237113 | 206.50412 | 0.00221 | 0.6779141 | 205.50063 | 0.00374 | 0.7840671 | 204.21446 | 0.00528 | 0.6812903
207.89669 | 0.000131341 | 0.3001113 | 205.26316 | 0.0012 | 0.6185567 | 207.17396 | 0.00223 | 0.6840491 | 206.16416 | 0.00372 | 0.7798742 | 204.8699 | 0.00525 | 0.6774194
208.57104 | 0.000130141 | 0.2973693 | 205.92105 | 0.00119 | 0.6134021 | 207.84379 | 0.00227 | 0.696319 | 206.82768 | 0.00376 | 0.78826 | 205.52533 | 0.00526 | 0.6787097
209.2454 | 0.000130941 | 0.2991973 | 206.57895 | 0.00117 | 0.6030928 | 208.51363 | 0.00222 | 0.6809816 | 207.49121 | 0.0038 | 0.7966457 | 206.18077 | 0.00526 | 0.6787097
209.91975 | 0.000117641 | 0.2688071 | 207.23684 | 0.0012 | 0.6185567 | 209.18347 | 0.00222 | 0.6809816 | 208.15473 | 0.00374 | 0.7840671 | 206.83621 | 0.00527 | 0.68
210.59411 | 0.000128441 | 0.2934848 | 207.89474 | 0.00119 | 0.6134021 | 209.85331 | 0.00219 | 0.6717791 | 208.81826 | 0.00379 | 0.7945493 | 207.49164 | 0.00527 | 0.68
211.26846 | 0.000114241 | 0.2610382 | 208.55263 | 0.00119 | 0.6134021 | 210.52314 | 0.00222 | 0.6809816 | 209.48179 | 0.00371 | 0.7777778 | 208.14708 | 0.0053 | 0.683871
211.94281 | 0.000129041 | 0.2948558 | 209.21053 | 0.00119 | 0.6134021 | 211.19298 | 0.00226 | 0.6932515 | 210.14531 | 0.00373 | 0.7819706 | 208.80252 | 0.00527 | 0.68
212.61717 | 0.000123841 | 0.2829739 | 209.86842 | 0.0012 | 0.6185567 | 211.86282 | 0.00222 | 0.6809816 | 210.80884 | 0.00375 | 0.7861635 | 209.45795 | 0.00528 | 0.6812903
213.29152 | 0.000119641 | 0.273377 | 210.52632 | 0.00121 | 0.6237113 | 212.53265 | 0.00226 | 0.6932515 | 211.47236 | 0.0037 | 0.7756813 | 210.11339 | 0.00527 | 0.68
213.96588 | 0.000144641 | 0.3305015 | 211.18421 | 0.00118 | 0.6082474 | 213.20249 | 0.00223 | 0.6840491 | 212.13589 | 0.00371 | 0.7777778 | 210.76883 | 0.00528 | 0.6812903
214.64023 | 0.000122241 | 0.279318 | 211.84211 | 0.0012 | 0.6185567 | 213.87233 | 0.00228 | 0.6993865 | 212.79942 | 0.00368 | 0.7714885 | 211.42426 | 0.00528 | 0.6812903
215.31459 | 0.000124041 | 0.2834309 | 212.5 | 0.0012 | 0.6185567 | 214.54217 | 0.00224 | 0.6871166 | 213.46294 | 0.00372 | 0.7798742 | 212.0797 | 0.00527 | 0.68
215.98894 | 0.000130741 | 0.2987403 | 213.15789 | 0.00119 | 0.6134021 | 215.212 | 0.00221 | 0.6779141 | 214.12647 | 0.00377 | 0.7903564 | 212.73514 | 0.00527 | 0.68
216.66329 | 0.000126541 | 0.2891434 | 213.81579 | 0.00122 | 0.628866 | 215.88184 | 0.00224 | 0.6871166 | 214.78999 | 0.00371 | 0.7777778 | 213.39057 | 0.00528 | 0.6812903
217.33765 | 0.000125341 | 0.2864014 | 214.47368 | 0.00121 | 0.6237113 | 216.55168 | 0.0022 | 0.6748466 | 215.45352 | 0.00372 | 0.7798742 | 214.04601 | 0.00528 | 0.6812903
218.012 | 0.000123141 | 0.2813745 | 215.13158 | 0.00121 | 0.6237113 | 217.22152 | 0.00223 | 0.6840491 | 216.11705 | 0.00373 | 0.7819706 | 214.70145 | 0.00527 | 0.68
218.68636 | 0.000116941 | 0.2672076 | 215.78947 | 0.0012 | 0.6185567 | 217.89135 | 0.00223 | 0.6840491 | 216.78057 | 0.0037 | 0.7756813 | 215.35689 | 0.00525 | 0.6774194
219.36071 | 0.000114741 | 0.2621806 | 216.44737 | 0.00121 | 0.6237113 | 218.56119 | 0.00223 | 0.6840491 | 217.4441 | 0.0037 | 0.7756813 | 216.01232 | 0.00529 | 0.6825806
220.03507 | 0.000139641 | 0.3190766 | 217.10526 | 0.00122 | 0.628866 | 219.23103 | 0.00223 | 0.6840491 | 218.10762 | 0.00374 | 0.7840671 | 216.66776 | 0.00525 | 0.6774194
220.70942 | 0.000124341 | 0.2841164 | 217.76316 | 0.0012 | 0.6185567 | 219.90086 | 0.00216 | 0.6625767 | 218.77115 | 0.00365 | 0.7651992 | 217.3232 | 0.00526 | 0.6787097
221.38378 | 0.000143641 | 0.3282165 | 218.42105 | 0.0012 | 0.6185567 | 220.5707 | 0.00215 | 0.6595092 | 219.43468 | 0.0037 | 0.7756813 | 217.97863 | 0.00528 | 0.6812903
222.05813 | 0.000123841 | 0.2829739 | 219.07895 | 0.00119 | 0.6134021 | 221.24054 | 0.00219 | 0.6717791 | 220.0982 | 0.00371 | 0.7777778 | 218.63407 | 0.00527 | 0.68
222.73248 | 0.000122641 | 0.280232 | 219.73684 | 0.0012 | 0.6185567 | 221.91038 | 0.00224 | 0.6871166 | 220.76173 | 0.00374 | 0.7840671 | 219.28951 | 0.0053 | 0.683871
223.40684 | 0.000115441 | 0.2637801 | 220.39474 | 0.00123 | 0.6340206 | 222.58021 | 0.00218 | 0.6687117 | 221.42525 | 0.00368 | 0.7714885 | 219.94494 | 0.00528 | 0.6812903
224.08119 | 0.000132241 | 0.3021678 | 221.05263 | 0.00122 | 0.628866 | 223.25005 | 0.00219 | 0.6717791 | 222.08878 | 0.00369 | 0.7735849 | 220.60038 | 0.00527 | 0.68
224.75555 | 0.000119041 | 0.2720061 | 221.71053 | 0.00121 | 0.6237113 | 223.91989 | 0.00221 | 0.6779141 | 222.75231 | 0.00362 | 0.7589099 | 221.25582 | 0.00526 | 0.6787097
225.4299 | 0.000131841 | 0.3012538 | 222.36842 | 0.00123 | 0.6340206 | 224.58972 | 0.00216 | 0.6625767 | 223.41583 | 0.00367 | 0.769392 | 221.91125 | 0.00527 | 0.68
226.10426 | 0.000136641 | 0.3122217 | 223.02632 | 0.00121 | 0.6237113 | 225.25956 | 0.00218 | 0.6687117 | 224.07936 | 0.00371 | 0.7777778 | 222.56669 | 0.00526 | 0.6787097
226.77861 | 0.000130441 | 0.2980548 | 223.68421 | 0.00122 | 0.628866 | 225.9294 | 0.00218 | 0.6687117 | 224.74288 | 0.00367 | 0.769392 | 223.22213 | 0.00525 | 0.6774194
227.45296 | 0.000128241 | 0.2930278 | 224.34211 | 0.00121 | 0.6237113 | 226.59924 | 0.00215 | 0.6595092 | 225.40641 | 0.00366 | 0.7672956 | 223.87756 | 0.00528 | 0.6812903
228.12732 | 0.000126941 | 0.2900574 | 225 | 0.0012 | 0.6185567 | 227.26907 | 0.00215 | 0.6595092 | 226.06994 | 0.00366 | 0.7672956 | 224.533 | 0.00526 | 0.6787097
228.80167 | 0.000135641 | 0.3099367 | 225.65789 | 0.00122 | 0.628866 | 227.93891 | 0.00217 | 0.6656442 | 226.73346 | 0.00367 | 0.769392 | 225.18844 | 0.00526 | 0.6787097
229.47603 | 0.000123541 | 0.2822885 | 226.31579 | 0.00121 | 0.6237113 | 228.60875 | 0.00216 | 0.6625767 | 227.39699 | 0.00367 | 0.769392 | 225.84387 | 0.00527 | 0.68
230.15038 | 0.000117341 | 0.2681216 | 226.97368 | 0.00123 | 0.6340206 | 229.27859 | 0.00215 | 0.6595092 | 228.06051 | 0.00366 | 0.7672956 | 226.49931 | 0.00525 | 0.6774194
230.82474 | 0.000127141 | 0.2905144 | 227.63158 | 0.00121 | 0.6237113 | 229.94842 | 0.00216 | 0.6625767 | 228.72404 | 0.0036 | 0.754717 | 227.15475 | 0.00524 | 0.676129
231.49909 | 0.000126941 | 0.2900574 | 228.28947 | 0.00124 | 0.6391753 | 230.61826 | 0.00215 | 0.6595092 | 229.38757 | 0.00365 | 0.7651992 | 227.81019 | 0.00524 | 0.676129
232.17344 | 0.000133741 | 0.3055952 | 228.94737 | 0.00122 | 0.628866 | 231.2881 | 0.00214 | 0.6564417 | 230.05109 | 0.00364 | 0.7631027 | 228.46562 | 0.00525 | 0.6774194
232.8478 | 0.000134541 | 0.3074232 | 229.60526 | 0.00123 | 0.6340206 | 231.95793 | 0.00214 | 0.6564417 | 230.71462 | 0.00365 | 0.7651992 | 229.12106 | 0.00524 | 0.676129
233.52215 | 0.000126341 | 0.2886864 | 230.26316 | 0.00122 | 0.628866 | 232.62777 | 0.00215 | 0.6595092 | 231.37814 | 0.00368 | 0.7714885 | 229.7765 | 0.00526 | 0.6787097
234.19651 | 0.000138641 | 0.3167916 | 230.92105 | 0.00121 | 0.6237113 | 233.29761 | 0.00212 | 0.6503067 | 232.04167 | 0.00366 | 0.7672956 | 230.43193 | 0.00522 | 0.6735484
234.87086 | 0.000126841 | 0.2898289 | 231.57895 | 0.00122 | 0.628866 | 233.96745 | 0.00212 | 0.6503067 | 232.7052 | 0.00371 | 0.7777778 | 231.08737 | 0.00524 | 0.676129
235.54522 | 0.000115641 | 0.2642371 | 232.23684 | 0.00123 | 0.6340206 | 234.63728 | 0.00219 | 0.6717791 | 233.36872 | 0.00361 | 0.7568134 | 231.74281 | 0.00524 | 0.676129
236.21957 | 0.000128441 | 0.2934848 | 232.89474 | 0.00123 | 0.6340206 | 235.30712 | 0.00212 | 0.6503067 | 234.03225 | 0.00362 | 0.7589099 | 232.39824 | 0.00524 | 0.676129
236.89392 | 0.000126241 | 0.2884579 | 233.55263 | 0.00123 | 0.6340206 | 235.97696 | 0.00213 | 0.6533742 | 234.69577 | 0.00366 | 0.7672956 | 233.05368 | 0.00526 | 0.6787097
237.56828 | 0.000134041 | 0.3062807 | 234.21053 | 0.00123 | 0.6340206 | 236.64679 | 0.00217 | 0.6656442 | 235.3593 | 0.00363 | 0.7610063 | 233.70912 | 0.00522 | 0.6735484
238.24263 | 0.000140641 | 0.3213616 | 234.86842 | 0.00123 | 0.6340206 | 237.31663 | 0.0021 | 0.6441718 | 236.02283 | 0.00361 | 0.7568134 | 234.36455 | 0.00525 | 0.6774194
238.91699 | 0.000123641 | 0.2825169 | 235.52632 | 0.00122 | 0.628866 | 237.98647 | 0.00216 | 0.6625767 | 236.68635 | 0.00361 | 0.7568134 | 235.01999 | 0.00523 | 0.6748387
239.59134 | 0.000133441 | 0.3049097 | 236.18421 | 0.00121 | 0.6237113 | 238.65631 | 0.00214 | 0.6564417 | 237.34988 | 0.00363 | 0.7610063 | 235.67543 | 0.00521 | 0.6722581
240.2657 | 0.000129141 | 0.2950843 | 236.84211 | 0.00124 | 0.6391753 | 239.32614 | 0.00215 | 0.6595092 | 238.0134 | 0.0036 | 0.754717 | 236.33086 | 0.00521 | 0.6722581
240.94005 | 0.000133941 | 0.3060522 | 237.5 | 0.00121 | 0.6237113 | 239.99598 | 0.00211 | 0.6472393 | 238.67693 | 0.00363 | 0.7610063 | 236.9863 | 0.00522 | 0.6735484
241.6144 | 0.000131741 | 0.3010253 | 238.15789 | 0.00123 | 0.6340206 | 240.66582 | 0.0021 | 0.6441718 | 239.34046 | 0.00362 | 0.7589099 | 237.64174 | 0.00522 | 0.6735484
242.28876 | 0.000130541 | 0.2982833 | 238.81579 | 0.00125 | 0.6443299 | 241.33566 | 0.00217 | 0.6656442 | 240.00398 | 0.0036 | 0.754717 | 238.29718 | 0.00521 | 0.6722581
242.96311 | 0.000130341 | 0.2978263 | 239.47368 | 0.00123 | 0.6340206 | 242.00549 | 0.00213 | 0.6533742 | 240.66751 | 0.0036 | 0.754717 | 238.95261 | 0.00521 | 0.6722581
243.63747 | 0.000131141 | 0.2996543 | 240.13158 | 0.00123 | 0.6340206 | 242.67533 | 0.00207 | 0.6349693 | 241.33103 | 0.0036 | 0.754717 | 239.60805 | 0.00521 | 0.6722581
244.31182 | 0.000124941 | 0.2854874 | 240.78947 | 0.00122 | 0.628866 | 243.34517 | 0.0021 | 0.6441718 | 241.99456 | 0.00361 | 0.7568134 | 240.26349 | 0.00521 | 0.6722581
244.98618 | 0.000127741 | 0.2918854 | 241.44737 | 0.00124 | 0.6391753 | 244.015 | 0.00212 | 0.6503067 | 242.65809 | 0.00357 | 0.7484277 | 240.91892 | 0.00521 | 0.6722581
245.66053 | 0.000128541 | 0.2937133 | 242.10526 | 0.00125 | 0.6443299 | 244.68484 | 0.00211 | 0.6472393 | 243.32161 | 0.00357 | 0.7484277 | 241.57436 | 0.0052 | 0.6709677
246.33488 | 0.000116241 | 0.2656081 | 242.76316 | 0.00124 | 0.6391753 | 245.35468 | 0.00208 | 0.6380368 | 243.98514 | 0.00359 | 0.7526205 | 242.2298 | 0.00519 | 0.6696774
247.00924 | 0.000137641 | 0.3145066 | 243.42105 | 0.00126 | 0.6494845 | 246.02452 | 0.0021 | 0.6441718 | 244.64866 | 0.00357 | 0.7484277 | 242.88523 | 0.0052 | 0.6709677
247.68359 | 0.000120841 | 0.276119 | 244.07895 | 0.00124 | 0.6391753 | 246.69435 | 0.00207 | 0.6349693 | 245.31219 | 0.00361 | 0.7568134 | 243.54067 | 0.00516 | 0.6658065
248.35795 | 0.000136641 | 0.3122217 | 244.73684 | 0.00124 | 0.6391753 | 247.36419 | 0.00216 | 0.6625767 | 245.97571 | 0.00362 | 0.7589099 | 244.19611 | 0.00517 | 0.6670968
249.0323 | 0.000120441 | 0.275205 | 245.39474 | 0.00126 | 0.6494845 | 248.03403 | 0.00219 | 0.6717791 | 246.63924 | 0.00362 | 0.7589099 | 244.85154 | 0.00521 | 0.6722581
249.70666 | 0.000124241 | 0.2838879 | 246.05263 | 0.00124 | 0.6391753 | 248.70387 | 0.00217 | 0.6656442 | 247.30277 | 0.0036 | 0.754717 | 245.50698 | 0.00521 | 0.6722581
250.38101 | 0.000127041 | 0.2902859 | 246.71053 | 0.00127 | 0.6546392 | 249.3737 | 0.00216 | 0.6625767 | 247.96629 | 0.00359 | 0.7526205 | 246.16242 | 0.00523 | 0.6748387
251.05536 | 0.000124841 | 0.2852589 | 247.36842 | 0.00124 | 0.6391753 | 250.04354 | 0.00209 | 0.6411043 | 248.62982 | 0.00361 | 0.7568134 | 246.81785 | 0.00516 | 0.6658065
251.72972 | 0.000129641 | 0.2962268 | 248.02632 | 0.00125 | 0.6443299 | 250.71338 | 0.00211 | 0.6472393 | 249.29334 | 0.00355 | 0.7442348 | 247.47329 | 0.00519 | 0.6696774
252.40407 | 0.000120341 | 0.2749765 | 248.68421 | 0.00124 | 0.6391753 | 251.38321 | 0.0021 | 0.6441718 | 249.95687 | 0.00355 | 0.7442348 | 248.12873 | 0.00518 | 0.6683871
253.07843 | 0.000116141 | 0.2653796 | 249.34211 | 0.00123 | 0.6340206 | 252.05305 | 0.00208 | 0.6380368 | 250.6204 | 0.00354 | 0.7421384 | 248.78416 | 0.00517 | 0.6670968
253.75278 | 0.000119941 | 0.2740625 | 250 | 0.00125 | 0.6443299 | 252.72289 | 0.0021 | 0.6441718 | 251.28392 | 0.00362 | 0.7589099 | 249.4396 | 0.00516 | 0.6658065
254.42714 | 0.000135641 | 0.3099367 | 250.65789 | 0.00126 | 0.6494845 | 253.39273 | 0.00209 | 0.6411043 | 251.94745 | 0.00358 | 0.7505241 | 250.09504 | 0.00515 | 0.6645161
255.10149 | 0.000114541 | 0.2617237 | 251.31579 | 0.00126 | 0.6494845 | 254.06256 | 0.00207 | 0.6349693 | 252.61097 | 0.00358 | 0.7505241 | 250.75048 | 0.00519 | 0.6696774
255.77584 | 0.000139641 | 0.3190766 | 251.97368 | 0.00125 | 0.6443299 | 254.7324 | 0.00212 | 0.6503067 | 253.2745 | 0.00353 | 0.7400419 | 251.40591 | 0.00519 | 0.6696774
256.4502 | 0.000116141 | 0.2653796 | 252.63158 | 0.00127 | 0.6546392 | 255.40224 | 0.00217 | 0.6656442 | 253.93803 | 0.00357 | 0.7484277 | 252.06135 | 0.00518 | 0.6683871
257.12455 | 0.000118941 | 0.2717776 | 253.28947 | 0.00125 | 0.6443299 | 256.07207 | 0.00211 | 0.6472393 | 254.60155 | 0.00362 | 0.7589099 | 252.71679 | 0.00518 | 0.6683871
257.79891 | 0.000129741 | 0.2964553 | 253.94737 | 0.00127 | 0.6546392 | 256.74191 | 0.00215 | 0.6595092 | 255.26508 | 0.00362 | 0.7589099 | 253.37222 | 0.00516 | 0.6658065
258.47326 | 0.000130441 | 0.2980548 | 254.60526 | 0.00126 | 0.6494845 | 257.41175 | 0.00212 | 0.6503067 | 255.9286 | 0.00358 | 0.7505241 | 254.02766 | 0.00515 | 0.6645161
259.14762 | 0.000118241 | 0.2701781 | 255.26316 | 0.00127 | 0.6546392 | 258.08159 | 0.00215 | 0.6595092 | 256.59213 | 0.00354 | 0.7421384 | 254.6831 | 0.00517 | 0.6670968
259.82197 | 0.000125041 | 0.2857159 | 255.92105 | 0.00127 | 0.6546392 | 258.75142 | 0.00212 | 0.6503067 | 257.25566 | 0.00356 | 0.7463312 | 255.33853 | 0.00517 | 0.6670968
260.49632 | 0.000117841 | 0.2692641 | 256.57895 | 0.00125 | 0.6443299 | 259.42126 | 0.00206 | 0.6319018 | 257.91918 | 0.0036 | 0.754717 | 255.99397 | 0.00516 | 0.6658065
261.17068 | 0.000133641 | 0.3053667 | 257.23684 | 0.00126 | 0.6494845 | 260.0911 | 0.00206 | 0.6319018 | 258.58271 | 0.00356 | 0.7463312 | 256.64941 | 0.00517 | 0.6670968
261.84503 | 0.000138641 | 0.3167916 | 257.89474 | 0.00128 | 0.6597938 | 260.76094 | 0.00207 | 0.6349693 | 259.24623 | 0.00354 | 0.7421384 | 257.30484 | 0.00512 | 0.6606452
262.51939 | 0.000136641 | 0.3122217 | 258.55263 | 0.00126 | 0.6494845 | 261.43077 | 0.00212 | 0.6503067 | 259.90976 | 0.00356 | 0.7463312 | 257.96028 | 0.00514 | 0.6632258
263.19374 | 0.000125041 | 0.2857159 | 259.21053 | 0.00127 | 0.6546392 | 262.10061 | 0.00215 | 0.6595092 | 260.57329 | 0.00361 | 0.7568134 | 258.61572 | 0.00513 | 0.6619355
263.8681 | 0.000135641 | 0.3099367 | 259.86842 | 0.00126 | 0.6494845 | 262.77045 | 0.00209 | 0.6411043 | 261.23681 | 0.00358 | 0.7505241 | 259.27115 | 0.00515 | 0.6645161
264.54245 | 0.000127541 | 0.2914284 | 260.52632 | 0.00126 | 0.6494845 | 263.44028 | 0.00212 | 0.6503067 | 261.90034 | 0.00355 | 0.7442348 | 259.92659 | 0.00514 | 0.6632258
265.2168 | 0.000136641 | 0.3122217 | 261.18421 | 0.00125 | 0.6443299 | 264.11012 | 0.00208 | 0.6380368 | 262.56386 | 0.0036 | 0.754717 | 260.58203 | 0.00516 | 0.6658065
265.89116 | 0.000139641 | 0.3190766 | 261.84211 | 0.00126 | 0.6494845 | 264.77996 | 0.00213 | 0.6533742 | 263.22739 | 0.00358 | 0.7505241 | 261.23746 | 0.00514 | 0.6632258
266.56551 | 0.000136641 | 0.3122217 | 262.5 | 0.00127 | 0.6546392 | 265.4498 | 0.0021 | 0.6441718 | 263.89092 | 0.0036 | 0.754717 | 261.8929 | 0.00513 | 0.6619355
267.23987 | 0.000132741 | 0.3033102 | 263.15789 | 0.00127 | 0.6546392 | 266.11963 | 0.00215 | 0.6595092 | 264.55444 | 0.00353 | 0.7400419 | 262.54834 | 0.00512 | 0.6606452
267.91422 | 0.000124541 | 0.2845734 | 263.81579 | 0.0013 | 0.6701031 | 266.78947 | 0.00216 | 0.6625767 | 265.21797 | 0.00352 | 0.7379455 | 263.20378 | 0.00513 | 0.6619355
268.58858 | 0.000136641 | 0.3122217 | 264.47368 | 0.00128 | 0.6597938 | 267.45931 | 0.00213 | 0.6533742 | 265.88149 | 0.00362 | 0.7589099 | 263.85921 | 0.00513 | 0.6619355
269.26293 | 0.000138641 | 0.3167916 | 265.13158 | 0.00129 | 0.6649485 | 268.12914 | 0.0021 | 0.6441718 | 266.54502 | 0.00356 | 0.7463312 | 264.51465 | 0.00515 | 0.6645161
269.93728 | 0.000136641 | 0.3122217 | 265.78947 | 0.00129 | 0.6649485 | 268.79898 | 0.00213 | 0.6533742 | 267.20855 | 0.00359 | 0.7526205 | 265.17009 | 0.00514 | 0.6632258
270.61164 | 0.000144641 | 0.3305015 | 266.44737 | 0.00129 | 0.6649485 | 269.46882 | 0.00208 | 0.6380368 | 267.87207 | 0.00356 | 0.7463312 | 265.82552 | 0.00515 | 0.6645161
271.28599 | 0.000138641 | 0.3167916 | 267.10526 | 0.00131 | 0.6752577 | 270.13866 | 0.00209 | 0.6411043 | 268.5356 | 0.00356 | 0.7463312 | 266.48096 | 0.00515 | 0.6645161
271.96035 | 0.000148641 | 0.3396414 | 267.76316 | 0.00129 | 0.6649485 | 270.80849 | 0.00212 | 0.6503067 | 269.19912 | 0.00354 | 0.7421384 | 267.1364 | 0.00511 | 0.6593548
272.6347 | 0.000133041 | 0.3039957 | 268.42105 | 0.0013 | 0.6701031 | 271.47833 | 0.00211 | 0.6472393 | 269.86265 | 0.0036 | 0.754717 | 267.79183 | 0.00511 | 0.6593548
273.30906 | 0.000125841 | 0.2875439 | 269.07895 | 0.00128 | 0.6597938 | 272.14817 | 0.00216 | 0.6625767 | 270.52618 | 0.00355 | 0.7442348 | 268.44727 | 0.0051 | 0.6580645
273.98341 | 0.000129641 | 0.2962268 | 269.73684 | 0.0013 | 0.6701031 | 272.81801 | 0.00213 | 0.6533742 | 271.1897 | 0.00359 | 0.7526205 | 269.10271 | 0.00515 | 0.6645161
274.65777 | 0.000124441 | 0.2843449 | 270.39474 | 0.0013 | 0.6701031 | 273.48784 | 0.00212 | 0.6503067 | 271.85323 | 0.00357 | 0.7484277 | 269.75814 | 0.00512 | 0.6606452
275.33212 | 0.000139641 | 0.3190766 | 271.05263 | 0.0013 | 0.6701031 | 274.15768 | 0.0021 | 0.6441718 | 272.51675 | 0.00356 | 0.7463312 | 270.41358 | 0.00511 | 0.6593548
276.00647 | 0.000140641 | 0.3213616 | 271.71053 | 0.00132 | 0.6804124 | 274.82752 | 0.00213 | 0.6533742 | 273.18028 | 0.0036 | 0.754717 | 271.06902 | 0.00513 | 0.6619355
276.68083 | 0.000133741 | 0.3055952 | 272.36842 | 0.0013 | 0.6701031 | 275.49735 | 0.00215 | 0.6595092 | 273.84381 | 0.0036 | 0.754717 | 271.72445 | 0.00512 | 0.6606452
277.35518 | 0.000131541 | 0.3005683 | 273.02632 | 0.00131 | 0.6752577 | 276.16719 | 0.0021 | 0.6441718 | 274.50733 | 0.00358 | 0.7505241 | 272.37989 | 0.00512 | 0.6606452
278.02954 | 0.000141641 | 0.3236466 | 273.68421 | 0.00131 | 0.6752577 | 276.83703 | 0.00216 | 0.6625767 | 275.17086 | 0.00361 | 0.7568134 | 273.03533 | 0.00512 | 0.6606452
278.70389 | 0.000154641 | 0.3533513 | 274.34211 | 0.00131 | 0.6752577 | 277.50687 | 0.00211 | 0.6472393 | 275.83438 | 0.00359 | 0.7526205 | 273.69076 | 0.00509 | 0.6567742
279.37825 | 0.000143641 | 0.3282165 | 275 | 0.00131 | 0.6752577 | 278.1767 | 0.00213 | 0.6533742 | 276.49791 | 0.0036 | 0.754717 | 274.3462 | 0.00508 | 0.6554839
280.0526 | 0.000146641 | 0.3350714 | 275.65789 | 0.00132 | 0.6804124 | 278.84654 | 0.00214 | 0.6564417 | 277.16144 | 0.00358 | 0.7505241 | 275.00164 | 0.0051 | 0.6580645
280.72695 | 0.000131541 | 0.3005683 | 276.31579 | 0.00132 | 0.6804124 | 279.51638 | 0.00212 | 0.6503067 | 277.82496 | 0.0036 | 0.754717 | 275.65708 | 0.00511 | 0.6593548
281.40131 | 0.000141641 | 0.3236466 | 276.97368 | 0.00133 | 0.685567 | 280.18621 | 0.00213 | 0.6533742 | 278.48849 | 0.00355 | 0.7442348 | 276.31251 | 0.00511 | 0.6593548
282.07566 | 0.000143641 | 0.3282165 | 277.63158 | 0.00134 | 0.6907216 | 280.85605 | 0.00215 | 0.6595092 | 279.15201 | 0.00358 | 0.7505241 | 276.96795 | 0.00511 | 0.6593548
282.75002 | 0.000148641 | 0.3396414 | 278.28947 | 0.00134 | 0.6907216 | 281.52589 | 0.00214 | 0.6564417 | 279.81554 | 0.00356 | 0.7463312 | 277.62339 | 0.00511 | 0.6593548
283.42437 | 0.000139641 | 0.3190766 | 278.94737 | 0.00134 | 0.6907216 | 282.19573 | 0.00216 | 0.6625767 | 280.47907 | 0.00356 | 0.7463312 | 278.27882 | 0.00511 | 0.6593548
284.09873 | 0.000140641 | 0.3213616 | 279.60526 | 0.00131 | 0.6752577 | 282.86556 | 0.00222 | 0.6809816 | 281.14259 | 0.00357 | 0.7484277 | 278.93426 | 0.0051 | 0.6580645
284.77308 | 0.000151641 | 0.3464963 | 280.26316 | 0.00133 | 0.685567 | 283.5354 | 0.00222 | 0.6809816 | 281.80612 | 0.00361 | 0.7568134 | 279.5897 | 0.00509 | 0.6567742
285.44743 | 0.000148641 | 0.3396414 | 280.92105 | 0.00134 | 0.6907216 | 284.20524 | 0.00216 | 0.6625767 | 282.46964 | 0.00354 | 0.7421384 | 280.24513 | 0.00511 | 0.6593548
286.12179 | 0.000156641 | 0.3579212 | 281.57895 | 0.00134 | 0.6907216 | 284.87508 | 0.00222 | 0.6809816 | 283.13317 | 0.00359 | 0.7526205 | 280.90057 | 0.00509 | 0.6567742
286.79614 | 0.000142641 | 0.3259315 | 282.23684 | 0.00133 | 0.685567 | 285.54491 | 0.0022 | 0.6748466 | 283.7967 | 0.00358 | 0.7505241 | 281.55601 | 0.00508 | 0.6554839
287.4705 | 0.000152641 | 0.3487813 | 282.89474 | 0.00136 | 0.7010309 | 286.21475 | 0.00216 | 0.6625767 | 284.46022 | 0.00359 | 0.7526205 | 282.21144 | 0.0051 | 0.6580645
288.14485 | 0.000144641 | 0.3305015 | 283.55263 | 0.00136 | 0.7010309 | 286.88459 | 0.00211 | 0.6472393 | 285.12375 | 0.00357 | 0.7484277 | 282.86688 | 0.00508 | 0.6554839
288.81921 | 0.000135641 | 0.3099367 | 284.21053 | 0.00136 | 0.7010309 | 287.55442 | 0.00214 | 0.6564417 | 285.78727 | 0.00357 | 0.7484277 | 283.52232 | 0.00509 | 0.6567742
289.49356 | 0.000150641 | 0.3442114 | 284.86842 | 0.00135 | 0.6958763 | 288.22426 | 0.00213 | 0.6533742 | 286.4508 | 0.00355 | 0.7442348 | 284.17775 | 0.00511 | 0.6593548
290.16791 | 0.000149641 | 0.3419264 | 285.52632 | 0.00134 | 0.6907216 | 288.8941 | 0.00216 | 0.6625767 | 287.11433 | 0.00355 | 0.7442348 | 284.83319 | 0.00508 | 0.6554839
290.84227 | 0.000156641 | 0.3579212 | 286.18421 | 0.00133 | 0.685567 | 289.56394 | 0.00216 | 0.6625767 | 287.77785 | 0.00355 | 0.7442348 | 285.48863 | 0.00509 | 0.6567742
291.51662 | 0.000153641 | 0.3510663 | 286.84211 | 0.00135 | 0.6958763 | 290.23377 | 0.0022 | 0.6748466 | 288.44138 | 0.00359 | 0.7526205 | 286.14407 | 0.00507 | 0.6541935
292.19098 | 0.000142641 | 0.3259315 | 287.5 | 0.00137 | 0.7061856 | 290.90361 | 0.00216 | 0.6625767 | 289.1049 | 0.00355 | 0.7442348 | 286.7995 | 0.00509 | 0.6567742
292.86533 | 0.000160641 | 0.3670611 | 288.15789 | 0.00138 | 0.7113402 | 291.57345 | 0.00219 | 0.6717791 | 289.76843 | 0.00364 | 0.7631027 | 287.45494 | 0.0051 | 0.6580645
293.53969 | 0.000148641 | 0.3396414 | 288.81579 | 0.00137 | 0.7061856 | 292.24328 | 0.00218 | 0.6687117 | 290.43196 | 0.00357 | 0.7484277 | 288.11038 | 0.00506 | 0.6529032
294.21404 | 0.000146641 | 0.3350714 | 289.47368 | 0.00136 | 0.7010309 | 292.91312 | 0.0022 | 0.6748466 | 291.09548 | 0.0036 | 0.754717 | 288.76581 | 0.00507 | 0.6541935
294.88839 | 0.000145641 | 0.3327865 | 290.13158 | 0.00137 | 0.7061856 | 293.58296 | 0.00213 | 0.6533742 | 291.75901 | 0.00359 | 0.7526205 | 289.42125 | 0.00508 | 0.6554839
295.56275 | 0.000156641 | 0.3579212 | 290.78947 | 0.00138 | 0.7113402 | 294.2528 | 0.00218 | 0.6687117 | 292.42253 | 0.00357 | 0.7484277 | 290.07669 | 0.00511 | 0.6593548
296.2371 | 0.000153641 | 0.3510663 | 291.44737 | 0.00138 | 0.7113402 | 294.92263 | 0.0022 | 0.6748466 | 293.08606 | 0.0036 | 0.754717 | 290.73212 | 0.00509 | 0.6567742
296.91146 | 0.000155641 | 0.3556362 | 292.10526 | 0.00136 | 0.7010309 | 295.59247 | 0.00219 | 0.6717791 | 293.74959 | 0.00364 | 0.7631027 | 291.38756 | 0.0051 | 0.6580645
297.58581 | 0.000151641 | 0.3464963 | 292.76316 | 0.0014 | 0.7216495 | 296.26231 | 0.00218 | 0.6687117 | 294.41311 | 0.00359 | 0.7526205 | 292.043 | 0.00508 | 0.6554839
298.26017 | 0.000161641 | 0.3693461 | 293.42105 | 0.00138 | 0.7113402 | 296.93215 | 0.00219 | 0.6717791 | 295.07664 | 0.00365 | 0.7651992 | 292.69843 | 0.00509 | 0.6567742
298.93452 | 0.000161641 | 0.3693461 | 294.07895 | 0.0014 | 0.7216495 | 297.60198 | 0.00218 | 0.6687117 | 295.74016 | 0.00369 | 0.7735849 | 293.35387 | 0.0051 | 0.6580645
299.60887 | 0.000184641 | 0.4219006 | 294.73684 | 0.0014 | 0.7216495 | 298.27182 | 0.00225 | 0.690184 | 296.40369 | 0.00359 | 0.7526205 | 294.00931 | 0.0051 | 0.6580645
300.28323 | 0.000161641 | 0.3693461 | 295.39474 | 0.00141 | 0.7268041 | 298.94166 | 0.00216 | 0.6625767 | 297.06722 | 0.00362 | 0.7589099 | 294.66474 | 0.00509 | 0.6567742
300.95758 | 0.000141641 | 0.3236466 | 296.05263 | 0.0014 | 0.7216495 | 299.61149 | 0.00225 | 0.690184 | 297.73074 | 0.00358 | 0.7505241 | 295.32018 | 0.00509 | 0.6567742
301.63194 | 0.000153641 | 0.3510663 | 296.71053 | 0.00139 | 0.7164948 | 300.28133 | 0.00228 | 0.6993865 | 298.39427 | 0.00359 | 0.7526205 | 295.97562 | 0.0051 | 0.6580645
302.30629 | 0.000155641 | 0.3556362 | 297.36842 | 0.00139 | 0.7164948 | 300.95117 | 0.00229 | 0.702454 | 299.05779 | 0.00362 | 0.7589099 | 296.63105 | 0.0051 | 0.6580645
302.98065 | 0.000173641 | 0.3967658 | 298.02632 | 0.00142 | 0.7319588 | 301.62101 | 0.00224 | 0.6871166 | 299.72132 | 0.0036 | 0.754717 | 297.28649 | 0.0051 | 0.6580645
303.655 | 0.000155641 | 0.3556362 | 298.68421 | 0.00143 | 0.7371134 | 302.29084 | 0.00229 | 0.702454 | 300.38485 | 0.00364 | 0.7631027 | 297.94193 | 0.0051 | 0.6580645
304.32935 | 0.000190641 | 0.4356105 | 299.34211 | 0.00143 | 0.7371134 | 302.96068 | 0.00229 | 0.702454 | 301.04837 | 0.00359 | 0.7526205 | 298.59737 | 0.00508 | 0.6554839
305.00371 | 0.000184641 | 0.4219006 | 300 | 0.00142 | 0.7319588 | 303.63052 | 0.00226 | 0.6932515 | 301.7119 | 0.00364 | 0.7631027 | 299.2528 | 0.0051 | 0.6580645
305.67806 | 0.000156641 | 0.3579212 | 300.65789 | 0.00142 | 0.7319588 | 304.30036 | 0.00225 | 0.690184 | 302.37542 | 0.00361 | 0.7568134 | 299.90824 | 0.00507 | 0.6541935
306.35242 | 0.000181641 | 0.4150457 | 301.31579 | 0.00144 | 0.742268 | 304.97019 | 0.0022 | 0.6748466 | 303.03895 | 0.00363 | 0.7610063 | 300.56368 | 0.00511 | 0.6593548
307.02677 | 0.000153641 | 0.3510663 | 301.97368 | 0.00144 | 0.742268 | 305.64003 | 0.00225 | 0.690184 | 303.70247 | 0.00364 | 0.7631027 | 301.21911 | 0.0051 | 0.6580645
307.70113 | 0.000176641 | 0.4036208 | 302.63158 | 0.00142 | 0.7319588 | 306.30987 | 0.00228 | 0.6993865 | 304.366 | 0.00362 | 0.7589099 | 301.87455 | 0.00511 | 0.6593548
308.37548 | 0.000174641 | 0.3990508 | 303.28947 | 0.00144 | 0.742268 | 306.9797 | 0.00228 | 0.6993865 | 305.02953 | 0.00361 | 0.7568134 | 302.52999 | 0.00512 | 0.6606452
309.04983 | 0.000170641 | 0.3899109 | 303.94737 | 0.00143 | 0.7371134 | 307.64954 | 0.00231 | 0.708589 | 305.69305 | 0.00366 | 0.7672956 | 303.18542 | 0.00507 | 0.6541935
309.72419 | 0.000165641 | 0.378486 | 304.60526 | 0.00147 | 0.757732 | 308.31938 | 0.00226 | 0.6932515 | 306.35658 | 0.00362 | 0.7589099 | 303.84086 | 0.0051 | 0.6580645
310.39854 | 0.000177641 | 0.4059058 | 305.26316 | 0.00145 | 0.7474227 | 308.98922 | 0.00236 | 0.7239264 | 307.0201 | 0.00366 | 0.7672956 | 304.4963 | 0.00508 | 0.6554839
311.0729 | 0.000167641 | 0.383056 | 305.92105 | 0.00147 | 0.757732 | 309.65905 | 0.00231 | 0.708589 | 307.68363 | 0.00369 | 0.7735849 | 305.15173 | 0.00511 | 0.6593548
311.74725 | 0.000176641 | 0.4036208 | 306.57895 | 0.00146 | 0.7525773 | 310.32889 | 0.00234 | 0.7177914 | 308.34716 | 0.00361 | 0.7568134 | 305.80717 | 0.0051 | 0.6580645
312.42161 | 0.000177641 | 0.4059058 | 307.23684 | 0.00146 | 0.7525773 | 310.99873 | 0.00227 | 0.696319 | 309.01068 | 0.00362 | 0.7589099 | 306.46261 | 0.00508 | 0.6554839
313.09596 | 0.000181641 | 0.4150457 | 307.89474 | 0.00148 | 0.7628866 | 311.66856 | 0.00229 | 0.702454 | 309.67421 | 0.00367 | 0.769392 | 307.11804 | 0.00511 | 0.6593548
313.77031 | 0.000179641 | 0.4104757 | 308.55263 | 0.00144 | 0.742268 | 312.3384 | 0.00231 | 0.708589 | 310.33773 | 0.00368 | 0.7714885 | 307.77348 | 0.0051 | 0.6580645
314.44467 | 0.000179641 | 0.4104757 | 309.21053 | 0.00146 | 0.7525773 | 313.00824 | 0.00227 | 0.696319 | 311.00126 | 0.00367 | 0.769392 | 308.42892 | 0.0051 | 0.6580645
315.11902 | 0.000182641 | 0.4173306 | 309.86842 | 0.00147 | 0.757732 | 313.67808 | 0.00233 | 0.7147239 | 311.66479 | 0.00361 | 0.7568134 | 309.08435 | 0.00515 | 0.6645161
315.79338 | 0.000182641 | 0.4173306 | 310.52632 | 0.00147 | 0.757732 | 314.34791 | 0.00235 | 0.7208589 | 312.32831 | 0.00364 | 0.7631027 | 309.73979 | 0.00508 | 0.6554839
316.46773 | 0.000182641 | 0.4173306 | 311.18421 | 0.00147 | 0.757732 | 315.01775 | 0.00231 | 0.708589 | 312.99184 | 0.00366 | 0.7672956 | 310.39523 | 0.00509 | 0.6567742
317.14209 | 0.000180641 | 0.4127607 | 311.84211 | 0.00146 | 0.7525773 | 315.68759 | 0.00231 | 0.708589 | 313.65536 | 0.00364 | 0.7631027 | 311.05067 | 0.00509 | 0.6567742
317.81644 | 0.000179641 | 0.4104757 | 312.5 | 0.00152 | 0.7835052 | 316.35743 | 0.00235 | 0.7208589 | 314.31889 | 0.00365 | 0.7651992 | 311.7061 | 0.00511 | 0.6593548
318.4908 | 0.000180641 | 0.4127607 | 313.15789 | 0.00151 | 0.7783505 | 317.02726 | 0.00237 | 0.7269939 | 314.98242 | 0.00364 | 0.7631027 | 312.36154 | 0.00508 | 0.6554839
319.16515 | 0.000197641 | 0.4516053 | 313.81579 | 0.0015 | 0.7731959 | 317.6971 | 0.00237 | 0.7269939 | 315.64594 | 0.0037 | 0.7756813 | 313.01698 | 0.0051 | 0.6580645
319.8395 | 0.000185641 | 0.4241856 | 314.47368 | 0.00151 | 0.7783505 | 318.36694 | 0.00238 | 0.7300613 | 316.30947 | 0.00366 | 0.7672956 | 313.67241 | 0.00508 | 0.6554839
320.51386 | 0.000191641 | 0.4378954 | 315.13158 | 0.00151 | 0.7783505 | 319.03677 | 0.00241 | 0.7392638 | 316.97299 | 0.00372 | 0.7798742 | 314.32785 | 0.00513 | 0.6619355
321.18821 | 0.000224641 | 0.5132997 | 315.78947 | 0.0015 | 0.7731959 | 319.70661 | 0.00234 | 0.7177914 | 317.63652 | 0.00367 | 0.769392 | 314.98329 | 0.00509 | 0.6567742
321.86257 | 0.000187641 | 0.4287555 | 316.44737 | 0.00148 | 0.7628866 | 320.37645 | 0.00235 | 0.7208589 | 318.30005 | 0.00365 | 0.7651992 | 315.63872 | 0.00511 | 0.6593548
322.53692 | 0.000200641 | 0.4584602 | 317.10526 | 0.00151 | 0.7783505 | 321.04629 | 0.00236 | 0.7239264 | 318.96357 | 0.00369 | 0.7735849 | 316.29416 | 0.00509 | 0.6567742
323.21128 | 0.000191641 | 0.4378954 | 317.76316 | 0.00152 | 0.7835052 | 321.71612 | 0.00233 | 0.7147239 | 319.6271 | 0.00372 | 0.7798742 | 316.9496 | 0.00508 | 0.6554839
323.88563 | 0.000218641 | 0.4995898 | 318.42105 | 0.00152 | 0.7835052 | 322.38596 | 0.00241 | 0.7392638 | 320.29062 | 0.00369 | 0.7735849 | 317.60503 | 0.00511 | 0.6593548
324.55998 | 0.000201641 | 0.4607452 | 319.07895 | 0.00153 | 0.7886598 | 323.0558 | 0.00237 | 0.7269939 | 320.95415 | 0.00363 | 0.7610063 | 318.26047 | 0.00511 | 0.6593548
325.23434 | 0.000223641 | 0.5110147 | 319.73684 | 0.00153 | 0.7886598 | 323.72563 | 0.00241 | 0.7392638 | 321.61768 | 0.00366 | 0.7672956 | 318.91591 | 0.00508 | 0.6554839
325.90869 | 0.000199641 | 0.4561753 | 320.39474 | 0.00155 | 0.7989691 | 324.39547 | 0.00237 | 0.7269939 | 322.2812 | 0.00368 | 0.7714885 | 319.57134 | 0.00511 | 0.6593548
326.58305 | 0.000216641 | 0.4950199 | 321.05263 | 0.00154 | 0.7938144 | 325.06531 | 0.00241 | 0.7392638 | 322.94473 | 0.00364 | 0.7631027 | 320.22678 | 0.00512 | 0.6606452
327.2574 | 0.000223641 | 0.5110147 | 321.71053 | 0.00153 | 0.7886598 | 325.73515 | 0.00241 | 0.7392638 | 323.60825 | 0.00367 | 0.769392 | 320.88222 | 0.0051 | 0.6580645
327.93176 | 0.000217641 | 0.4973049 | 322.36842 | 0.00156 | 0.8041237 | 326.40498 | 0.00246 | 0.7546012 | 324.27178 | 0.0037 | 0.7756813 | 321.53765 | 0.00509 | 0.6567742
328.60611 | 0.000224641 | 0.5132997 | 323.02632 | 0.00155 | 0.7989691 | 327.07482 | 0.00245 | 0.7515337 | 324.93531 | 0.00367 | 0.769392 | 322.19309 | 0.00513 | 0.6619355
329.28046 | 0.000207641 | 0.4744551 | 323.68421 | 0.00155 | 0.7989691 | 327.74466 | 0.0025 | 0.7668712 | 325.59883 | 0.00368 | 0.7714885 | 322.84853 | 0.00512 | 0.6606452
329.95482 | 0.000223641 | 0.5110147 | 324.34211 | 0.00155 | 0.7989691 | 328.4145 | 0.00243 | 0.7453988 | 326.26236 | 0.00371 | 0.7777778 | 323.50397 | 0.00513 | 0.6619355
330.62917 | 0.000208641 | 0.4767401 | 325 | 0.00157 | 0.8092784 | 329.08433 | 0.00241 | 0.7392638 | 326.92588 | 0.00367 | 0.769392 | 324.1594 | 0.00512 | 0.6606452
331.30353 | 0.000228641 | 0.5224396 | 325.65789 | 0.00158 | 0.814433 | 329.75417 | 0.00241 | 0.7392638 | 327.58941 | 0.0037 | 0.7756813 | 324.81484 | 0.00511 | 0.6593548
331.97788 | 0.000236641 | 0.5407194 | 326.31579 | 0.00157 | 0.8092784 | 330.42401 | 0.00244 | 0.7484663 | 328.25294 | 0.00371 | 0.7777778 | 325.47028 | 0.00509 | 0.6567742
332.65224 | 0.000211641 | 0.483595 | 326.97368 | 0.00161 | 0.8298969 | 331.09384 | 0.0024 | 0.7361963 | 328.91646 | 0.00369 | 0.7735849 | 326.12571 | 0.00514 | 0.6632258
333.32659 | 0.000229641 | 0.5247246 | 327.63158 | 0.00157 | 0.8092784 | 331.76368 | 0.00249 | 0.7638037 | 329.57999 | 0.00369 | 0.7735849 | 326.78115 | 0.00513 | 0.6619355
334.00094 | 0.000231641 | 0.5292946 | 328.28947 | 0.00161 | 0.8298969 | 332.43352 | 0.00256 | 0.7852761 | 330.24351 | 0.00381 | 0.7987421 | 327.43659 | 0.0051 | 0.6580645
334.6753 | 0.000241641 | 0.5521443 | 328.94737 | 0.00159 | 0.8195876 | 333.10336 | 0.00253 | 0.7760736 | 330.90704 | 0.00374 | 0.7840671 | 328.09202 | 0.00513 | 0.6619355
335.34965 | 0.000234641 | 0.5361495 | 329.60526 | 0.0016 | 0.8247423 | 333.77319 | 0.00243 | 0.7453988 | 331.57057 | 0.00371 | 0.7777778 | 328.74746 | 0.00515 | 0.6645161
336.02401 | 0.000230641 | 0.5270096 | 330.26316 | 0.0016 | 0.8247423 | 334.44303 | 0.00242 | 0.7423313 | 332.23409 | 0.00371 | 0.7777778 | 329.4029 | 0.00512 | 0.6606452
336.69836 | 0.000228641 | 0.5224396 | 330.92105 | 0.0016 | 0.8247423 | 335.11287 | 0.00256 | 0.7852761 | 332.89762 | 0.00377 | 0.7903564 | 330.05833 | 0.00513 | 0.6619355
337.37272 | 0.000256641 | 0.586419 | 331.57895 | 0.00159 | 0.8195876 | 335.7827 | 0.00257 | 0.7883436 | 333.56114 | 0.00374 | 0.7840671 | 330.71377 | 0.00514 | 0.6632258
338.04707 | 0.000242641 | 0.5544293 | 332.23684 | 0.00165 | 0.8505155 | 336.45254 | 0.00259 | 0.7944785 | 334.22467 | 0.00372 | 0.7798742 | 331.36921 | 0.0051 | 0.6580645
338.72142 | 0.000245641 | 0.5612842 | 332.89474 | 0.00161 | 0.8298969 | 337.12238 | 0.00255 | 0.7822086 | 334.8882 | 0.00373 | 0.7819706 | 332.02464 | 0.00512 | 0.6606452
339.39578 | 0.000269641 | 0.6161237 | 333.55263 | 0.00161 | 0.8298969 | 337.79222 | 0.00247 | 0.7576687 | 335.55172 | 0.00373 | 0.7819706 | 332.68008 | 0.00513 | 0.6619355
340.07013 | 0.000248641 | 0.5681392 | 334.21053 | 0.00163 | 0.8402062 | 338.46205 | 0.00251 | 0.7699387 | 336.21525 | 0.00375 | 0.7861635 | 333.33552 | 0.00513 | 0.6619355
340.74449 | 0.000236641 | 0.5407194 | 334.86842 | 0.0016 | 0.8247423 | 339.13189 | 0.00262 | 0.803681 | 336.87877 | 0.00387 | 0.8113208 | 333.99095 | 0.00513 | 0.6619355
341.41884 | 0.000255641 | 0.584134 | 335.52632 | 0.00163 | 0.8402062 | 339.80173 | 0.00251 | 0.7699387 | 337.5423 | 0.00372 | 0.7798742 | 334.64639 | 0.00515 | 0.6645161
342.0932 | 0.000260641 | 0.5955589 | 336.18421 | 0.00168 | 0.8659794 | 340.47157 | 0.00254 | 0.7791411 | 338.20583 | 0.00377 | 0.7903564 | 335.30183 | 0.00513 | 0.6619355
342.76755 | 0.000267641 | 0.6115538 | 336.84211 | 0.00163 | 0.8402062 | 341.1414 | 0.00257 | 0.7883436 | 338.86935 | 0.00374 | 0.7840671 | 335.95727 | 0.00514 | 0.6632258
343.4419 | 0.000260641 | 0.5955589 | 337.5 | 0.00161 | 0.8298969 | 341.81124 | 0.00257 | 0.7883436 | 339.53288 | 0.00377 | 0.7903564 | 336.6127 | 0.00514 | 0.6632258
344.11626 | 0.000266641 | 0.6092688 | 338.15789 | 0.00166 | 0.8556701 | 342.48108 | 0.00253 | 0.7760736 | 340.1964 | 0.00374 | 0.7840671 | 337.26814 | 0.00514 | 0.6632258
344.79061 | 0.000255641 | 0.584134 | 338.81579 | 0.00165 | 0.8505155 | 343.15091 | 0.00253 | 0.7760736 | 340.85993 | 0.00372 | 0.7798742 | 337.92358 | 0.00518 | 0.6683871
345.46497 | 0.000274641 | 0.6275486 | 339.47368 | 0.00166 | 0.8556701 | 343.82075 | 0.0026 | 0.797546 | 341.52346 | 0.00382 | 0.8008386 | 338.57901 | 0.00514 | 0.6632258
346.13932 | 0.000285641 | 0.6526834 | 340.13158 | 0.00166 | 0.8556701 | 344.49059 | 0.00255 | 0.7822086 | 342.18698 | 0.00382 | 0.8008386 | 339.23445 | 0.00518 | 0.6683871
346.81368 | 0.000274641 | 0.6275486 | 340.78947 | 0.00169 | 0.871134 | 345.16043 | 0.0026 | 0.797546 | 342.85051 | 0.00374 | 0.7840671 | 339.88989 | 0.00514 | 0.6632258
347.48803 | 0.000267641 | 0.6115538 | 341.44737 | 0.00166 | 0.8556701 | 345.83026 | 0.00258 | 0.791411 | 343.51403 | 0.00382 | 0.8008386 | 340.54532 | 0.00515 | 0.6645161
348.16238 | 0.000263641 | 0.6024139 | 342.10526 | 0.00168 | 0.8659794 | 346.5001 | 0.00264 | 0.809816 | 344.17756 | 0.00377 | 0.7903564 | 341.20076 | 0.00516 | 0.6658065
348.83674 | 0.000288641 | 0.6595383 | 342.76316 | 0.00169 | 0.871134 | 347.16994 | 0.00259 | 0.7944785 | 344.84109 | 0.00381 | 0.7987421 | 341.8562 | 0.00518 | 0.6683871
349.51109 | 0.000279641 | 0.6389735 | 343.42105 | 0.00168 | 0.8659794 | 347.83977 | 0.00267 | 0.8190184 | 345.50461 | 0.00379 | 0.7945493 | 342.51163 | 0.00516 | 0.6658065
350.18545 | 0.000275641 | 0.6298336 | 344.07895 | 0.0017 | 0.8762887 | 348.50961 | 0.00261 | 0.8006135 | 346.16814 | 0.00378 | 0.7924528 | 343.16707 | 0.00514 | 0.6632258
350.8598 | 0.000271641 | 0.6206937 | 344.73684 | 0.00169 | 0.871134 | 349.17945 | 0.00266 | 0.8159509 | 346.83166 | 0.00385 | 0.8071279 | 343.82251 | 0.00514 | 0.6632258
351.53416 | 0.000286641 | 0.6549683 | 345.39474 | 0.00168 | 0.8659794 | 349.84929 | 0.00262 | 0.803681 | 347.49519 | 0.00388 | 0.8134172 | 344.47794 | 0.00515 | 0.6645161
352.20851 | 0.000287641 | 0.6572533 | 346.05263 | 0.00169 | 0.871134 | 350.51912 | 0.00262 | 0.803681 | 348.15872 | 0.0038 | 0.7966457 | 345.13338 | 0.00514 | 0.6632258
352.88286 | 0.000293641 | 0.6709632 | 346.71053 | 0.00167 | 0.8608247 | 351.18896 | 0.00264 | 0.809816 | 348.82224 | 0.00384 | 0.8050314 | 345.78882 | 0.00513 | 0.6619355
353.55722 | 0.000302641 | 0.691528 | 347.36842 | 0.00169 | 0.871134 | 351.8588 | 0.0027 | 0.8282209 | 349.48577 | 0.00378 | 0.7924528 | 346.44426 | 0.00516 | 0.6658065
354.23157 | 0.000278641 | 0.6366885 | 348.02632 | 0.00171 | 0.8814433 | 352.52864 | 0.00266 | 0.8159509 | 350.14929 | 0.00386 | 0.8092243 | 347.09969 | 0.00519 | 0.6696774
354.90593 | 0.000291641 | 0.6663932 | 348.68421 | 0.00171 | 0.8814433 | 353.19847 | 0.00262 | 0.803681 | 350.81282 | 0.00379 | 0.7945493 | 347.75513 | 0.00513 | 0.6619355
355.58028 | 0.000293641 | 0.6709632 | 349.34211 | 0.00172 | 0.8865979 | 353.86831 | 0.00265 | 0.8128834 | 351.47635 | 0.00381 | 0.7987421 | 348.41057 | 0.00515 | 0.6645161
356.25464 | 0.000284641 | 0.6503984 | 350 | 0.00174 | 0.8969072 | 354.53815 | 0.00269 | 0.8251534 | 352.13987 | 0.00378 | 0.7924528 | 349.066 | 0.00515 | 0.6645161
356.92899 | 0.000286641 | 0.6549683 | 350.65789 | 0.00172 | 0.8865979 | 355.20798 | 0.00266 | 0.8159509 | 352.8034 | 0.00386 | 0.8092243 | 349.72144 | 0.00515 | 0.6645161
357.60334 | 0.000307641 | 0.7029529 | 351.31579 | 0.00174 | 0.8969072 | 355.87782 | 0.00273 | 0.8374233 | 353.46692 | 0.00386 | 0.8092243 | 350.37688 | 0.00517 | 0.6670968
358.2777 | 0.000298641 | 0.6823881 | 351.97368 | 0.00175 | 0.9020619 | 356.54766 | 0.00271 | 0.8312883 | 354.13045 | 0.00386 | 0.8092243 | 351.03231 | 0.00517 | 0.6670968
358.95205 | 0.000326641 | 0.7463675 | 352.63158 | 0.00177 | 0.9123711 | 357.2175 | 0.00271 | 0.8312883 | 354.79398 | 0.00392 | 0.8218029 | 351.68775 | 0.00515 | 0.6645161
359.62641 | 0.000307641 | 0.7029529 | 353.28947 | 0.00178 | 0.9175258 | 357.88733 | 0.00277 | 0.8496933 | 355.4575 | 0.00383 | 0.802935 | 352.34319 | 0.00516 | 0.6658065
360.30076 | 0.000327641 | 0.7486524 | 353.94737 | 0.00176 | 0.9072165 | 358.55717 | 0.00266 | 0.8159509 | 356.12103 | 0.00386 | 0.8092243 | 352.99862 | 0.00517 | 0.6670968
360.97512 | 0.000326641 | 0.7463675 | 354.60526 | 0.00176 | 0.9072165 | 359.22701 | 0.00276 | 0.8466258 | 356.78455 | 0.00386 | 0.8092243 | 353.65406 | 0.00515 | 0.6645161
361.64947 | 0.000325641 | 0.7440825 | 355.26316 | 0.00175 | 0.9020619 | 359.89685 | 0.00279 | 0.8558282 | 357.44808 | 0.00388 | 0.8134172 | 354.3095 | 0.00512 | 0.6606452
362.32382 | 0.000316641 | 0.7235177 | 355.92105 | 0.00176 | 0.9072165 | 360.56668 | 0.00275 | 0.8435583 | 358.11161 | 0.00392 | 0.8218029 | 354.96493 | 0.00515 | 0.6645161
362.99818 | 0.000306641 | 0.7006679 | 356.57895 | 0.00177 | 0.9123711 | 361.23652 | 0.00275 | 0.8435583 | 358.77513 | 0.00384 | 0.8050314 | 355.62037 | 0.00514 | 0.6632258
363.67253 | 0.000324641 | 0.7417975 | 357.23684 | 0.00179 | 0.9226804 | 361.90636 | 0.00279 | 0.8558282 | 359.43866 | 0.00392 | 0.8218029 | 356.27581 | 0.00519 | 0.6696774
364.34689 | 0.000308641 | 0.7052379 | 357.89474 | 0.00175 | 0.9020619 | 362.57619 | 0.00278 | 0.8527607 | 360.10218 | 0.00394 | 0.8259958 | 356.93124 | 0.00518 | 0.6683871
365.02124 | 0.000305641 | 0.6983829 | 358.55263 | 0.00176 | 0.9072165 | 363.24603 | 0.00277 | 0.8496933 | 360.76571 | 0.00387 | 0.8113208 | 357.58668 | 0.00517 | 0.6670968
365.6956 | 0.000319641 | 0.7303726 | 359.21053 | 0.00181 | 0.9329897 | 363.91587 | 0.00286 | 0.8773006 | 361.42924 | 0.00386 | 0.8092243 | 358.24212 | 0.00522 | 0.6735484
366.36995 | 0.000328641 | 0.7509374 | 359.86842 | 0.00177 | 0.9123711 | 364.58571 | 0.00281 | 0.8619632 | 362.09276 | 0.00386 | 0.8092243 | 358.89756 | 0.00517 | 0.6670968
367.04431 | 0.000323641 | 0.7395125 | 360.52632 | 0.00181 | 0.9329897 | 365.25554 | 0.00281 | 0.8619632 | 362.75629 | 0.00394 | 0.8259958 | 359.55299 | 0.00519 | 0.6696774
367.71866 | 0.000320641 | 0.7326576 | 361.18421 | 0.00179 | 0.9226804 | 365.92538 | 0.00284 | 0.8711656 | 363.41981 | 0.00394 | 0.8259958 | 360.20843 | 0.00521 | 0.6722581
368.39301 | 0.000340641 | 0.7783571 | 361.84211 | 0.0018 | 0.9278351 | 366.59522 | 0.0028 | 0.8588957 | 364.08334 | 0.00394 | 0.8259958 | 360.86387 | 0.00518 | 0.6683871
369.06737 | 0.000304641 | 0.6960979 | 362.5 | 0.00181 | 0.9329897 | 367.26505 | 0.0029 | 0.8895706 | 364.74686 | 0.00388 | 0.8134172 | 361.5193 | 0.00518 | 0.6683871
369.74172 | 0.000331641 | 0.7577923 | 363.15789 | 0.00183 | 0.943299 | 367.93489 | 0.00291 | 0.892638 | 365.41039 | 0.00397 | 0.8322851 | 362.17474 | 0.00519 | 0.6696774
370.41608 | 0.000334641 | 0.7646473 | 363.81579 | 0.00182 | 0.9381443 | 368.60473 | 0.00284 | 0.8711656 | 366.07392 | 0.00389 | 0.8155136 | 362.83018 | 0.00518 | 0.6683871
371.09043 | 0.000335641 | 0.7669323 | 364.47368 | 0.0018 | 0.9278351 | 369.27457 | 0.0029 | 0.8895706 | 366.73744 | 0.00396 | 0.8301887 | 363.48561 | 0.00518 | 0.6683871
371.76479 | 0.000335641 | 0.7669323 | 365.13158 | 0.0018 | 0.9278351 | 369.9444 | 0.00285 | 0.8742331 | 367.40097 | 0.00396 | 0.8301887 | 364.14105 | 0.00517 | 0.6670968
372.43914 | 0.000380641 | 0.8697563 | 365.78947 | 0.0018 | 0.9278351 | 370.61424 | 0.00287 | 0.8803681 | 368.06449 | 0.00403 | 0.8448637 | 364.79649 | 0.0052 | 0.6709677
373.11349 | 0.000345641 | 0.789782 | 366.44737 | 0.00184 | 0.9484536 | 371.28408 | 0.00297 | 0.9110429 | 368.72802 | 0.00392 | 0.8218029 | 365.45192 | 0.00519 | 0.6696774
373.78785 | 0.000341641 | 0.7806421 | 367.10526 | 0.00181 | 0.9329897 | 371.95392 | 0.00284 | 0.8711656 | 369.39155 | 0.00391 | 0.8197065 | 366.10736 | 0.0052 | 0.6709677
374.4622 | 0.000352641 | 0.8057769 | 367.76316 | 0.0018 | 0.9278351 | 372.62375 | 0.00293 | 0.898773 | 370.05507 | 0.00397 | 0.8322851 | 366.7628 | 0.00521 | 0.6722581
375.13656 | 0.000353641 | 0.8080619 | 368.42105 | 0.00181 | 0.9329897 | 373.29359 | 0.00291 | 0.892638 | 370.7186 | 0.00394 | 0.8259958 | 367.41823 | 0.0052 | 0.6709677
375.81091 | 0.000357641 | 0.8172018 | 369.07895 | 0.0018 | 0.9278351 | 373.96343 | 0.00293 | 0.898773 | 371.38212 | 0.00394 | 0.8259958 | 368.07367 | 0.0052 | 0.6709677
376.48527 | 0.000353641 | 0.8080619 | 369.73684 | 0.00183 | 0.943299 | 374.63326 | 0.0029 | 0.8895706 | 372.04565 | 0.00394 | 0.8259958 | 368.72911 | 0.00523 | 0.6748387
377.15962 | 0.000349641 | 0.7989219 | 370.39474 | 0.00185 | 0.9536082 | 375.3031 | 0.00298 | 0.9141104 | 372.70918 | 0.00401 | 0.8406709 | 369.38454 | 0.00521 | 0.6722581
377.83397 | 0.000361641 | 0.8263417 | 371.05263 | 0.00182 | 0.9381443 | 375.97294 | 0.00299 | 0.9171779 | 373.3727 | 0.00399 | 0.836478 | 370.03998 | 0.00519 | 0.6696774
378.50833 | 0.000337641 | 0.7715022 | 371.71053 | 0.00181 | 0.9329897 | 376.64278 | 0.00297 | 0.9110429 | 374.03623 | 0.00399 | 0.836478 | 370.69542 | 0.00523 | 0.6748387
379.18268 | 0.000340641 | 0.7783571 | 372.36842 | 0.00186 | 0.9587629 | 377.31261 | 0.00302 | 0.9263804 | 374.69975 | 0.00397 | 0.8322851 | 371.35086 | 0.00522 | 0.6735484
379.85704 | 0.000359641 | 0.8217717 | 373.02632 | 0.00179 | 0.9226804 | 377.98245 | 0.00308 | 0.9447853 | 375.36328 | 0.00405 | 0.8490566 | 372.00629 | 0.0052 | 0.6709677
380.53139 | 0.000361641 | 0.8263417 | 373.68421 | 0.00185 | 0.9536082 | 378.65229 | 0.00294 | 0.9018405 | 376.02681 | 0.00399 | 0.836478 | 372.66173 | 0.00521 | 0.6722581
381.20575 | 0.000342641 | 0.7829271 | 374.34211 | 0.00186 | 0.9587629 | 379.32212 | 0.00303 | 0.9294479 | 376.69033 | 0.00396 | 0.8301887 | 373.31717 | 0.00522 | 0.6735484
381.8801 | 0.000338641 | 0.7737872 | 375 | 0.00185 | 0.9536082 | 379.99196 | 0.003 | 0.9202454 | 377.35386 | 0.00407 | 0.8532495 | 373.9726 | 0.00524 | 0.676129
382.55445 | 0.000340641 | 0.7783571 | 375.65789 | 0.00181 | 0.9329897 | 380.6618 | 0.00297 | 0.9110429 | 378.01738 | 0.00402 | 0.8427673 | 374.62804 | 0.00524 | 0.676129
383.22881 | 0.000367641 | 0.8400515 | 376.31579 | 0.00188 | 0.9690722 | 381.33164 | 0.0031 | 0.9509202 | 378.68091 | 0.00398 | 0.8343816 | 375.28348 | 0.00524 | 0.676129
383.90316 | 0.000353641 | 0.8080619 | 376.97368 | 0.00182 | 0.9381443 | 382.00147 | 0.00295 | 0.904908 | 379.34444 | 0.00403 | 0.8448637 | 375.93891 | 0.00523 | 0.6748387
384.57752 | 0.000356641 | 0.8149168 | 377.63158 | 0.00185 | 0.9536082 | 382.67131 | 0.00297 | 0.9110429 | 380.00796 | 0.00405 | 0.8490566 | 376.59435 | 0.00525 | 0.6774194
385.25187 | 0.000379641 | 0.8674713 | 378.28947 | 0.00185 | 0.9536082 | 383.34115 | 0.00296 | 0.9079755 | 380.67149 | 0.004 | 0.8385744 | 377.24979 | 0.00523 | 0.6748387
385.92623 | 0.000350641 | 0.8012069 | 378.94737 | 0.00185 | 0.9536082 | 384.01099 | 0.00307 | 0.9417178 | 381.33501 | 0.00399 | 0.836478 | 377.90522 | 0.00525 | 0.6774194
386.60058 | 0.000353641 | 0.8080619 | 379.60526 | 0.00186 | 0.9587629 | 384.68082 | 0.00307 | 0.9417178 | 381.99854 | 0.00411 | 0.8616352 | 378.56066 | 0.00525 | 0.6774194
387.27493 | 0.000366641 | 0.8377666 | 380.26316 | 0.00185 | 0.9536082 | 385.35066 | 0.00305 | 0.9355828 | 382.66207 | 0.00406 | 0.851153 | 379.2161 | 0.00524 | 0.676129
387.94929 | 0.000395641 | 0.9040309 | 380.92105 | 0.00189 | 0.9742268 | 386.0205 | 0.00307 | 0.9417178 | 383.32559 | 0.00405 | 0.8490566 | 379.87153 | 0.00524 | 0.676129
388.62364 | 0.000361641 | 0.8263417 | 381.57895 | 0.00183 | 0.943299 | 386.69033 | 0.00299 | 0.9171779 | 383.98912 | 0.00404 | 0.8469602 | 380.52697 | 0.00522 | 0.6735484
389.298 | 0.000374641 | 0.8560464 | 382.23684 | 0.00186 | 0.9587629 | 387.36017 | 0.00308 | 0.9447853 | 384.65264 | 0.00403 | 0.8448637 | 381.18241 | 0.00523 | 0.6748387
389.97235 | 0.000382641 | 0.8743262 | 382.89474 | 0.00188 | 0.9690722 | 388.03001 | 0.00309 | 0.9478528 | 385.31617 | 0.00403 | 0.8448637 | 381.83784 | 0.00526 | 0.6787097
390.64671 | 0.000381641 | 0.8720412 | 383.55263 | 0.00184 | 0.9484536 | 388.69985 | 0.00305 | 0.9355828 | 385.9797 | 0.00405 | 0.8490566 | 382.49328 | 0.00525 | 0.6774194
391.32106 | 0.000363641 | 0.8309116 | 384.21053 | 0.00189 | 0.9742268 | 389.36968 | 0.0031 | 0.9509202 | 386.64322 | 0.00404 | 0.8469602 | 383.14872 | 0.00525 | 0.6774194
391.99541 | 0.000387641 | 0.8857511 | 384.86842 | 0.00186 | 0.9587629 | 390.03952 | 0.00301 | 0.9233129 | 387.30675 | 0.00403 | 0.8448637 | 383.80416 | 0.00525 | 0.6774194
392.66977 | 0.000386641 | 0.8834661 | 385.52632 | 0.00186 | 0.9587629 | 390.70936 | 0.00307 | 0.9417178 | 387.97027 | 0.00416 | 0.8721174 | 384.45959 | 0.00525 | 0.6774194
393.34412 | 0.000371641 | 0.8491915 | 386.18421 | 0.00186 | 0.9587629 | 391.37919 | 0.00307 | 0.9417178 | 388.6338 | 0.00412 | 0.8637317 | 385.11503 | 0.00526 | 0.6787097
394.01848 | 0.000381641 | 0.8720412 | 386.84211 | 0.00188 | 0.9690722 | 392.04903 | 0.00306 | 0.9386503 | 389.29733 | 0.004 | 0.8385744 | 385.77047 | 0.00528 | 0.6812903
394.69283 | 0.000369641 | 0.8446215 | 387.5 | 0.0019 | 0.9793814 | 392.71887 | 0.00313 | 0.9601227 | 389.96085 | 0.00405 | 0.8490566 | 386.4259 | 0.00525 | 0.6774194
395.36719 | 0.000395641 | 0.9040309 | 388.15789 | 0.00188 | 0.9690722 | 393.38871 | 0.00314 | 0.9631902 | 390.62438 | 0.00409 | 0.8574423 | 387.08134 | 0.00523 | 0.6748387
396.04154 | 0.000378641 | 0.8651863 | 388.81579 | 0.00184 | 0.9484536 | 394.05854 | 0.00311 | 0.9539877 | 391.2879 | 0.00407 | 0.8532495 | 387.73678 | 0.00528 | 0.6812903
396.71589 | 0.000372641 | 0.8514764 | 389.47368 | 0.00189 | 0.9742268 | 394.72838 | 0.00323 | 0.9907975 | 391.95143 | 0.00413 | 0.8658281 | 388.39221 | 0.00528 | 0.6812903
397.39025 | 0.000367641 | 0.8400515 | 390.13158 | 0.00187 | 0.9639175 | 395.39822 | 0.00311 | 0.9539877 | 392.61496 | 0.00408 | 0.8553459 | 389.04765 | 0.00527 | 0.68
398.0646 | 0.000373641 | 0.8537614 | 390.78947 | 0.00186 | 0.9587629 | 396.06806 | 0.0031 | 0.9509202 | 393.27848 | 0.0041 | 0.8595388 | 389.70309 | 0.00526 | 0.6787097
398.73896 | 0.000375641 | 0.8583314 | 391.44737 | 0.00187 | 0.9639175 | 396.73789 | 0.0031 | 0.9509202 | 393.94201 | 0.00408 | 0.8553459 | 390.35852 | 0.00531 | 0.6851613
399.41331 | 0.000381641 | 0.8720412 | 392.10526 | 0.00188 | 0.9690722 | 397.40773 | 0.00315 | 0.9662577 | 394.60553 | 0.00404 | 0.8469602 | 391.01396 | 0.00527 | 0.68
400.08767 | 0.000382641 | 0.8743262 | 392.76316 | 0.00189 | 0.9742268 | 398.07757 | 0.00317 | 0.9723926 | 395.26906 | 0.00407 | 0.8532495 | 391.6694 | 0.00528 | 0.6812903
400.76202 | 0.000386641 | 0.8834661 | 393.42105 | 0.0019 | 0.9793814 | 398.7474 | 0.00315 | 0.9662577 | 395.93259 | 0.00411 | 0.8616352 | 392.32483 | 0.0053 | 0.683871
401.43637 | 0.000378641 | 0.8651863 | 394.07895 | 0.0019 | 0.9793814 | 399.41724 | 0.00316 | 0.9693252 | 396.59611 | 0.00402 | 0.8427673 | 392.98027 | 0.00527 | 0.68
402.11073 | 0.000389641 | 0.8903211 | 394.73684 | 0.00189 | 0.9742268 | 400.08708 | 0.00321 | 0.9846626 | 397.25964 | 0.00411 | 0.8616352 | 393.63571 | 0.00528 | 0.6812903
402.78508 | 0.000374641 | 0.8560464 | 395.39474 | 0.00189 | 0.9742268 | 400.75692 | 0.00321 | 0.9846626 | 397.92316 | 0.00404 | 0.8469602 | 394.29114 | 0.00526 | 0.6787097
403.45944 | 0.000401641 | 0.9177408 | 396.05263 | 0.00192 | 0.9896907 | 401.42675 | 0.00318 | 0.9754601 | 398.58669 | 0.00409 | 0.8574423 | 394.94658 | 0.00529 | 0.6825806
404.13379 | 0.000392641 | 0.897176 | 396.71053 | 0.00186 | 0.9587629 | 402.09659 | 0.00318 | 0.9754601 | 399.25022 | 0.00415 | 0.870021 | 395.60202 | 0.0053 | 0.683871
404.80815 | 0.000398641 | 0.9108859 | 397.36842 | 0.00189 | 0.9742268 | 402.76643 | 0.00317 | 0.9723926 | 399.91374 | 0.00409 | 0.8574423 | 396.25746 | 0.00529 | 0.6825806
405.4825 | 0.000373641 | 0.8537614 | 398.02632 | 0.00186 | 0.9587629 | 403.43626 | 0.00322 | 0.9877301 | 400.57727 | 0.00412 | 0.8637317 | 396.91289 | 0.00527 | 0.68
406.15685 | 0.000368641 | 0.8423365 | 398.68421 | 0.00187 | 0.9639175 | 404.1061 | 0.00321 | 0.9846626 | 401.24079 | 0.00417 | 0.8742138 | 397.56833 | 0.00529 | 0.6825806
406.83121 | 0.000382641 | 0.8743262 | 399.34211 | 0.00189 | 0.9742268 | 404.77594 | 0.00323 | 0.9907975 | 401.90432 | 0.00409 | 0.8574423 | 398.22377 | 0.00527 | 0.68
407.50556 | 0.000361641 | 0.8263417 | 400 | 0.00191 | 0.9845361 | 405.44578 | 0.00317 | 0.9723926 | 402.56785 | 0.00411 | 0.8616352 | 398.8792 | 0.00531 | 0.6851613
408.17992 | 0.000365641 | 0.8354816 | 400.65789 | 0.00188 | 0.9690722 | 406.11561 | 0.00308 | 0.9447853 | 403.23137 | 0.00411 | 0.8616352 | 399.53464 | 0.00531 | 0.6851613
408.85427 | 0.000381641 | 0.8720412 | 401.31579 | 0.00189 | 0.9742268 | 406.78545 | 0.00317 | 0.9723926 | 403.8949 | 0.00409 | 0.8574423 | 400.19008 | 0.00528 | 0.6812903
409.52863 | 0.000376641 | 0.8606163 | 401.97368 | 0.00189 | 0.9742268 | 407.45529 | 0.00315 | 0.9662577 | 404.55842 | 0.00412 | 0.8637317 | 400.84551 | 0.00528 | 0.6812903
410.20298 | 0.000399641 | 0.9131708 | 402.63158 | 0.00191 | 0.9845361 | 408.12513 | 0.0032 | 0.9815951 | 405.22195 | 0.00412 | 0.8637317 | 401.50095 | 0.00534 | 0.6890323
410.87734 | 0.000400641 | 0.9154558 | 403.28947 | 0.00188 | 0.9690722 | 408.79496 | 0.00322 | 0.9877301 | 405.88548 | 0.00413 | 0.8658281 | 402.15639 | 0.0053 | 0.683871
411.55169 | 0.000366641 | 0.8377666 | 403.94737 | 0.00191 | 0.9845361 | 409.4648 | 0.00324 | 0.993865 | 406.549 | 0.00414 | 0.8679245 | 402.81182 | 0.00533 | 0.6877419
412.22604 | 0.000381641 | 0.8720412 | 404.60526 | 0.0019 | 0.9793814 | 410.13464 | 0.00314 | 0.9631902 | 407.21253 | 0.00423 | 0.8867925 | 403.46726 | 0.00529 | 0.6825806
412.9004 | 0.000392641 | 0.897176 | 405.26316 | 0.00187 | 0.9639175 | 410.80447 | 0.00311 | 0.9539877 | 407.87605 | 0.00411 | 0.8616352 | 404.1227 | 0.00531 | 0.6851613
413.57475 | 0.000405641 | 0.9268807 | 405.92105 | 0.00189 | 0.9742268 | 411.47431 | 0.00314 | 0.9631902 | 408.53958 | 0.0042 | 0.8805031 | 404.77813 | 0.00533 | 0.6877419
414.24911 | 0.000391641 | 0.894891 | 406.57895 | 0.0019 | 0.9793814 | 412.14415 | 0.00318 | 0.9754601 | 409.20311 | 0.00416 | 0.8721174 | 405.43357 | 0.0053 | 0.683871
414.92346 | 0.000372641 | 0.8514764 | 407.23684 | 0.0019 | 0.9793814 | 412.81399 | 0.00321 | 0.9846626 | 409.86663 | 0.00413 | 0.8658281 | 406.08901 | 0.00534 | 0.6890323
415.59782 | 0.000392641 | 0.897176 | 407.89474 | 0.00188 | 0.9690722 | 413.48382 | 0.00324 | 0.993865 | 410.53016 | 0.00424 | 0.8888889 | 406.74445 | 0.00533 | 0.6877419
416.27217 | 0.000381641 | 0.8720412 | 408.55263 | 0.00193 | 0.9948454 | 414.15366 | 0.00317 | 0.9723926 | 411.19368 | 0.00414 | 0.8679245 | 407.39988 | 0.00528 | 0.6812903
416.94652 | 0.000381641 | 0.8720412 | 409.21053 | 0.00192 | 0.9896907 | 414.8235 | 0.00325 | 0.9969325 | 411.85721 | 0.00414 | 0.8679245 | 408.05532 | 0.00534 | 0.6890323
417.62088 | 0.000384641 | 0.8788962 | 409.86842 | 0.00191 | 0.9845361 | 415.49334 | 0.00318 | 0.9754601 | 412.52074 | 0.00411 | 0.8616352 | 408.71076 | 0.00532 | 0.6864516
418.29523 | 0.000375641 | 0.8583314 | 410.52632 | 0.00191 | 0.9845361 | 416.16317 | 0.00316 | 0.9693252 | 413.18426 | 0.00418 | 0.8763103 | 409.36619 | 0.00533 | 0.6877419
418.96959 | 0.000384641 | 0.8788962 | 411.18421 | 0.00191 | 0.9845361 | 416.83301 | 0.00308 | 0.9447853 | 413.84779 | 0.00412 | 0.8637317 | 410.02163 | 0.00532 | 0.6864516
419.64394 | 0.000413641 | 0.9451605 | 411.84211 | 0.00189 | 0.9742268 | 417.50285 | 0.00313 | 0.9601227 | 414.51131 | 0.0042 | 0.8805031 | 410.67707 | 0.00533 | 0.6877419
420.3183 | 0.000376641 | 0.8606163 | 412.5 | 0.00192 | 0.9896907 | 418.17268 | 0.00323 | 0.9907975 | 415.17484 | 0.00429 | 0.8993711 | 411.3325 | 0.00532 | 0.6864516
420.99265 | 0.000357641 | 0.8172018 | 413.15789 | 0.00192 | 0.9896907 | 418.84252 | 0.00318 | 0.9754601 | 415.83837 | 0.00412 | 0.8637317 | 411.98794 | 0.00531 | 0.6851613
421.667 | 0.000408641 | 0.9337356 | 413.81579 | 0.0019 | 0.9793814 | 419.51236 | 0.00322 | 0.9877301 | 416.50189 | 0.00417 | 0.8742138 | 412.64338 | 0.00531 | 0.6851613
422.34136 | 0.000375641 | 0.8583314 | 414.47368 | 0.00191 | 0.9845361 | 420.1822 | 0.00316 | 0.9693252 | 417.16542 | 0.00426 | 0.8930818 | 413.29881 | 0.00533 | 0.6877419
423.01571 | 0.000381641 | 0.8720412 | 415.13158 | 0.00188 | 0.9690722 | 420.85203 | 0.00323 | 0.9907975 | 417.82894 | 0.00418 | 0.8763103 | 413.95425 | 0.00536 | 0.6916129
423.69007 | 0.000384641 | 0.8788962 | 415.78947 | 0.0019 | 0.9793814 | 421.52187 | 0.00318 | 0.9754601 | 418.49247 | 0.00417 | 0.8742138 | 414.60969 | 0.00536 | 0.6916129
424.36442 | 0.000361641 | 0.8263417 | 416.44737 | 0.00188 | 0.9690722 | 422.19171 | 0.00316 | 0.9693252 | 419.156 | 0.00415 | 0.870021 | 415.26512 | 0.00535 | 0.6903226
425.03878 | 0.000379641 | 0.8674713 | 417.10526 | 0.00188 | 0.9690722 | 422.86154 | 0.00313 | 0.9601227 | 419.81952 | 0.00421 | 0.8825996 | 415.92056 | 0.00536 | 0.6916129
425.71313 | 0.000398641 | 0.9108859 | 417.76316 | 0.00192 | 0.9896907 | 423.53138 | 0.00318 | 0.9754601 | 420.48305 | 0.00413 | 0.8658281 | 416.576 | 0.00532 | 0.6864516
426.38748 | 0.000383641 | 0.8766112 | 418.42105 | 0.00185 | 0.9536082 | 424.20122 | 0.00319 | 0.9785276 | 421.14657 | 0.00416 | 0.8721174 | 417.23143 | 0.00532 | 0.6864516
427.06184 | 0.000395641 | 0.9040309 | 419.07895 | 0.00191 | 0.9845361 | 424.87106 | 0.0032 | 0.9815951 | 421.8101 | 0.00418 | 0.8763103 | 417.88687 | 0.00535 | 0.6903226
427.73619 | 0.000394641 | 0.901746 | 419.73684 | 0.0019 | 0.9793814 | 425.54089 | 0.00311 | 0.9539877 | 422.47362 | 0.00416 | 0.8721174 | 418.54231 | 0.00535 | 0.6903226
428.41055 | 0.000381641 | 0.8720412 | 420.39474 | 0.00191 | 0.9845361 | 426.21073 | 0.00309 | 0.9478528 | 423.13715 | 0.00415 | 0.870021 | 419.19775 | 0.00535 | 0.6903226
429.0849 | 0.000365641 | 0.8354816 | 421.05263 | 0.00191 | 0.9845361 | 426.88057 | 0.00318 | 0.9754601 | 423.80068 | 0.0042 | 0.8805031 | 419.85318 | 0.00533 | 0.6877419
429.75926 | 0.000386641 | 0.8834661 | 421.71053 | 0.00191 | 0.9845361 | 427.55041 | 0.00317 | 0.9723926 | 424.4642 | 0.00419 | 0.8784067 | 420.50862 | 0.00533 | 0.6877419
430.43361 | 0.000371641 | 0.8491915 | 422.36842 | 0.0019 | 0.9793814 | 428.22024 | 0.00323 | 0.9907975 | 425.12773 | 0.00413 | 0.8658281 | 421.16406 | 0.00533 | 0.6877419
431.10796 | 0.000385641 | 0.8811812 | 423.02632 | 0.00191 | 0.9845361 | 428.89008 | 0.00318 | 0.9754601 | 425.79125 | 0.0043 | 0.9014675 | 421.81949 | 0.00532 | 0.6864516
431.78232 | 0.000391641 | 0.894891 | 423.68421 | 0.00189 | 0.9742268 | 429.55992 | 0.00314 | 0.9631902 | 426.45478 | 0.00421 | 0.8825996 | 422.47493 | 0.00537 | 0.6929032
432.45667 | 0.000365641 | 0.8354816 | 424.34211 | 0.00191 | 0.9845361 | 430.22975 | 0.00324 | 0.993865 | 427.11831 | 0.00416 | 0.8721174 | 423.13037 | 0.00535 | 0.6903226
433.13103 | 0.000403641 | 0.9223108 | 425 | 0.0019 | 0.9793814 | 430.89959 | 0.00324 | 0.993865 | 427.78183 | 0.0042 | 0.8805031 | 423.7858 | 0.00536 | 0.6916129
433.80538 | 0.000377641 | 0.8629013 | 425.65789 | 0.00189 | 0.9742268 | 431.56943 | 0.00321 | 0.9846626 | 428.44536 | 0.00429 | 0.8993711 | 424.44124 | 0.00536 | 0.6916129
434.47974 | 0.000385641 | 0.8811812 | 426.31579 | 0.00185 | 0.9536082 | 432.23927 | 0.00314 | 0.9631902 | 429.10888 | 0.00419 | 0.8784067 | 425.09668 | 0.00536 | 0.6916129
435.15409 | 0.000380641 | 0.8697563 | 426.97368 | 0.00187 | 0.9639175 | 432.9091 | 0.0031 | 0.9509202 | 429.77241 | 0.00417 | 0.8742138 | 425.75211 | 0.00537 | 0.6929032
435.82844 | 0.000388641 | 0.8880361 | 427.63158 | 0.00188 | 0.9690722 | 433.57894 | 0.00325 | 0.9969325 | 430.43594 | 0.00418 | 0.8763103 | 426.40755 | 0.00536 | 0.6916129
436.5028 | 0.000410641 | 0.9383056 | 428.28947 | 0.00188 | 0.9690722 | 434.24878 | 0.0032 | 0.9815951 | 431.09946 | 0.00415 | 0.870021 | 427.06299 | 0.00536 | 0.6916129
437.17715 | 0.000370641 | 0.8469065 | 428.94737 | 0.00189 | 0.9742268 | 434.91861 | 0.00322 | 0.9877301 | 431.76299 | 0.00421 | 0.8825996 | 427.71842 | 0.00538 | 0.6941935
437.85151 | 0.000373641 | 0.8537614 | 429.60526 | 0.00191 | 0.9845361 | 435.58845 | 0.0032 | 0.9815951 | 432.42651 | 0.00418 | 0.8763103 | 428.37386 | 0.00534 | 0.6890323
438.52586 | 0.000377641 | 0.8629013 | 430.26316 | 0.00186 | 0.9587629 | 436.25829 | 0.00311 | 0.9539877 | 433.09004 | 0.0042 | 0.8805031 | 429.0293 | 0.0054 | 0.6967742
439.20022 | 0.000371641 | 0.8491915 | 430.92105 | 0.00191 | 0.9845361 | 436.92813 | 0.00315 | 0.9662577 | 433.75357 | 0.00424 | 0.8888889 | 429.68473 | 0.00534 | 0.6890323
439.87457 | 0.000365641 | 0.8354816 | 431.57895 | 0.00189 | 0.9742268 | 437.59796 | 0.0031 | 0.9509202 | 434.41709 | 0.00427 | 0.8951782 | 430.34017 | 0.00538 | 0.6941935
440.54892 | 0.000385641 | 0.8811812 | 432.23684 | 0.00189 | 0.9742268 | 438.2678 | 0.00306 | 0.9386503 | 435.08062 | 0.00421 | 0.8825996 | 430.99561 | 0.00539 | 0.6954839
441.22328 | 0.000384641 | 0.8788962 | 432.89474 | 0.00193 | 0.9948454 | 438.93764 | 0.00326 | 1 | 435.74414 | 0.00424 | 0.8888889 | 431.65105 | 0.0054 | 0.6967742
441.89763 | 0.000386641 | 0.8834661 | 433.55263 | 0.0019 | 0.9793814 | 439.60748 | 0.00321 | 0.9846626 | 436.40767 | 0.00423 | 0.8867925 | 432.30648 | 0.00534 | 0.6890323
442.57199 | 0.000386641 | 0.8834661 | 434.21053 | 0.0019 | 0.9793814 | 440.27731 | 0.00311 | 0.9539877 | 437.0712 | 0.0042 | 0.8805031 | 432.96192 | 0.00537 | 0.6929032
443.24634 | 0.000382641 | 0.8743262 | 434.86842 | 0.00192 | 0.9896907 | 440.94715 | 0.003 | 0.9202454 | 437.73472 | 0.00419 | 0.8784067 | 433.61736 | 0.00538 | 0.6941935
443.9207 | 0.000374641 | 0.8560464 | 435.52632 | 0.00189 | 0.9742268 | 441.61699 | 0.00307 | 0.9417178 | 438.39825 | 0.00419 | 0.8784067 | 434.27279 | 0.00538 | 0.6941935
444.59505 | 0.000369641 | 0.8446215 | 436.18421 | 0.0019 | 0.9793814 | 442.28682 | 0.00311 | 0.9539877 | 439.06177 | 0.00421 | 0.8825996 | 434.92823 | 0.00538 | 0.6941935
445.2694 | 0.000383641 | 0.8766112 | 436.84211 | 0.00188 | 0.9690722 | 442.95666 | 0.00315 | 0.9662577 | 439.7253 | 0.00416 | 0.8721174 | 435.58367 | 0.0054 | 0.6967742
445.94376 | 0.000374641 | 0.8560464 | 437.5 | 0.00194 | 1 | 443.6265 | 0.00316 | 0.9693252 | 440.38883 | 0.00426 | 0.8930818 | 436.2391 | 0.00544 | 0.7019355
446.61811 | 0.000373641 | 0.8537614 | 438.15789 | 0.00189 | 0.9742268 | 444.29634 | 0.00305 | 0.9355828 | 441.05235 | 0.00419 | 0.8784067 | 436.89454 | 0.00536 | 0.6916129
447.29247 | 0.000373641 | 0.8537614 | 438.81579 | 0.0019 | 0.9793814 | 444.96617 | 0.00308 | 0.9447853 | 441.71588 | 0.00414 | 0.8679245 | 437.54998 | 0.00543 | 0.7006452
447.96682 | 0.000375641 | 0.8583314 | 439.47368 | 0.00189 | 0.9742268 | 445.63601 | 0.00318 | 0.9754601 | 442.3794 | 0.00425 | 0.8909853 | 438.20541 | 0.0054 | 0.6967742
448.64118 | 0.000369641 | 0.8446215 | 440.13158 | 0.00188 | 0.9690722 | 446.30585 | 0.00314 | 0.9631902 | 443.04293 | 0.00431 | 0.9035639 | 438.86085 | 0.00542 | 0.6993548
449.31553 | 0.000371641 | 0.8491915 | 440.78947 | 0.00189 | 0.9742268 | 446.97568 | 0.00316 | 0.9693252 | 443.70646 | 0.00424 | 0.8888889 | 439.51629 | 0.00539 | 0.6954839
449.98988 | 0.000363641 | 0.8309116 | 441.44737 | 0.0019 | 0.9793814 | 447.64552 | 0.00316 | 0.9693252 | 444.36998 | 0.0042 | 0.8805031 | 440.17172 | 0.00538 | 0.6941935
450.66424 | 0.000389641 | 0.8903211 | 442.10526 | 0.00187 | 0.9639175 | 448.31536 | 0.00304 | 0.9325153 | 445.03351 | 0.00417 | 0.8742138 | 440.82716 | 0.0054 | 0.6967742
451.33859 | 0.000369641 | 0.8446215 | 442.76316 | 0.00187 | 0.9639175 | 448.9852 | 0.00314 | 0.9631902 | 445.69703 | 0.00422 | 0.884696 | 441.4826 | 0.00538 | 0.6941935
452.01295 | 0.000390641 | 0.892606 | 443.42105 | 0.00192 | 0.9896907 | 449.65503 | 0.00303 | 0.9294479 | 446.36056 | 0.00428 | 0.8972746 | 442.13804 | 0.00539 | 0.6954839
452.6873 | 0.000362641 | 0.8286267 | 444.07895 | 0.00189 | 0.9742268 | 450.32487 | 0.00307 | 0.9417178 | 447.02409 | 0.00421 | 0.8825996 | 442.79347 | 0.0054 | 0.6967742
453.36166 | 0.000360641 | 0.8240567 | 444.73684 | 0.00188 | 0.9690722 | 450.99471 | 0.00309 | 0.9478528 | 447.68761 | 0.0042 | 0.8805031 | 443.44891 | 0.00539 | 0.6954839
454.03601 | 0.000371641 | 0.8491915 | 445.39474 | 0.0019 | 0.9793814 | 451.66455 | 0.0032 | 0.9815951 | 448.35114 | 0.00424 | 0.8888889 | 444.10435 | 0.00541 | 0.6980645
454.71036 | 0.000381641 | 0.8720412 | 446.05263 | 0.00189 | 0.9742268 | 452.33438 | 0.003 | 0.9202454 | 449.01466 | 0.00419 | 0.8784067 | 444.75978 | 0.00541 | 0.6980645
455.38472 | 0.000373641 | 0.8537614 | 446.71053 | 0.00187 | 0.9639175 | 453.00422 | 0.00314 | 0.9631902 | 449.67819 | 0.00427 | 0.8951782 | 445.41522 | 0.00541 | 0.6980645
456.05907 | 0.000384641 | 0.8788962 | 447.36842 | 0.00188 | 0.9690722 | 453.67406 | 0.00304 | 0.9325153 | 450.34172 | 0.0042 | 0.8805031 | 446.07066 | 0.0054 | 0.6967742
456.73343 | 0.000368641 | 0.8423365 | 448.02632 | 0.00189 | 0.9742268 | 454.34389 | 0.00307 | 0.9417178 | 451.00524 | 0.00422 | 0.884696 | 446.72609 | 0.00543 | 0.7006452
457.40778 | 0.000362641 | 0.8286267 | 448.68421 | 0.00187 | 0.9639175 | 455.01373 | 0.00305 | 0.9355828 | 451.66877 | 0.00418 | 0.8763103 | 447.38153 | 0.0054 | 0.6967742
458.08214 | 0.000373641 | 0.8537614 | 449.34211 | 0.00191 | 0.9845361 | 455.68357 | 0.00308 | 0.9447853 | 452.33229 | 0.00423 | 0.8867925 | 448.03697 | 0.00542 | 0.6993548
458.75649 | 0.000376641 | 0.8606163 | 450 | 0.00189 | 0.9742268 | 456.35341 | 0.00308 | 0.9447853 | 452.99582 | 0.00427 | 0.8951782 | 448.6924 | 0.00544 | 0.7019355
459.43084 | 0.000385641 | 0.8811812 | 450.65789 | 0.0019 | 0.9793814 | 457.02324 | 0.00309 | 0.9478528 | 453.65935 | 0.00431 | 0.9035639 | 449.34784 | 0.00541 | 0.6980645
460.1052 | 0.000378641 | 0.8651863 | 451.31579 | 0.00188 | 0.9690722 | 457.69308 | 0.00315 | 0.9662577 | 454.32287 | 0.00424 | 0.8888889 | 450.00328 | 0.00546 | 0.7045161
460.77955 | 0.000389641 | 0.8903211 | 451.97368 | 0.0019 | 0.9793814 | 458.36292 | 0.00309 | 0.9478528 | 454.9864 | 0.00418 | 0.8763103 | 450.65871 | 0.00543 | 0.7006452
461.45391 | 0.000403641 | 0.9223108 | 452.63158 | 0.00191 | 0.9845361 | 459.03276 | 0.00308 | 0.9447853 | 455.64992 | 0.00425 | 0.8909853 | 451.31415 | 0.00545 | 0.7032258
462.12826 | 0.000379641 | 0.8674713 | 453.28947 | 0.00187 | 0.9639175 | 459.70259 | 0.00308 | 0.9447853 | 456.31345 | 0.0042 | 0.8805031 | 451.96959 | 0.00542 | 0.6993548
462.80262 | 0.000369641 | 0.8446215 | 453.94737 | 0.00186 | 0.9587629 | 460.37243 | 0.00297 | 0.9110429 | 456.97698 | 0.00429 | 0.8993711 | 452.62502 | 0.00545 | 0.7032258
463.47697 | 0.000383641 | 0.8766112 | 454.60526 | 0.00185 | 0.9536082 | 461.04227 | 0.00299 | 0.9171779 | 457.6405 | 0.00424 | 0.8888889 | 453.28046 | 0.00548 | 0.7070968
464.15133 | 0.000386641 | 0.8834661 | 455.26316 | 0.00186 | 0.9587629 | 461.7121 | 0.00299 | 0.9171779 | 458.30403 | 0.00419 | 0.8784067 | 453.9359 | 0.0055 | 0.7096774
464.82568 | 0.000369641 | 0.8446215 | 455.92105 | 0.00186 | 0.9587629 | 462.38194 | 0.00297 | 0.9110429 | 458.96755 | 0.00427 | 0.8951782 | 454.59134 | 0.00545 | 0.7032258
465.50003 | 0.000377641 | 0.8629013 | 456.57895 | 0.00187 | 0.9639175 | 463.05178 | 0.003 | 0.9202454 | 459.63108 | 0.00434 | 0.9098532 | 455.24677 | 0.00544 | 0.7019355
466.17439 | 0.000372641 | 0.8514764 | 457.23684 | 0.00189 | 0.9742268 | 463.72162 | 0.00306 | 0.9386503 | 460.29461 | 0.00415 | 0.870021 | 455.90221 | 0.0055 | 0.7096774
466.84874 | 0.000390641 | 0.892606 | 457.89474 | 0.00188 | 0.9690722 | 464.39145 | 0.00297 | 0.9110429 | 460.95813 | 0.00421 | 0.8825996 | 456.55765 | 0.00545 | 0.7032258
467.5231 | 0.000378641 | 0.8651863 | 458.55263 | 0.00187 | 0.9639175 | 465.06129 | 0.00296 | 0.9079755 | 461.62166 | 0.00427 | 0.8951782 | 457.21308 | 0.00545 | 0.7032258
468.19745 | 0.000353641 | 0.8080619 | 459.21053 | 0.00187 | 0.9639175 | 465.73113 | 0.00301 | 0.9233129 | 462.28518 | 0.00427 | 0.8951782 | 457.86852 | 0.00545 | 0.7032258
468.87181 | 0.000382641 | 0.8743262 | 459.86842 | 0.0019 | 0.9793814 | 466.40096 | 0.00299 | 0.9171779 | 462.94871 | 0.00431 | 0.9035639 | 458.52396 | 0.00544 | 0.7019355
469.54616 | 0.000379641 | 0.8674713 | 460.52632 | 0.00187 | 0.9639175 | 467.0708 | 0.00296 | 0.9079755 | 463.61224 | 0.00425 | 0.8909853 | 459.17939 | 0.00547 | 0.7058065
470.22051 | 0.000367641 | 0.8400515 | 461.18421 | 0.00188 | 0.9690722 | 467.74064 | 0.00292 | 0.8957055 | 464.27576 | 0.00433 | 0.9077568 | 459.83483 | 0.00546 | 0.7045161
470.89487 | 0.000358641 | 0.8194867 | 461.84211 | 0.00185 | 0.9536082 | 468.41048 | 0.00296 | 0.9079755 | 464.93929 | 0.00429 | 0.8993711 | 460.49027 | 0.00545 | 0.7032258
471.56922 | 0.000390641 | 0.892606 | 462.5 | 0.00191 | 0.9845361 | 469.08031 | 0.0029 | 0.8895706 | 465.60281 | 0.00431 | 0.9035639 | 461.1457 | 0.00547 | 0.7058065
472.24358 | 0.000375641 | 0.8583314 | 463.15789 | 0.00189 | 0.9742268 | 469.75015 | 0.00299 | 0.9171779 | 466.26634 | 0.00422 | 0.884696 | 461.80114 | 0.00548 | 0.7070968
472.91793 | 0.000389641 | 0.8903211 | 463.81579 | 0.00185 | 0.9536082 | 470.41999 | 0.00301 | 0.9233129 | 466.92987 | 0.00431 | 0.9035639 | 462.45658 | 0.00549 | 0.7083871
473.59229 | 0.000366641 | 0.8377666 | 464.47368 | 0.00188 | 0.9690722 | 471.08983 | 0.00292 | 0.8957055 | 467.59339 | 0.00427 | 0.8951782 | 463.11201 | 0.00546 | 0.7045161
474.26664 | 0.000364641 | 0.8331966 | 465.13158 | 0.0019 | 0.9793814 | 471.75966 | 0.00297 | 0.9110429 | 468.25692 | 0.00431 | 0.9035639 | 463.76745 | 0.0055 | 0.7096774
474.94099 | 0.000373641 | 0.8537614 | 465.78947 | 0.00189 | 0.9742268 | 472.4295 | 0.00289 | 0.8865031 | 468.92044 | 0.00432 | 0.9056604 | 464.42289 | 0.00553 | 0.7135484
475.61535 | 0.000374641 | 0.8560464 | 466.44737 | 0.00184 | 0.9484536 | 473.09934 | 0.00293 | 0.898773 | 469.58397 | 0.00431 | 0.9035639 | 465.07832 | 0.00551 | 0.7109677
476.2897 | 0.000384641 | 0.8788962 | 467.10526 | 0.00186 | 0.9587629 | 473.76917 | 0.00292 | 0.8957055 | 470.2475 | 0.00426 | 0.8930818 | 465.73376 | 0.00551 | 0.7109677
476.96406 | 0.000371641 | 0.8491915 | 467.76316 | 0.00189 | 0.9742268 | 474.43901 | 0.00297 | 0.9110429 | 470.91102 | 0.00428 | 0.8972746 | 466.3892 | 0.00548 | 0.7070968
477.63841 | 0.000367641 | 0.8400515 | 468.42105 | 0.00186 | 0.9587629 | 475.10885 | 0.00296 | 0.9079755 | 471.57455 | 0.00428 | 0.8972746 | 467.04464 | 0.00551 | 0.7109677
478.31277 | 0.000368641 | 0.8423365 | 469.07895 | 0.00186 | 0.9587629 | 475.77869 | 0.00294 | 0.9018405 | 472.23807 | 0.00436 | 0.9140461 | 467.70007 | 0.0055 | 0.7096774
478.98712 | 0.000353641 | 0.8080619 | 469.73684 | 0.00189 | 0.9742268 | 476.44852 | 0.0029 | 0.8895706 | 472.9016 | 0.00435 | 0.9119497 | 468.35551 | 0.00552 | 0.7122581
479.66147 | 0.000348641 | 0.796637 | 470.39474 | 0.00187 | 0.9639175 | 477.11836 | 0.00297 | 0.9110429 | 473.56513 | 0.00429 | 0.8993711 | 469.01095 | 0.00553 | 0.7135484
480.33583 | 0.000386641 | 0.8834661 | 471.05263 | 0.00184 | 0.9484536 | 477.7882 | 0.00295 | 0.904908 | 474.22865 | 0.00423 | 0.8867925 | 469.66638 | 0.00552 | 0.7122581
481.01018 | 0.000402641 | 0.9200258 | 471.71053 | 0.00185 | 0.9536082 | 478.45803 | 0.00283 | 0.8680982 | 474.89218 | 0.00423 | 0.8867925 | 470.32182 | 0.00551 | 0.7109677
481.68454 | 0.000385641 | 0.8811812 | 472.36842 | 0.00186 | 0.9587629 | 479.12787 | 0.00288 | 0.8834356 | 475.5557 | 0.00424 | 0.8888889 | 470.97726 | 0.00554 | 0.7148387
482.35889 | 0.000373641 | 0.8537614 | 473.02632 | 0.00189 | 0.9742268 | 479.79771 | 0.00295 | 0.904908 | 476.21923 | 0.00434 | 0.9098532 | 471.63269 | 0.00554 | 0.7148387
483.03325 | 0.000360641 | 0.8240567 | 473.68421 | 0.00187 | 0.9639175 | 480.46755 | 0.00287 | 0.8803681 | 476.88275 | 0.00431 | 0.9035639 | 472.28813 | 0.00556 | 0.7174194
483.7076 | 0.000382641 | 0.8743262 | 474.34211 | 0.00187 | 0.9639175 | 481.13738 | 0.00283 | 0.8680982 | 477.54628 | 0.00428 | 0.8972746 | 472.94357 | 0.00557 | 0.7187097
484.38195 | 0.000394641 | 0.901746 | 475 | 0.00187 | 0.9639175 | 481.80722 | 0.00288 | 0.8834356 | 478.20981 | 0.00432 | 0.9056604 | 473.599 | 0.00553 | 0.7135484
485.05631 | 0.000373641 | 0.8537614 | 475.65789 | 0.00184 | 0.9484536 | 482.47706 | 0.00291 | 0.892638 | 478.87333 | 0.00424 | 0.8888889 | 474.25444 | 0.00553 | 0.7135484
485.73066 | 0.000369641 | 0.8446215 | 476.31579 | 0.00185 | 0.9536082 | 483.1469 | 0.00285 | 0.8742331 | 479.53686 | 0.00426 | 0.8930818 | 474.90988 | 0.00556 | 0.7174194
486.40502 | 0.000370641 | 0.8469065 | 476.97368 | 0.00185 | 0.9536082 | 483.81673 | 0.00293 | 0.898773 | 480.20038 | 0.00428 | 0.8972746 | 475.56531 | 0.00557 | 0.7187097
487.07937 | 0.000399641 | 0.9131708 | 477.63158 | 0.00185 | 0.9536082 | 484.48657 | 0.00291 | 0.892638 | 480.86391 | 0.00434 | 0.9098532 | 476.22075 | 0.00559 | 0.7212903
487.75373 | 0.000380641 | 0.8697563 | 478.28947 | 0.00187 | 0.9639175 | 485.15641 | 0.0029 | 0.8895706 | 481.52744 | 0.00425 | 0.8909853 | 476.87619 | 0.00554 | 0.7148387
488.42808 | 0.000360641 | 0.8240567 | 478.94737 | 0.00186 | 0.9587629 | 485.82624 | 0.00281 | 0.8619632 | 482.19096 | 0.00437 | 0.9161426 | 477.53162 | 0.00559 | 0.7212903
489.10243 | 0.000375641 | 0.8583314 | 479.60526 | 0.00184 | 0.9484536 | 486.49608 | 0.00295 | 0.904908 | 482.85449 | 0.00426 | 0.8930818 | 478.18706 | 0.0056 | 0.7225806
489.77679 | 0.000366641 | 0.8377666 | 480.26316 | 0.00185 | 0.9536082 | 487.16592 | 0.00272 | 0.8343558 | 483.51801 | 0.00427 | 0.8951782 | 478.8425 | 0.00561 | 0.723871
490.45114 | 0.000383641 | 0.8766112 | 480.92105 | 0.00185 | 0.9536082 | 487.83576 | 0.00297 | 0.9110429 | 484.18154 | 0.00429 | 0.8993711 | 479.49794 | 0.00558 | 0.72
491.1255 | 0.000376641 | 0.8606163 | 481.57895 | 0.00183 | 0.943299 | 488.50559 | 0.00291 | 0.892638 | 484.84507 | 0.00433 | 0.9077568 | 480.15337 | 0.00563 | 0.7264516
491.79985 | 0.000359641 | 0.8217717 | 482.23684 | 0.00188 | 0.9690722 | 489.17543 | 0.00287 | 0.8803681 | 485.50859 | 0.00431 | 0.9035639 | 480.80881 | 0.00562 | 0.7251613
492.47421 | 0.000385641 | 0.8811812 | 482.89474 | 0.00186 | 0.9587629 | 489.84527 | 0.00289 | 0.8865031 | 486.17212 | 0.00429 | 0.8993711 | 481.46425 | 0.00561 | 0.723871
493.14856 | 0.000387641 | 0.8857511 | 483.55263 | 0.00191 | 0.9845361 | 490.5151 | 0.00286 | 0.8773006 | 486.83564 | 0.00429 | 0.8993711 | 482.11968 | 0.00563 | 0.7264516
493.82291 | 0.000391641 | 0.894891 | 484.21053 | 0.00186 | 0.9587629 | 491.18494 | 0.00271 | 0.8312883 | 487.49917 | 0.00436 | 0.9140461 | 482.77512 | 0.00564 | 0.7277419
494.49727 | 0.000379641 | 0.8674713 | 484.86842 | 0.00188 | 0.9690722 | 491.85478 | 0.0028 | 0.8588957 | 488.1627 | 0.00435 | 0.9119497 | 483.43056 | 0.00563 | 0.7264516
495.17162 | 0.000380641 | 0.8697563 | 485.52632 | 0.00187 | 0.9639175 | 492.52462 | 0.00289 | 0.8865031 | 488.82622 | 0.00439 | 0.9203354 | 484.08599 | 0.00562 | 0.7251613
495.84598 | 0.000359641 | 0.8217717 | 486.18421 | 0.00184 | 0.9484536 | 493.19445 | 0.00289 | 0.8865031 | 489.48975 | 0.00434 | 0.9098532 | 484.74143 | 0.00563 | 0.7264516
496.52033 | 0.000394641 | 0.901746 | 486.84211 | 0.00185 | 0.9536082 | 493.86429 | 0.0028 | 0.8588957 | 490.15327 | 0.00431 | 0.9035639 | 485.39687 | 0.00561 | 0.723871
497.19469 | 0.000380641 | 0.8697563 | 487.5 | 0.00186 | 0.9587629 | 494.53413 | 0.0029 | 0.8895706 | 490.8168 | 0.00431 | 0.9035639 | 486.0523 | 0.00563 | 0.7264516
497.86904 | 0.000393641 | 0.899461 | 488.15789 | 0.00186 | 0.9587629 | 495.20397 | 0.00286 | 0.8773006 | 491.48033 | 0.00432 | 0.9056604 | 486.70774 | 0.00565 | 0.7290323
498.54339 | 0.000367641 | 0.8400515 | 488.81579 | 0.00184 | 0.9484536 | 495.8738 | 0.0028 | 0.8588957 | 492.14385 | 0.00439 | 0.9203354 | 487.36318 | 0.00565 | 0.7290323
499.21775 | 0.000376641 | 0.8606163 | 489.47368 | 0.00185 | 0.9536082 | 496.54364 | 0.00284 | 0.8711656 | 492.80738 | 0.00446 | 0.9350105 | 488.01861 | 0.00569 | 0.7341935
499.8921 | 0.000388641 | 0.8880361 | 490.13158 | 0.00185 | 0.9536082 | 497.21348 | 0.00302 | 0.9263804 | 493.4709 | 0.00435 | 0.9119497 | 488.67405 | 0.00566 | 0.7303226
500.56646 | 0.000378641 | 0.8651863 | 490.78947 | 0.00185 | 0.9536082 | 497.88331 | 0.00282 | 0.8650307 | 494.13443 | 0.00438 | 0.918239 | 489.32949 | 0.0057 | 0.7354839
501.24081 | 0.000369641 | 0.8446215 | 491.44737 | 0.00184 | 0.9484536 | 498.55315 | 0.00283 | 0.8680982 | 494.79796 | 0.0043 | 0.9014675 | 489.98492 | 0.00569 | 0.7341935
501.91517 | 0.000367641 | 0.8400515 | 492.10526 | 0.00182 | 0.9381443 | 499.22299 | 0.00283 | 0.8680982 | 495.46148 | 0.00437 | 0.9161426 | 490.64036 | 0.00571 | 0.7367742
502.58952 | 0.000372641 | 0.8514764 | 492.76316 | 0.00185 | 0.9536082 | 499.89283 | 0.00278 | 0.8527607 | 496.12501 | 0.00437 | 0.9161426 | 491.2958 | 0.00569 | 0.7341935
503.26387 | 0.000350641 | 0.8012069 | 493.42105 | 0.00184 | 0.9484536 | 500.56266 | 0.00281 | 0.8619632 | 496.78853 | 0.00441 | 0.9245283 | 491.95124 | 0.00569 | 0.7341935
503.93823 | 0.000371641 | 0.8491915 | 494.07895 | 0.00182 | 0.9381443 | 501.2325 | 0.00283 | 0.8680982 | 497.45206 | 0.00435 | 0.9119497 | 492.60667 | 0.0057 | 0.7354839
504.61258 | 0.000373641 | 0.8537614 | 494.73684 | 0.00184 | 0.9484536 | 501.90234 | 0.00281 | 0.8619632 | 498.11559 | 0.00432 | 0.9056604 | 493.26211 | 0.00568 | 0.7329032
505.28694 | 0.000380641 | 0.8697563 | 495.39474 | 0.00186 | 0.9587629 | 502.57218 | 0.00281 | 0.8619632 | 498.77911 | 0.00436 | 0.9140461 | 493.91755 | 0.00575 | 0.7419355
505.96129 | 0.000380641 | 0.8697563 | 496.05263 | 0.00184 | 0.9484536 | 503.24201 | 0.00284 | 0.8711656 | 499.44264 | 0.00441 | 0.9245283 | 494.57298 | 0.00577 | 0.7445161
506.63565 | 0.000377641 | 0.8629013 | 496.71053 | 0.00186 | 0.9587629 | 503.91185 | 0.00275 | 0.8435583 | 500.10616 | 0.00441 | 0.9245283 | 495.22842 | 0.00573 | 0.7393548
507.31 | 0.000389641 | 0.8903211 | 497.36842 | 0.00184 | 0.9484536 | 504.58169 | 0.0028 | 0.8588957 | 500.76969 | 0.0044 | 0.9224319 | 495.88386 | 0.00576 | 0.7432258
507.98435 | 0.000365641 | 0.8354816 | 498.02632 | 0.00186 | 0.9587629 | 505.25152 | 0.00288 | 0.8834356 | 501.43322 | 0.00434 | 0.9098532 | 496.53929 | 0.00575 | 0.7419355
508.65871 | 0.000374641 | 0.8560464 | 498.68421 | 0.00183 | 0.943299 | 505.92136 | 0.00276 | 0.8466258 | 502.09674 | 0.00439 | 0.9203354 | 497.19473 | 0.00571 | 0.7367742
509.33306 | 0.000377641 | 0.8629013 | 499.34211 | 0.00185 | 0.9536082 | 506.5912 | 0.00289 | 0.8865031 | 502.76027 | 0.00438 | 0.918239 | 497.85017 | 0.00572 | 0.7380645
510.00742 | 0.000393641 | 0.899461 | 500 | 0.00187 | 0.9639175 | 507.26104 | 0.00284 | 0.8711656 | 503.42379 | 0.00436 | 0.9140461 | 498.5056 | 0.00579 | 0.7470968
510.68177 | 0.000378641 | 0.8651863 | 500.65789 | 0.00185 | 0.9536082 | 507.93087 | 0.00275 | 0.8435583 | 504.08732 | 0.00442 | 0.9266247 | 499.16104 | 0.00578 | 0.7458065
511.35613 | 0.000373641 | 0.8537614 | 501.31579 | 0.00187 | 0.9639175 | 508.60071 | 0.00274 | 0.8404908 | 504.75085 | 0.0044 | 0.9224319 | 499.81648 | 0.00577 | 0.7445161
512.03048 | 0.000386641 | 0.8834661 | 501.97368 | 0.00185 | 0.9536082 | 509.27055 | 0.00275 | 0.8435583 | 505.41437 | 0.00444 | 0.9308176 | 500.47191 | 0.00577 | 0.7445161
512.70484 | 0.000383641 | 0.8766112 | 502.63158 | 0.00185 | 0.9536082 | 509.94038 | 0.00277 | 0.8496933 | 506.0779 | 0.00447 | 0.9371069 | 501.12735 | 0.00581 | 0.7496774
513.37919 | 0.000390641 | 0.892606 | 503.28947 | 0.00183 | 0.943299 | 510.61022 | 0.00272 | 0.8343558 | 506.74142 | 0.00443 | 0.9287212 | 501.78279 | 0.00576 | 0.7432258
514.05354 | 0.000388641 | 0.8880361 | 503.94737 | 0.00183 | 0.943299 | 511.28006 | 0.00274 | 0.8404908 | 507.40495 | 0.00439 | 0.9203354 | 502.43823 | 0.00578 | 0.7458065
514.7279 | 0.000399641 | 0.9131708 | 504.60526 | 0.00182 | 0.9381443 | 511.9499 | 0.0028 | 0.8588957 | 508.06848 | 0.00449 | 0.9412998 | 503.09366 | 0.00578 | 0.7458065
515.40225 | 0.000387641 | 0.8857511 | 505.26316 | 0.00184 | 0.9484536 | 512.61973 | 0.00278 | 0.8527607 | 508.732 | 0.00436 | 0.9140461 | 503.7491 | 0.0058 | 0.7483871
516.07661 | 0.000372641 | 0.8514764 | 505.92105 | 0.00184 | 0.9484536 | 513.28957 | 0.00284 | 0.8711656 | 509.39553 | 0.0044 | 0.9224319 | 504.40454 | 0.00578 | 0.7458065
516.75096 | 0.000366641 | 0.8377666 | 506.57895 | 0.00186 | 0.9587629 | 513.95941 | 0.00278 | 0.8527607 | 510.05905 | 0.0044 | 0.9224319 | 505.05997 | 0.00582 | 0.7509677
517.42532 | 0.000383641 | 0.8766112 | 507.23684 | 0.00188 | 0.9690722 | 514.62925 | 0.00272 | 0.8343558 | 510.72258 | 0.00443 | 0.9287212 | 505.71541 | 0.00583 | 0.7522581
518.09967 | 0.000412641 | 0.9428756 | 507.89474 | 0.00185 | 0.9536082 | 515.29908 | 0.00273 | 0.8374233 | 511.38611 | 0.00439 | 0.9203354 | 506.37085 | 0.00585 | 0.7548387
518.77402 | 0.000392641 | 0.897176 | 508.55263 | 0.00185 | 0.9536082 | 515.96892 | 0.00292 | 0.8957055 | 512.04963 | 0.00446 | 0.9350105 | 507.02628 | 0.00584 | 0.7535484
519.44838 | 0.000393641 | 0.899461 | 509.21053 | 0.00182 | 0.9381443 | 516.63876 | 0.00278 | 0.8527607 | 512.71316 | 0.00442 | 0.9266247 | 507.68172 | 0.00582 | 0.7509677
520.12273 | 0.000371641 | 0.8491915 | 509.86842 | 0.00185 | 0.9536082 | 517.30859 | 0.00278 | 0.8527607 | 513.37668 | 0.00449 | 0.9412998 | 508.33716 | 0.00583 | 0.7522581
520.79709 | 0.000378641 | 0.8651863 | 510.52632 | 0.00184 | 0.9484536 | 517.97843 | 0.0028 | 0.8588957 | 514.04021 | 0.00448 | 0.9392034 | 508.99259 | 0.00582 | 0.7509677
521.47144 | 0.000380641 | 0.8697563 | 511.18421 | 0.00186 | 0.9587629 | 518.64827 | 0.00275 | 0.8435583 | 514.70374 | 0.00445 | 0.932914 | 509.64803 | 0.00587 | 0.7574194
522.1458 | 0.000393641 | 0.899461 | 511.84211 | 0.00183 | 0.943299 | 519.31811 | 0.00284 | 0.8711656 | 515.36726 | 0.00453 | 0.9496855 | 510.30347 | 0.00585 | 0.7548387
522.82015 | 0.000376641 | 0.8606163 | 512.5 | 0.00184 | 0.9484536 | 519.98794 | 0.00276 | 0.8466258 | 516.03079 | 0.00446 | 0.9350105 | 510.9589 | 0.00585 | 0.7548387
523.4945 | 0.000390641 | 0.892606 | 513.15789 | 0.00187 | 0.9639175 | 520.65778 | 0.00281 | 0.8619632 | 516.69431 | 0.0045 | 0.9433962 | 511.61434 | 0.00588 | 0.7587097
524.16886 | 0.000390641 | 0.892606 | 513.81579 | 0.00186 | 0.9587629 | 521.32762 | 0.00278 | 0.8527607 | 517.35784 | 0.00454 | 0.951782 | 512.26978 | 0.00584 | 0.7535484
524.84321 | 0.000399641 | 0.9131708 | 514.47368 | 0.00182 | 0.9381443 | 521.99745 | 0.00274 | 0.8404908 | 518.02137 | 0.00445 | 0.932914 | 512.92521 | 0.0059 | 0.7612903
525.51757 | 0.000400641 | 0.9154558 | 515.13158 | 0.00184 | 0.9484536 | 522.66729 | 0.0027 | 0.8282209 | 518.68489 | 0.00455 | 0.9538784 | 513.58065 | 0.00591 | 0.7625806
526.19192 | 0.000397641 | 0.9086009 | 515.78947 | 0.00183 | 0.943299 | 523.33713 | 0.00277 | 0.8496933 | 519.34842 | 0.00449 | 0.9412998 | 514.23609 | 0.00594 | 0.7664516
526.86628 | 0.000390641 | 0.892606 | 516.44737 | 0.00186 | 0.9587629 | 524.00697 | 0.00276 | 0.8466258 | 520.01194 | 0.00445 | 0.932914 | 514.89153 | 0.00591 | 0.7625806
527.54063 | 0.000437641 | 1 | 517.10526 | 0.00183 | 0.943299 | 524.6768 | 0.0027 | 0.8282209 | 520.67547 | 0.00446 | 0.9350105 | 515.54696 | 0.00588 | 0.7587097
528.21498 | 0.000375641 | 0.8583314 | 517.76316 | 0.00184 | 0.9484536 | 525.34664 | 0.00282 | 0.8650307 | 521.339 | 0.00455 | 0.9538784 | 516.2024 | 0.00592 | 0.763871
528.88934 | 0.000382641 | 0.8743262 | 518.42105 | 0.00188 | 0.9690722 | 526.01648 | 0.00268 | 0.8220859 | 522.00252 | 0.00457 | 0.9580713 | 516.85784 | 0.00592 | 0.763871
529.56369 | 0.000380641 | 0.8697563 | 519.07895 | 0.00184 | 0.9484536 | 526.68632 | 0.00283 | 0.8680982 | 522.66605 | 0.00462 | 0.9685535 | 517.51327 | 0.00596 | 0.7690323
530.23805 | 0.000373641 | 0.8537614 | 519.73684 | 0.00186 | 0.9587629 | 527.35615 | 0.00281 | 0.8619632 | 523.32957 | 0.00458 | 0.9601677 | 518.16871 | 0.00595 | 0.7677419
530.9124 | 0.000397641 | 0.9086009 | 520.39474 | 0.00185 | 0.9536082 | 528.02599 | 0.00274 | 0.8404908 | 523.9931 | 0.00446 | 0.9350105 | 518.82415 | 0.00594 | 0.7664516
531.58676 | 0.000380641 | 0.8697563 | 521.05263 | 0.00185 | 0.9536082 | 528.69583 | 0.00279 | 0.8558282 | 524.65663 | 0.00451 | 0.9454927 | 519.47958 | 0.00593 | 0.7651613
532.26111 | 0.000373641 | 0.8537614 | 521.71053 | 0.00183 | 0.943299 | 529.36566 | 0.00268 | 0.8220859 | 525.32015 | 0.00453 | 0.9496855 | 520.13502 | 0.00596 | 0.7690323
532.93546 | 0.000375641 | 0.8583314 | 522.36842 | 0.00185 | 0.9536082 | 530.0355 | 0.00274 | 0.8404908 | 525.98368 | 0.00448 | 0.9392034 | 520.79046 | 0.00598 | 0.7716129
533.60982 | 0.000404641 | 0.9245957 | 523.02632 | 0.00183 | 0.943299 | 530.70534 | 0.0027 | 0.8282209 | 526.6472 | 0.0045 | 0.9433962 | 521.44589 | 0.00596 | 0.7690323
534.28417 | 0.000367641 | 0.8400515 | 523.68421 | 0.00181 | 0.9329897 | 531.37518 | 0.00274 | 0.8404908 | 527.31073 | 0.00452 | 0.9475891 | 522.10133 | 0.00598 | 0.7716129
534.95853 | 0.000396641 | 0.9063159 | 524.34211 | 0.00185 | 0.9536082 | 532.04501 | 0.00282 | 0.8650307 | 527.97426 | 0.00448 | 0.9392034 | 522.75677 | 0.00595 | 0.7677419
535.63288 | 0.000385641 | 0.8811812 | 525 | 0.00188 | 0.9690722 | 532.71485 | 0.00275 | 0.8435583 | 528.63778 | 0.00456 | 0.9559748 | 523.4122 | 0.00599 | 0.7729032
536.30724 | 0.000377641 | 0.8629013 | 525.65789 | 0.00184 | 0.9484536 | 533.38469 | 0.00272 | 0.8343558 | 529.30131 | 0.00466 | 0.9769392 | 524.06764 | 0.00596 | 0.7690323
536.98159 | 0.000389641 | 0.8903211 | 526.31579 | 0.00184 | 0.9484536 | 534.05452 | 0.0027 | 0.8282209 | 529.96483 | 0.00454 | 0.951782 | 524.72308 | 0.00598 | 0.7716129
537.65594 | 0.000385641 | 0.8811812 | 526.97368 | 0.00184 | 0.9484536 | 534.72436 | 0.00274 | 0.8404908 | 530.62836 | 0.00458 | 0.9601677 | 525.37851 | 0.00598 | 0.7716129
538.3303 | 0.000400641 | 0.9154558 | 527.63158 | 0.00186 | 0.9587629 | 535.3942 | 0.00279 | 0.8558282 | 531.29189 | 0.00455 | 0.9538784 | 526.03395 | 0.00602 | 0.7767742
539.00465 | 0.000393641 | 0.899461 | 528.28947 | 0.00183 | 0.943299 | 536.06404 | 0.00278 | 0.8527607 | 531.95541 | 0.00463 | 0.9706499 | 526.68939 | 0.00597 | 0.7703226
539.67901 | 0.000391641 | 0.894891 | 528.94737 | 0.00185 | 0.9536082 | 536.73387 | 0.00281 | 0.8619632 | 532.61894 | 0.00455 | 0.9538784 | 527.34483 | 0.00602 | 0.7767742
540.35336 | 0.000407641 | 0.9314507 | 529.60526 | 0.00182 | 0.9381443 | 537.40371 | 0.00274 | 0.8404908 | 533.28246 | 0.0046 | 0.9643606 | 528.00026 | 0.00604 | 0.7793548
541.02772 | 0.000405641 | 0.9268807 | 530.26316 | 0.00183 | 0.943299 | 538.07355 | 0.00276 | 0.8466258 | 533.94599 | 0.00447 | 0.9371069 | 528.6557 | 0.00603 | 0.7780645
541.70207 | 0.000371641 | 0.8491915 | 530.92105 | 0.00184 | 0.9484536 | 538.74339 | 0.00269 | 0.8251534 | 534.60951 | 0.0046 | 0.9643606 | 529.31114 | 0.00604 | 0.7793548
542.37642 | 0.000381641 | 0.8720412 | 531.57895 | 0.00179 | 0.9226804 | 539.41322 | 0.00273 | 0.8374233 | 535.27304 | 0.00465 | 0.9748428 | 529.96657 | 0.00605 | 0.7806452
543.05078 | 0.000378641 | 0.8651863 | 532.23684 | 0.00182 | 0.9381443 | 540.08306 | 0.00271 | 0.8312883 | 535.93657 | 0.00464 | 0.9727463 | 530.62201 | 0.00602 | 0.7767742
543.72513 | 0.000378641 | 0.8651863 | 532.89474 | 0.0018 | 0.9278351 | 540.7529 | 0.00273 | 0.8374233 | 536.60009 | 0.0046 | 0.9643606 | 531.27745 | 0.006 | 0.7741935
544.39949 | 0.000381641 | 0.8720412 | 533.55263 | 0.00183 | 0.943299 | 541.42273 | 0.00271 | 0.8312883 | 537.26362 | 0.00471 | 0.9874214 | 531.93288 | 0.006 | 0.7741935
545.07384 | 0.000394641 | 0.901746 | 534.21053 | 0.0018 | 0.9278351 | 542.09257 | 0.00273 | 0.8374233 | 537.92714 | 0.00461 | 0.966457 | 532.58832 | 0.00609 | 0.7858065
545.7482 | 0.000383641 | 0.8766112 | 534.86842 | 0.00179 | 0.9226804 | 542.76241 | 0.00272 | 0.8343558 | 538.59067 | 0.00454 | 0.951782 | 533.24376 | 0.00606 | 0.7819355
546.42255 | 0.000359641 | 0.8217717 | 535.52632 | 0.0018 | 0.9278351 | 543.43225 | 0.00276 | 0.8466258 | 539.2542 | 0.00468 | 0.9811321 | 533.89919 | 0.00606 | 0.7819355
547.0969 | 0.000382641 | 0.8743262 | 536.18421 | 0.00179 | 0.9226804 | 544.10208 | 0.00274 | 0.8404908 | 539.91772 | 0.00447 | 0.9371069 | 534.55463 | 0.00601 | 0.7754839
547.77126 | 0.000371641 | 0.8491915 | 536.84211 | 0.00184 | 0.9484536 | 544.77192 | 0.0028 | 0.8588957 | 540.58125 | 0.00462 | 0.9685535 | 535.21007 | 0.00608 | 0.7845161
548.44561 | 0.000382641 | 0.8743262 | 537.5 | 0.0018 | 0.9278351 | 545.44176 | 0.00272 | 0.8343558 | 541.24477 | 0.0047 | 0.9853249 | 535.8655 | 0.00606 | 0.7819355
549.11997 | 0.000386641 | 0.8834661 | 538.15789 | 0.0018 | 0.9278351 | 546.11159 | 0.00273 | 0.8374233 | 541.9083 | 0.0046 | 0.9643606 | 536.52094 | 0.00611 | 0.7883871
549.79432 | 0.000395641 | 0.9040309 | 538.81579 | 0.00179 | 0.9226804 | 546.78143 | 0.00278 | 0.8527607 | 542.57183 | 0.00458 | 0.9601677 | 537.17638 | 0.0061 | 0.7870968
550.46868 | 0.000386641 | 0.8834661 | 539.47368 | 0.0018 | 0.9278351 | 547.45127 | 0.00275 | 0.8435583 | 543.23535 | 0.00467 | 0.9790356 | 537.83181 | 0.0061 | 0.7870968
551.14303 | 0.000397641 | 0.9086009 | 540.13158 | 0.0018 | 0.9278351 | 548.12111 | 0.00269 | 0.8251534 | 543.89888 | 0.00462 | 0.9685535 | 538.48725 | 0.00612 | 0.7896774
551.81738 | 0.000407641 | 0.9314507 | 540.78947 | 0.00179 | 0.9226804 | 548.79094 | 0.0027 | 0.8282209 | 544.5624 | 0.00459 | 0.9622642 | 539.14269 | 0.0061 | 0.7870968
552.49174 | 0.000420641 | 0.9611554 | 541.44737 | 0.00181 | 0.9329897 | 549.46078 | 0.00274 | 0.8404908 | 545.22593 | 0.0047 | 0.9853249 | 539.79813 | 0.00616 | 0.7948387
553.16609 | 0.000380641 | 0.8697563 | 542.10526 | 0.00177 | 0.9123711 | 550.13062 | 0.00266 | 0.8159509 | 545.88946 | 0.00459 | 0.9622642 | 540.45356 | 0.00609 | 0.7858065
553.84045 | 0.000398641 | 0.9108859 | 542.76316 | 0.00177 | 0.9123711 | 550.80046 | 0.00266 | 0.8159509 | 546.55298 | 0.00477 | 1 | 541.109 | 0.00612 | 0.7896774
554.5148 | 0.000399641 | 0.9131708 | 543.42105 | 0.00179 | 0.9226804 | 551.47029 | 0.0027 | 0.8282209 | 547.21651 | 0.00472 | 0.9895178 | 541.76444 | 0.00612 | 0.7896774
555.18916 | 0.000401641 | 0.9177408 | 544.07895 | 0.00179 | 0.9226804 | 552.14013 | 0.00277 | 0.8496933 | 547.88003 | 0.0047 | 0.9853249 | 542.41987 | 0.00612 | 0.7896774
555.86351 | 0.000383641 | 0.8766112 | 544.73684 | 0.00175 | 0.9020619 | 552.80997 | 0.00263 | 0.8067485 | 548.54356 | 0.00462 | 0.9685535 | 543.07531 | 0.00622 | 0.8025806
556.53787 | 0.000420641 | 0.9611554 | 545.39474 | 0.00177 | 0.9123711 | 553.4798 | 0.0026 | 0.797546 | 549.20709 | 0.00467 | 0.9790356 | 543.73075 | 0.00618 | 0.7974194
557.21222 | 0.000384641 | 0.8788962 | 546.05263 | 0.00176 | 0.9072165 | 554.14964 | 0.0027 | 0.8282209 | 549.87061 | 0.00471 | 0.9874214 | 544.38618 | 0.00617 | 0.796129
557.88657 | 0.000409641 | 0.9360206 | 546.71053 | 0.00178 | 0.9175258 | 554.81948 | 0.0027 | 0.8282209 | 550.53414 | 0.00469 | 0.9832285 | 545.04162 | 0.00619 | 0.7987097
558.56093 | 0.000391641 | 0.894891 | 547.36842 | 0.00178 | 0.9175258 | 555.48932 | 0.00266 | 0.8159509 | 551.19766 | 0.00462 | 0.9685535 | 545.69706 | 0.00626 | 0.8077419
559.23528 | 0.000374641 | 0.8560464 | 548.02632 | 0.00175 | 0.9020619 | 556.15915 | 0.00268 | 0.8220859 | 551.86119 | 0.00472 | 0.9895178 | 546.35249 | 0.0062 | 0.8
559.90964 | 0.000384641 | 0.8788962 | 548.68421 | 0.00176 | 0.9072165 | 556.82899 | 0.00259 | 0.7944785 | 552.52472 | 0.00456 | 0.9559748 | 547.00793 | 0.00616 | 0.7948387
560.58399 | 0.000397641 | 0.9086009 | 549.34211 | 0.00176 | 0.9072165 | 557.49883 | 0.0026 | 0.797546 | 553.18824 | 0.00459 | 0.9622642 | 547.66337 | 0.00627 | 0.8090323
561.25835 | 0.000380641 | 0.8697563 | 550 | 0.00176 | 0.9072165 | 558.16867 | 0.00269 | 0.8251534 | 553.85177 | 0.00469 | 0.9832285 | 548.3188 | 0.00623 | 0.803871
561.9327 | 0.000395641 | 0.9040309 | 550.65789 | 0.00175 | 0.9020619 | 558.8385 | 0.00264 | 0.809816 | 554.51529 | 0.00469 | 0.9832285 | 548.97424 | 0.0063 | 0.8129032
562.60705 | 0.000388641 | 0.8880361 | 551.31579 | 0.00175 | 0.9020619 | 559.50834 | 0.00262 | 0.803681 | 555.17882 | 0.00462 | 0.9685535 | 549.62968 | 0.00623 | 0.803871
563.28141 | 0.000393641 | 0.899461 | 551.97368 | 0.00173 | 0.8917526 | 560.17818 | 0.00265 | 0.8128834 | 555.84235 | 0.00462 | 0.9685535 | 550.28512 | 0.00627 | 0.8090323
563.95576 | 0.000382641 | 0.8743262 | 552.63158 | 0.00171 | 0.8814433 | 560.84801 | 0.00263 | 0.8067485 | 556.50587 | 0.00468 | 0.9811321 | 550.94055 | 0.00626 | 0.8077419
564.63012 | 0.000411641 | 0.9405906 | 553.28947 | 0.00174 | 0.8969072 | 561.51785 | 0.00255 | 0.7822086 | 557.1694 | 0.00471 | 0.9874214 | 551.59599 | 0.00628 | 0.8103226
565.30447 | 0.000413641 | 0.9451605 | 553.94737 | 0.00172 | 0.8865979 | 562.18769 | 0.00251 | 0.7699387 | 557.83292 | 0.00473 | 0.9916143 | 552.25143 | 0.00632 | 0.8154839
565.97883 | 0.000391641 | 0.894891 | 554.60526 | 0.00177 | 0.9123711 | 562.85753 | 0.00271 | 0.8312883 | 558.49645 | 0.00459 | 0.9622642 | 552.90686 | 0.0063 | 0.8129032
566.65318 | 0.000387641 | 0.8857511 | 555.26316 | 0.00171 | 0.8814433 | 563.52736 | 0.00255 | 0.7822086 | 559.15998 | 0.00473 | 0.9916143 | 553.5623 | 0.00633 | 0.8167742
567.32753 | 0.000389641 | 0.8903211 | 555.92105 | 0.00171 | 0.8814433 | 564.1972 | 0.00268 | 0.8220859 | 559.8235 | 0.0047 | 0.9853249 | 554.21774 | 0.00632 | 0.8154839
568.00189 | 0.000372641 | 0.8514764 | 556.57895 | 0.00171 | 0.8814433 | 564.86704 | 0.00255 | 0.7822086 | 560.48703 | 0.0046 | 0.9643606 | 554.87317 | 0.00636 | 0.8206452
568.67624 | 0.000392641 | 0.897176 | 557.23684 | 0.00172 | 0.8865979 | 565.53687 | 0.00256 | 0.7852761 | 561.15055 | 0.00466 | 0.9769392 | 555.52861 | 0.00632 | 0.8154839
569.3506 | 0.000393641 | 0.899461 | 557.89474 | 0.0017 | 0.8762887 | 566.20671 | 0.00262 | 0.803681 | 561.81408 | 0.00472 | 0.9895178 | 556.18405 | 0.00631 | 0.8141935
570.02495 | 0.000402641 | 0.9200258 | 558.55263 | 0.00169 | 0.871134 | 566.87655 | 0.00267 | 0.8190184 | 562.47761 | 0.00467 | 0.9790356 | 556.83948 | 0.00637 | 0.8219355
570.69931 | 0.000364641 | 0.8331966 | 559.21053 | 0.00169 | 0.871134 | 567.54639 | 0.00257 | 0.7883436 | 563.14113 | 0.00463 | 0.9706499 | 557.49492 | 0.00637 | 0.8219355
571.37366 | 0.000379641 | 0.8674713 | 559.86842 | 0.00171 | 0.8814433 | 568.21622 | 0.00252 | 0.7730061 | 563.80466 | 0.00459 | 0.9622642 | 558.15036 | 0.00637 | 0.8219355
572.04801 | 0.000400641 | 0.9154558 | 560.52632 | 0.00169 | 0.871134 | 568.88606 | 0.00267 | 0.8190184 | 564.46818 | 0.00456 | 0.9559748 | 558.80579 | 0.00639 | 0.8245161
572.72237 | 0.000386641 | 0.8834661 | 561.18421 | 0.00169 | 0.871134 | 569.5559 | 0.00255 | 0.7822086 | 565.13171 | 0.00472 | 0.9895178 | 559.46123 | 0.00644 | 0.8309677
573.39672 | 0.000366641 | 0.8377666 | 561.84211 | 0.00168 | 0.8659794 | 570.22574 | 0.00255 | 0.7822086 | 565.79524 | 0.00464 | 0.9727463 | 560.11667 | 0.00644 | 0.8309677
574.07108 | 0.000380641 | 0.8697563 | 562.5 | 0.00168 | 0.8659794 | 570.89557 | 0.00258 | 0.791411 | 566.45876 | 0.00464 | 0.9727463 | 560.7721 | 0.00646 | 0.8335484
574.74543 | 0.000390641 | 0.892606 | 563.15789 | 0.00171 | 0.8814433 | 571.56541 | 0.00266 | 0.8159509 | 567.12229 | 0.00468 | 0.9811321 | 561.42754 | 0.00644 | 0.8309677
575.41979 | 0.000421641 | 0.9634404 | 563.81579 | 0.0017 | 0.8762887 | 572.23525 | 0.0026 | 0.797546 | 567.78581 | 0.00472 | 0.9895178 | 562.08298 | 0.00643 | 0.8296774
576.09414 | 0.000391641 | 0.894891 | 564.47368 | 0.00166 | 0.8556701 | 572.90508 | 0.00257 | 0.7883436 | 568.44934 | 0.00467 | 0.9790356 | 562.73842 | 0.00647 | 0.8348387
576.76849 | 0.000402641 | 0.9200258 | 565.13158 | 0.00167 | 0.8608247 | 573.57492 | 0.00254 | 0.7791411 | 569.11287 | 0.00469 | 0.9832285 | 563.39385 | 0.00645 | 0.8322581
577.44285 | 0.000400641 | 0.9154558 | 565.78947 | 0.00169 | 0.871134 | 574.24476 | 0.0026 | 0.797546 | 569.77639 | 0.00477 | 1 | 564.04929 | 0.00652 | 0.8412903
578.1172 | 0.000373641 | 0.8537614 | 566.44737 | 0.00166 | 0.8556701 | 574.9146 | 0.00255 | 0.7822086 | 570.43992 | 0.00464 | 0.9727463 | 564.70473 | 0.00652 | 0.8412903
578.79156 | 0.000383641 | 0.8766112 | 567.10526 | 0.00163 | 0.8402062 | 575.58443 | 0.00245 | 0.7515337 | 571.10344 | 0.00455 | 0.9538784 | 565.36016 | 0.00656 | 0.8464516
579.46591 | 0.000396641 | 0.9063159 | 567.76316 | 0.00165 | 0.8505155 | 576.25427 | 0.00252 | 0.7730061 | 571.76697 | 0.00461 | 0.966457 | 566.0156 | 0.00652 | 0.8412903
580.14027 | 0.000395641 | 0.9040309 | 568.42105 | 0.00166 | 0.8556701 | 576.92411 | 0.0025 | 0.7668712 | 572.4305 | 0.00459 | 0.9622642 | 566.67104 | 0.00654 | 0.843871
580.81462 | 0.000381641 | 0.8720412 | 569.07895 | 0.00166 | 0.8556701 | 577.59394 | 0.00249 | 0.7638037 | 573.09402 | 0.00455 | 0.9538784 | 567.32647 | 0.00654 | 0.843871
581.48897 | 0.000385641 | 0.8811812 | 569.73684 | 0.00169 | 0.871134 | 578.26378 | 0.00265 | 0.8128834 | 573.75755 | 0.00457 | 0.9580713 | 567.98191 | 0.00654 | 0.843871
582.16333 | 0.000367641 | 0.8400515 | 570.39474 | 0.00167 | 0.8608247 | 578.93362 | 0.00253 | 0.7760736 | 574.42107 | 0.00463 | 0.9706499 | 568.63735 | 0.0066 | 0.8516129
582.83768 | 0.000397641 | 0.9086009 | 571.05263 | 0.00165 | 0.8505155 | 579.60346 | 0.00255 | 0.7822086 | 575.0846 | 0.00459 | 0.9622642 | 569.29278 | 0.00666 | 0.8593548
583.51204 | 0.000431641 | 0.9862901 | 571.71053 | 0.00165 | 0.8505155 | 580.27329 | 0.00261 | 0.8006135 | 575.74813 | 0.0046 | 0.9643606 | 569.94822 | 0.00658 | 0.8490323
584.18639 | 0.000381641 | 0.8720412 | 572.36842 | 0.00165 | 0.8505155 | 580.94313 | 0.00255 | 0.7822086 | 576.41165 | 0.00445 | 0.932914 | 570.60366 | 0.00664 | 0.8567742
584.86075 | 0.000384641 | 0.8788962 | 573.02632 | 0.00164 | 0.8453608 | 581.61297 | 0.00258 | 0.791411 | 577.07518 | 0.00446 | 0.9350105 | 571.25909 | 0.00667 | 0.8606452
585.5351 | 0.000379641 | 0.8674713 | 573.68421 | 0.00167 | 0.8608247 | 582.28281 | 0.00257 | 0.7883436 | 577.7387 | 0.00454 | 0.951782 | 571.91453 | 0.00659 | 0.8503226
586.20945 | 0.000381641 | 0.8720412 | 574.34211 | 0.00164 | 0.8453608 | 582.95264 | 0.00252 | 0.7730061 | 578.40223 | 0.00443 | 0.9287212 | 572.56997 | 0.00664 | 0.8567742
586.88381 | 0.000385641 | 0.8811812 | 575 | 0.00162 | 0.8350515 | 583.62248 | 0.00264 | 0.809816 | 579.06576 | 0.00443 | 0.9287212 | 573.2254 | 0.00662 | 0.8541935
587.55816 | 0.000388641 | 0.8880361 | 575.65789 | 0.00165 | 0.8505155 | 584.29232 | 0.00253 | 0.7760736 | 579.72928 | 0.00443 | 0.9287212 | 573.88084 | 0.00664 | 0.8567742
588.23252 | 0.000397641 | 0.9086009 | 576.31579 | 0.00161 | 0.8298969 | 584.96215 | 0.00253 | 0.7760736 | 580.39281 | 0.00438 | 0.918239 | 574.53628 | 0.00668 | 0.8619355
588.90687 | 0.000387641 | 0.8857511 | 576.97368 | 0.00162 | 0.8350515 | 585.63199 | 0.00253 | 0.7760736 | 581.05633 | 0.00435 | 0.9119497 | 575.19172 | 0.00676 | 0.8722581
589.58123 | 0.000363641 | 0.8309116 | 577.63158 | 0.00163 | 0.8402062 | 586.30183 | 0.0025 | 0.7668712 | 581.71986 | 0.00431 | 0.9035639 | 575.84715 | 0.00669 | 0.8632258
590.25558 | 0.000394641 | 0.901746 | 578.28947 | 0.00161 | 0.8298969 | 586.97167 | 0.00248 | 0.7607362 | 582.38339 | 0.00432 | 0.9056604 | 576.50259 | 0.00674 | 0.8696774
590.92993 | 0.000391641 | 0.894891 | 578.94737 | 0.00162 | 0.8350515 | 587.6415 | 0.00251 | 0.7699387 | 583.04691 | 0.0044 | 0.9224319 | 577.15803 | 0.0067 | 0.8645161
591.60429 | 0.000375641 | 0.8583314 | 579.60526 | 0.0016 | 0.8247423 | 588.31134 | 0.00255 | 0.7822086 | 583.71044 | 0.00424 | 0.8888889 | 577.81346 | 0.00676 | 0.8722581
592.27864 | 0.000393641 | 0.899461 | 580.26316 | 0.00163 | 0.8402062 | 588.98118 | 0.00251 | 0.7699387 | 584.37396 | 0.00418 | 0.8763103 | 578.4689 | 0.00676 | 0.8722581
592.953 | 0.000394641 | 0.901746 | 580.92105 | 0.00164 | 0.8453608 | 589.65101 | 0.00247 | 0.7576687 | 585.03749 | 0.00417 | 0.8742138 | 579.12434 | 0.00679 | 0.876129
593.62735 | 0.000374641 | 0.8560464 | 581.57895 | 0.00161 | 0.8298969 | 590.32085 | 0.00253 | 0.7760736 | 585.70102 | 0.00416 | 0.8721174 | 579.77977 | 0.0068 | 0.8774194
594.30171 | 0.000382641 | 0.8743262 | 582.23684 | 0.00159 | 0.8195876 | 590.99069 | 0.00249 | 0.7638037 | 586.36454 | 0.00412 | 0.8637317 | 580.43521 | 0.00682 | 0.88
594.97606 | 0.000408641 | 0.9337356 | 582.89474 | 0.00158 | 0.814433 | 591.66053 | 0.0025 | 0.7668712 | 587.02807 | 0.00404 | 0.8469602 | 581.09065 | 0.00682 | 0.88
595.65041 | 0.000389641 | 0.8903211 | 583.55263 | 0.00158 | 0.814433 | 592.33036 | 0.00248 | 0.7607362 | 587.69159 | 0.00409 | 0.8574423 | 581.74608 | 0.00689 | 0.8890323
596.32477 | 0.000394641 | 0.901746 | 584.21053 | 0.0016 | 0.8247423 | 593.0002 | 0.0025 | 0.7668712 | 588.35512 | 0.00405 | 0.8490566 | 582.40152 | 0.00688 | 0.8877419
596.99912 | 0.000401641 | 0.9177408 | 584.86842 | 0.00158 | 0.814433 | 593.67004 | 0.00248 | 0.7607362 | 589.01865 | 0.00403 | 0.8448637 | 583.05696 | 0.00692 | 0.8929032
597.67348 | 0.000385641 | 0.8811812 | 585.52632 | 0.00159 | 0.8195876 | 594.33988 | 0.00246 | 0.7546012 | 589.68217 | 0.00413 | 0.8658281 | 583.71239 | 0.00687 | 0.8864516
598.34783 | 0.000396641 | 0.9063159 | 586.18421 | 0.00156 | 0.8041237 | 595.00971 | 0.00254 | 0.7791411 | 590.3457 | 0.00398 | 0.8343816 | 584.36783 | 0.00695 | 0.8967742
599.02219 | 0.000400641 | 0.9154558 | 586.84211 | 0.00155 | 0.7989691 | 595.67955 | 0.00249 | 0.7638037 | 591.00922 | 0.00401 | 0.8406709 | 585.02327 | 0.00701 | 0.9045161
599.69654 | 0.000350641 | 0.8012069 | 587.5 | 0.00158 | 0.814433 | 596.34939 | 0.00253 | 0.7760736 | 591.67275 | 0.00399 | 0.836478 | 585.6787 | 0.00696 | 0.8980645
600.37089 | 0.000379641 | 0.8674713 | 588.15789 | 0.00156 | 0.8041237 | 597.01922 | 0.00249 | 0.7638037 | 592.33628 | 0.00396 | 0.8301887 | 586.33414 | 0.00702 | 0.9058065
601.04525 | 0.000380641 | 0.8697563 | 588.81579 | 0.00156 | 0.8041237 | 597.68906 | 0.00247 | 0.7576687 | 592.9998 | 0.00391 | 0.8197065 | 586.98958 | 0.00703 | 0.9070968
601.7196 | 0.000387641 | 0.8857511 | 589.47368 | 0.00156 | 0.8041237 | 598.3589 | 0.00243 | 0.7453988 | 593.66333 | 0.00394 | 0.8259958 | 587.64502 | 0.00702 | 0.9058065
602.39396 | 0.000389641 | 0.8903211 | 590.13158 | 0.00153 | 0.7886598 | 599.02874 | 0.00244 | 0.7484663 | 594.32685 | 0.00392 | 0.8218029 | 588.30045 | 0.00706 | 0.9109677
603.06831 | 0.000374641 | 0.8560464 | 590.78947 | 0.00154 | 0.7938144 | 599.69857 | 0.00246 | 0.7546012 | 594.99038 | 0.00397 | 0.8322851 | 588.95589 | 0.00711 | 0.9174194
603.74267 | 0.000387641 | 0.8857511 | 591.44737 | 0.00155 | 0.7989691 | 600.36841 | 0.00246 | 0.7546012 | 595.6539 | 0.00387 | 0.8113208 | 589.61133 | 0.00711 | 0.9174194
604.41702 | 0.000385641 | 0.8811812 | 592.10526 | 0.00155 | 0.7989691 | 601.03825 | 0.00254 | 0.7791411 | 596.31743 | 0.00387 | 0.8113208 | 590.26676 | 0.0071 | 0.916129
605.09137 | 0.000382641 | 0.8743262 | 592.76316 | 0.00154 | 0.7938144 | 601.70808 | 0.00244 | 0.7484663 | 596.98096 | 0.00386 | 0.8092243 | 590.9222 | 0.00712 | 0.9187097
605.76573 | 0.000382641 | 0.8743262 | 593.42105 | 0.00155 | 0.7989691 | 602.37792 | 0.00243 | 0.7453988 | 597.64448 | 0.0039 | 0.8176101 | 591.57764 | 0.0072 | 0.9290323
606.44008 | 0.000384641 | 0.8788962 | 594.07895 | 0.00153 | 0.7886598 | 603.04776 | 0.00243 | 0.7453988 | 598.30801 | 0.00384 | 0.8050314 | 592.23307 | 0.00719 | 0.9277419
607.11444 | 0.000374641 | 0.8560464 | 594.73684 | 0.00151 | 0.7783505 | 603.7176 | 0.00246 | 0.7546012 | 598.97153 | 0.00383 | 0.802935 | 592.88851 | 0.00725 | 0.9354839
607.78879 | 0.000369641 | 0.8446215 | 595.39474 | 0.00155 | 0.7989691 | 604.38743 | 0.00239 | 0.7331288 | 599.63506 | 0.00381 | 0.7987421 | 593.54395 | 0.00718 | 0.9264516
608.46315 | 0.000380641 | 0.8697563 | 596.05263 | 0.00151 | 0.7783505 | 605.05727 | 0.00243 | 0.7453988 | 600.29859 | 0.00384 | 0.8050314 | 594.19938 | 0.0072 | 0.9290323
609.1375 | 0.000389641 | 0.8903211 | 596.71053 | 0.00149 | 0.7680412 | 605.72711 | 0.00247 | 0.7576687 | 600.96211 | 0.00377 | 0.7903564 | 594.85482 | 0.00725 | 0.9354839
609.81186 | 0.000388641 | 0.8880361 | 597.36842 | 0.00154 | 0.7938144 | 606.39695 | 0.00241 | 0.7392638 | 601.62564 | 0.00386 | 0.8092243 | 595.51026 | 0.00732 | 0.9445161
610.48621 | 0.000379641 | 0.8674713 | 598.02632 | 0.00148 | 0.7628866 | 607.06678 | 0.00245 | 0.7515337 | 602.28916 | 0.00379 | 0.7945493 | 596.16569 | 0.00729 | 0.9406452
611.16056 | 0.000396641 | 0.9063159 | 598.68421 | 0.00148 | 0.7628866 | 607.73662 | 0.00243 | 0.7453988 | 602.95269 | 0.00378 | 0.7924528 | 596.82113 | 0.00728 | 0.9393548
611.83492 | 0.000354641 | 0.8103468 | 599.34211 | 0.0015 | 0.7731959 | 608.40646 | 0.00244 | 0.7484663 | 603.61622 | 0.00377 | 0.7903564 | 597.47657 | 0.00727 | 0.9380645
612.50927 | 0.000371641 | 0.8491915 | 600 | 0.0015 | 0.7731959 | 609.07629 | 0.00251 | 0.7699387 | 604.27974 | 0.00378 | 0.7924528 | 598.13201 | 0.00728 | 0.9393548
613.18363 | 0.000374641 | 0.8560464 | 600.65789 | 0.0015 | 0.7731959 | 609.74613 | 0.00242 | 0.7423313 | 604.94327 | 0.00377 | 0.7903564 | 598.78744 | 0.00738 | 0.9522581
613.85798 | 0.000385641 | 0.8811812 | 601.31579 | 0.00148 | 0.7628866 | 610.41597 | 0.00237 | 0.7269939 | 605.60679 | 0.00371 | 0.7777778 | 599.44288 | 0.00741 | 0.956129
614.53234 | 0.000373641 | 0.8537614 | 601.97368 | 0.00148 | 0.7628866 | 611.08581 | 0.0024 | 0.7361963 | 606.27032 | 0.00374 | 0.7840671 | 600.09832 | 0.00741 | 0.956129
615.20669 | 0.000369641 | 0.8446215 | 602.63158 | 0.00148 | 0.7628866 | 611.75564 | 0.00238 | 0.7300613 | 606.93385 | 0.00369 | 0.7735849 | 600.75375 | 0.00747 | 0.963871
615.88104 | 0.000386641 | 0.8834661 | 603.28947 | 0.00149 | 0.7680412 | 612.42548 | 0.00238 | 0.7300613 | 607.59737 | 0.00366 | 0.7672956 | 601.40919 | 0.00742 | 0.9574194
616.5554 | 0.000370641 | 0.8469065 | 603.94737 | 0.00146 | 0.7525773 | 613.09532 | 0.00234 | 0.7177914 | 608.2609 | 0.00369 | 0.7735849 | 602.06463 | 0.00753 | 0.9716129
617.22975 | 0.000372641 | 0.8514764 | 604.60526 | 0.00147 | 0.757732 | 613.76516 | 0.00232 | 0.7116564 | 608.92442 | 0.00365 | 0.7651992 | 602.72006 | 0.00752 | 0.9703226
617.90411 | 0.000405641 | 0.9268807 | 605.26316 | 0.00146 | 0.7525773 | 614.43499 | 0.00234 | 0.7177914 | 609.58795 | 0.00368 | 0.7714885 | 603.3755 | 0.00764 | 0.9858065
618.57846 | 0.000374641 | 0.8560464 | 605.92105 | 0.00144 | 0.742268 | 615.10483 | 0.0024 | 0.7361963 | 610.25148 | 0.00371 | 0.7777778 | 604.03094 | 0.00755 | 0.9741935
619.25282 | 0.000348641 | 0.796637 | 606.57895 | 0.00147 | 0.757732 | 615.77467 | 0.00236 | 0.7239264 | 610.915 | 0.00368 | 0.7714885 | 604.68637 | 0.00764 | 0.9858065
619.92717 | 0.000373641 | 0.8537614 | 607.23684 | 0.00143 | 0.7371134 | 616.4445 | 0.00236 | 0.7239264 | 611.57853 | 0.00371 | 0.7777778 | 605.34181 | 0.00765 | 0.9870968
620.60152 | 0.000343641 | 0.7852121 | 607.89474 | 0.00146 | 0.7525773 | 617.11434 | 0.00231 | 0.708589 | 612.24205 | 0.00363 | 0.7610063 | 605.99725 | 0.0077 | 0.9935484
621.27588 | 0.000362641 | 0.8286267 | 608.55263 | 0.00144 | 0.742268 | 617.78418 | 0.00233 | 0.7147239 | 612.90558 | 0.0036 | 0.754717 | 606.65268 | 0.0077 | 0.9935484
621.95023 | 0.000362641 | 0.8286267 | 609.21053 | 0.00144 | 0.742268 | 618.45402 | 0.00233 | 0.7147239 | 613.56911 | 0.0037 | 0.7756813 | 607.30812 | 0.00772 | 0.996129
622.62459 | 0.000384641 | 0.8788962 | 609.86842 | 0.00143 | 0.7371134 | 619.12385 | 0.00235 | 0.7208589 | 614.23263 | 0.00362 | 0.7589099 | 607.96356 | 0.00773 | 0.9974194
623.29894 | 0.000374641 | 0.8560464 | 610.52632 | 0.00144 | 0.742268 | 619.79369 | 0.00233 | 0.7147239 | 614.89616 | 0.00361 | 0.7568134 | 608.61899 | 0.00775 | 1
623.9733 | 0.000380641 | 0.8697563 | 611.18421 | 0.00141 | 0.7268041 | 620.46353 | 0.00235 | 0.7208589 | 615.55968 | 0.00364 | 0.7631027 | 609.27443 | 0.00766 | 0.9883871
624.64765 | 0.000362641 | 0.8286267 | 611.84211 | 0.00141 | 0.7268041 | 621.13336 | 0.00234 | 0.7177914 | 616.22321 | 0.0036 | 0.754717 | 609.92987 | 0.00772 | 0.996129
625.322 | 0.000343641 | 0.7852121 | 612.5 | 0.0014 | 0.7216495 | 621.8032 | 0.00227 | 0.696319 | 616.88674 | 0.0036 | 0.754717 | 610.58531 | 0.00769 | 0.9922581
625.99636 | 0.000363641 | 0.8309116 | 613.15789 | 0.00142 | 0.7319588 | 622.47304 | 0.00229 | 0.702454 | 617.55026 | 0.0036 | 0.754717 | 611.24074 | 0.00771 | 0.9948387
626.67071 | 0.000337641 | 0.7715022 | 613.81579 | 0.00141 | 0.7268041 | 623.14288 | 0.00233 | 0.7147239 | 618.21379 | 0.00362 | 0.7589099 | 611.89618 | 0.00751 | 0.9690323
627.34507 | 0.000340641 | 0.7783571 | 614.47368 | 0.0014 | 0.7216495 | 623.81271 | 0.00226 | 0.6932515 | 618.87731 | 0.00354 | 0.7421384 | 612.55162 | 0.0074 | 0.9548387
628.01942 | 0.000326641 | 0.7463675 | 615.13158 | 0.00141 | 0.7268041 | 624.48255 | 0.00228 | 0.6993865 | 619.54084 | 0.00359 | 0.7526205 | 613.20705 | 0.00742 | 0.9574194
628.69378 | 0.000362641 | 0.8286267 | 615.78947 | 0.0014 | 0.7216495 | 625.15239 | 0.0023 | 0.7055215 | 620.20437 | 0.00356 | 0.7463312 | 613.86249 | 0.00732 | 0.9445161
629.36813 | 0.000348641 | 0.796637 | 616.44737 | 0.0014 | 0.7216495 | 625.82223 | 0.00231 | 0.708589 | 620.86789 | 0.00362 | 0.7589099 | 614.51793 | 0.00722 | 0.9316129
630.04248 | 0.000381641 | 0.8720412 | 617.10526 | 0.00139 | 0.7164948 | 626.49206 | 0.00227 | 0.696319 | 621.53142 | 0.00359 | 0.7526205 | 615.17336 | 0.00708 | 0.9135484
630.71684 | 0.000377641 | 0.8629013 | 617.76316 | 0.0014 | 0.7216495 | 627.1619 | 0.00228 | 0.6993865 | 622.19494 | 0.00359 | 0.7526205 | 615.8288 | 0.00697 | 0.8993548
631.39119 | 0.000348641 | 0.796637 | 618.42105 | 0.00136 | 0.7010309 | 627.83174 | 0.00232 | 0.7116564 | 622.85847 | 0.00363 | 0.7610063 | 616.48424 | 0.00689 | 0.8890323
632.06555 | 0.000379641 | 0.8674713 | 619.07895 | 0.00137 | 0.7061856 | 628.50157 | 0.0023 | 0.7055215 | 623.522 | 0.00362 | 0.7589099 | 617.13967 | 0.00682 | 0.88
632.7399 | 0.000372641 | 0.8514764 | 619.73684 | 0.00138 | 0.7113402 | 629.17141 | 0.00222 | 0.6809816 | 624.18552 | 0.00357 | 0.7484277 | 617.79511 | 0.00663 | 0.8554839
633.41426 | 0.000369641 | 0.8446215 | 620.39474 | 0.00135 | 0.6958763 | 629.84125 | 0.00225 | 0.690184 | 624.84905 | 0.00354 | 0.7421384 | 618.45055 | 0.00653 | 0.8425806
634.08861 | 0.000357641 | 0.8172018 | 621.05263 | 0.00137 | 0.7061856 | 630.51109 | 0.00222 | 0.6809816 | 625.51257 | 0.0036 | 0.754717 | 619.10598 | 0.00645 | 0.8322581
634.76296 | 0.000378641 | 0.8651863 | 621.71053 | 0.00134 | 0.6907216 | 631.18092 | 0.00225 | 0.690184 | 626.1761 | 0.00353 | 0.7400419 | 619.76142 | 0.00635 | 0.8193548
635.43732 | 0.000327641 | 0.7486524 | 622.36842 | 0.00136 | 0.7010309 | 631.85076 | 0.00227 | 0.696319 | 626.83963 | 0.00357 | 0.7484277 | 620.41686 | 0.00622 | 0.8025806
636.11167 | 0.000349641 | 0.7989219 | 623.02632 | 0.00136 | 0.7010309 | 632.5206 | 0.00227 | 0.696319 | 627.50315 | 0.00357 | 0.7484277 | 621.07229 | 0.00614 | 0.7922581
636.78603 | 0.000350641 | 0.8012069 | 623.68421 | 0.00134 | 0.6907216 | 633.19043 | 0.0022 | 0.6748466 | 628.16668 | 0.00358 | 0.7505241 | 621.72773 | 0.00611 | 0.7883871
637.46038 | 0.000334641 | 0.7646473 | 624.34211 | 0.00134 | 0.6907216 | 633.86027 | 0.00226 | 0.6932515 | 628.8302 | 0.00346 | 0.7253669 | 622.38317 | 0.00604 | 0.7793548
638.13474 | 0.000342641 | 0.7829271 | 625 | 0.00136 | 0.7010309 | 634.53011 | 0.00227 | 0.696319 | 629.49373 | 0.00355 | 0.7442348 | 623.03861 | 0.0059 | 0.7612903
638.80909 | 0.000355641 | 0.8126318 | 625.65789 | 0.00133 | 0.685567 | 635.19995 | 0.00224 | 0.6871166 | 630.15726 | 0.00354 | 0.7421384 | 623.69404 | 0.00583 | 0.7522581
639.48344 | 0.000359641 | 0.8217717 | 626.31579 | 0.00133 | 0.685567 | 635.86978 | 0.00228 | 0.6993865 | 630.82078 | 0.00354 | 0.7421384 | 624.34948 | 0.00582 | 0.7509677
640.1578 | 0.000330641 | 0.7555074 | 626.97368 | 0.00132 | 0.6804124 | 636.53962 | 0.00224 | 0.6871166 | 631.48431 | 0.00352 | 0.7379455 | 625.00492 | 0.00574 | 0.7406452
640.83215 | 0.000352641 | 0.8057769 | 627.63158 | 0.00133 | 0.685567 | 637.20946 | 0.00225 | 0.690184 | 632.14783 | 0.00351 | 0.7358491 | 625.66035 | 0.0057 | 0.7354839
641.50651 | 0.000376641 | 0.8606163 | 628.28947 | 0.00132 | 0.6804124 | 637.8793 | 0.0022 | 0.6748466 | 632.81136 | 0.00348 | 0.7295597 | 626.31579 | 0.00566 | 0.7303226
642.18086 | 0.000326641 | 0.7463675 | 628.94737 | 0.00128 | 0.6597938 | 638.54913 | 0.00226 | 0.6932515 | 633.47489 | 0.00347 | 0.7274633 | 626.97123 | 0.00566 | 0.7303226
642.85522 | 0.000340641 | 0.7783571 | 629.60526 | 0.0013 | 0.6701031 | 639.21897 | 0.00221 | 0.6779141 | 634.13841 | 0.00353 | 0.7400419 | 627.62666 | 0.00559 | 0.7212903
643.52957 | 0.000349641 | 0.7989219 | 630.26316 | 0.0013 | 0.6701031 | 639.88881 | 0.00227 | 0.696319 | 634.80194 | 0.00355 | 0.7442348 | 628.2821 | 0.00558 | 0.72
644.20392 | 0.000353641 | 0.8080619 | 630.92105 | 0.00132 | 0.6804124 | 640.55864 | 0.00222 | 0.6809816 | 635.46546 | 0.00351 | 0.7358491 | 628.93754 | 0.00553 | 0.7135484
644.87828 | 0.000355641 | 0.8126318 | 631.57895 | 0.0013 | 0.6701031 | 641.22848 | 0.00217 | 0.6656442 | 636.12899 | 0.00354 | 0.7421384 | 629.59297 | 0.00549 | 0.7083871
645.55263 | 0.000350641 | 0.8012069 | 632.23684 | 0.00129 | 0.6649485 | 641.89832 | 0.00223 | 0.6840491 | 636.79252 | 0.00346 | 0.7253669 | 630.24841 | 0.00545 | 0.7032258
646.22699 | 0.000329641 | 0.7532224 | 632.89474 | 0.00128 | 0.6597938 | 642.56816 | 0.0022 | 0.6748466 | 637.45604 | 0.00351 | 0.7358491 | 630.90385 | 0.00547 | 0.7058065
646.90134 | 0.000331641 | 0.7577923 | 633.55263 | 0.0013 | 0.6701031 | 643.23799 | 0.00222 | 0.6809816 | 638.11957 | 0.00354 | 0.7421384 | 631.55928 | 0.00541 | 0.6980645
647.5757 | 0.000328641 | 0.7509374 | 634.21053 | 0.00129 | 0.6649485 | 643.90783 | 0.00223 | 0.6840491 | 638.78309 | 0.00354 | 0.7421384 | 632.21472 | 0.00543 | 0.7006452
648.25005 | 0.000325641 | 0.7440825 | 634.86842 | 0.00129 | 0.6649485 | 644.57767 | 0.00219 | 0.6717791 | 639.44662 | 0.00348 | 0.7295597 | 632.87016 | 0.0054 | 0.6967742
648.9244 | 0.000328641 | 0.7509374 | 635.52632 | 0.00129 | 0.6649485 | 645.2475 | 0.00226 | 0.6932515 | 640.11015 | 0.00349 | 0.7316562 | 633.52559 | 0.00537 | 0.6929032
649.59876 | 0.000317641 | 0.7258027 | 636.18421 | 0.00129 | 0.6649485 | 645.91734 | 0.00227 | 0.696319 | 640.77367 | 0.0035 | 0.7337526 | 634.18103 | 0.00534 | 0.6890323
650.27311 | 0.000345641 | 0.789782 | 636.84211 | 0.00129 | 0.6649485 | 646.58718 | 0.00216 | 0.6625767 | 641.4372 | 0.0035 | 0.7337526 | 634.83647 | 0.00535 | 0.6903226
650.94747 | 0.000340641 | 0.7783571 | 637.5 | 0.00128 | 0.6597938 | 647.25702 | 0.00221 | 0.6779141 | 642.10072 | 0.0035 | 0.7337526 | 635.49191 | 0.00532 | 0.6864516
651.62182 | 0.000354641 | 0.8103468 | 638.15789 | 0.00125 | 0.6443299 | 647.92685 | 0.00216 | 0.6625767 | 642.76425 | 0.00352 | 0.7379455 | 636.14734 | 0.00532 | 0.6864516
652.29618 | 0.000336641 | 0.7692172 | 638.81579 | 0.00127 | 0.6546392 | 648.59669 | 0.00221 | 0.6779141 | 643.42778 | 0.0035 | 0.7337526 | 636.80278 | 0.00525 | 0.6774194
652.97053 | 0.000343641 | 0.7852121 | 639.47368 | 0.00125 | 0.6443299 | 649.26653 | 0.00223 | 0.6840491 | 644.0913 | 0.00348 | 0.7295597 | 637.45822 | 0.00526 | 0.6787097
653.64489 | 0.000336641 | 0.7692172 | 640.13158 | 0.00125 | 0.6443299 | 649.93637 | 0.00212 | 0.6503067 | 644.75483 | 0.00349 | 0.7316562 | 638.11365 | 0.00528 | 0.6812903
654.31924 | 0.000316641 | 0.7235177 | 640.78947 | 0.00123 | 0.6340206 | 650.6062 | 0.00218 | 0.6687117 | 645.41835 | 0.00347 | 0.7274633 | 638.76909 | 0.00525 | 0.6774194
654.99359 | 0.000323641 | 0.7395125 | 641.44737 | 0.00125 | 0.6443299 | 651.27604 | 0.00217 | 0.6656442 | 646.08188 | 0.00348 | 0.7295597 | 639.42453 | 0.00526 | 0.6787097
655.66795 | 0.000345641 | 0.789782 | 642.10526 | 0.00125 | 0.6443299 | 651.94588 | 0.00222 | 0.6809816 | 646.74541 | 0.00348 | 0.7295597 | 640.07996 | 0.00522 | 0.6735484
656.3423 | 0.000332641 | 0.7600773 | 642.76316 | 0.00126 | 0.6494845 | 652.61571 | 0.00215 | 0.6595092 | 647.40893 | 0.00351 | 0.7358491 | 640.7354 | 0.00523 | 0.6748387
657.01666 | 0.000344641 | 0.7874971 | 643.42105 | 0.00127 | 0.6546392 | 653.28555 | 0.00217 | 0.6656442 | 648.07246 | 0.00348 | 0.7295597 | 641.39084 | 0.00522 | 0.6735484
657.69101 | 0.000321641 | 0.7349426 | 644.07895 | 0.00124 | 0.6391753 | 653.95539 | 0.0022 | 0.6748466 | 648.73598 | 0.00347 | 0.7274633 | 642.04627 | 0.00521 | 0.6722581
658.36537 | 0.000363641 | 0.8309116 | 644.73684 | 0.00124 | 0.6391753 | 654.62523 | 0.00219 | 0.6717791 | 649.39951 | 0.0035 | 0.7337526 | 642.70171 | 0.00519 | 0.6696774
659.03972 | 0.000304641 | 0.6960979 | 645.39474 | 0.00125 | 0.6443299 | 655.29506 | 0.00214 | 0.6564417 | 650.06304 | 0.00348 | 0.7295597 | 643.35715 | 0.00519 | 0.6696774
659.71407 | 0.000340641 | 0.7783571 | 646.05263 | 0.00122 | 0.628866 | 655.9649 | 0.00218 | 0.6687117 | 650.72656 | 0.00344 | 0.721174 | 644.01258 | 0.00517 | 0.6670968
660.38843 | 0.000283641 | 0.6481134 | 646.71053 | 0.00122 | 0.628866 | 656.63474 | 0.00217 | 0.6656442 | 651.39009 | 0.00349 | 0.7316562 | 644.66802 | 0.00519 | 0.6696774
661.06278 | 0.000331641 | 0.7577923 | 647.36842 | 0.0012 | 0.6185567 | 657.30458 | 0.00224 | 0.6871166 | 652.05361 | 0.00342 | 0.7169811 | 645.32346 | 0.00514 | 0.6632258
661.73714 | 0.000325641 | 0.7440825 | 648.02632 | 0.00124 | 0.6391753 | 657.97441 | 0.00215 | 0.6595092 | 652.71714 | 0.00346 | 0.7253669 | 645.97889 | 0.00519 | 0.6696774
662.41149 | 0.000321641 | 0.7349426 | 648.68421 | 0.00122 | 0.628866 | 658.64425 | 0.00214 | 0.6564417 | 653.38066 | 0.00347 | 0.7274633 | 646.63433 | 0.00515 | 0.6645161
663.08585 | 0.000339641 | 0.7760722 | 649.34211 | 0.0012 | 0.6185567 | 659.31409 | 0.00216 | 0.6625767 | 654.04419 | 0.00343 | 0.7190776 | 647.28977 | 0.00513 | 0.6619355
663.7602 | 0.000311641 | 0.7120928 | 650 | 0.0012 | 0.6185567 | 659.98392 | 0.00218 | 0.6687117 | 654.70772 | 0.00346 | 0.7253669 | 647.94521 | 0.00512 | 0.6606452
664.43455 | 0.000319641 | 0.7303726 | 650.65789 | 0.00118 | 0.6082474 | 660.65376 | 0.00217 | 0.6656442 | 655.37124 | 0.00353 | 0.7400419 | 648.60064 | 0.00513 | 0.6619355
665.10891 | 0.000309641 | 0.7075228 | 651.31579 | 0.0012 | 0.6185567 | 661.3236 | 0.00215 | 0.6595092 | 656.03477 | 0.00347 | 0.7274633 | 649.25608 | 0.00511 | 0.6593548
665.78326 | 0.000324641 | 0.7417975 | 651.97368 | 0.0012 | 0.6185567 | 661.99344 | 0.00215 | 0.6595092 | 656.69829 | 0.00344 | 0.721174 | 649.91152 | 0.00511 | 0.6593548
666.45762 | 0.000317641 | 0.7258027 | 652.63158 | 0.00118 | 0.6082474 | 662.66327 | 0.00215 | 0.6595092 | 657.36182 | 0.00351 | 0.7358491 | 650.56695 | 0.00512 | 0.6606452
667.13197 | 0.000292641 | 0.6686782 | 653.28947 | 0.00121 | 0.6237113 | 663.33311 | 0.00212 | 0.6503067 | 658.02535 | 0.00345 | 0.7232704 | 651.22239 | 0.00511 | 0.6593548
667.80633 | 0.000317641 | 0.7258027 | 653.94737 | 0.00118 | 0.6082474 | 664.00295 | 0.00216 | 0.6625767 | 658.68887 | 0.00341 | 0.7148847 | 651.87783 | 0.0051 | 0.6580645
668.48068 | 0.000300641 | 0.686958 | 654.60526 | 0.00118 | 0.6082474 | 664.67278 | 0.00212 | 0.6503067 | 659.3524 | 0.00343 | 0.7190776 | 652.53326 | 0.0051 | 0.6580645
669.15503 | 0.000323641 | 0.7395125 | 655.26316 | 0.00118 | 0.6082474 | 665.34262 | 0.00211 | 0.6472393 | 660.01592 | 0.00339 | 0.7106918 | 653.1887 | 0.00509 | 0.6567742
669.82939 | 0.000296641 | 0.6778181 | 655.92105 | 0.00119 | 0.6134021 | 666.01246 | 0.0021 | 0.6441718 | 660.67945 | 0.0034 | 0.7127883 | 653.84414 | 0.00508 | 0.6554839
670.50374 | 0.000288641 | 0.6595383 | 656.57895 | 0.0012 | 0.6185567 | 666.6823 | 0.00217 | 0.6656442 | 661.34298 | 0.00345 | 0.7232704 | 654.49957 | 0.00507 | 0.6541935
671.1781 | 0.000319641 | 0.7303726 | 657.23684 | 0.00121 | 0.6237113 | 667.35213 | 0.00213 | 0.6533742 | 662.0065 | 0.00347 | 0.7274633 | 655.15501 | 0.00507 | 0.6541935
671.85245 | 0.000297641 | 0.6801031 | 657.89474 | 0.00117 | 0.6030928 | 668.02197 | 0.00209 | 0.6411043 | 662.67003 | 0.00345 | 0.7232704 | 655.81045 | 0.00506 | 0.6529032
672.52681 | 0.000280641 | 0.6412585 | 658.55263 | 0.00119 | 0.6134021 | 668.69181 | 0.00206 | 0.6319018 | 663.33355 | 0.00353 | 0.7400419 | 656.46588 | 0.00506 | 0.6529032
673.20116 | 0.000303641 | 0.693813 | 659.21053 | 0.00119 | 0.6134021 | 669.36165 | 0.0021 | 0.6441718 | 663.99708 | 0.00352 | 0.7379455 | 657.12132 | 0.00506 | 0.6529032
673.87551 | 0.000291641 | 0.6663932 | 659.86842 | 0.00118 | 0.6082474 | 670.03148 | 0.00205 | 0.6288344 | 664.66061 | 0.00342 | 0.7169811 | 657.77676 | 0.00506 | 0.6529032
674.54987 | 0.000292641 | 0.6686782 | 660.52632 | 0.00116 | 0.5979381 | 670.70132 | 0.0021 | 0.6441718 | 665.32413 | 0.00344 | 0.721174 | 658.4322 | 0.00508 | 0.6554839
675.22422 | 0.000297641 | 0.6801031 | 661.18421 | 0.00117 | 0.6030928 | 671.37116 | 0.00214 | 0.6564417 | 665.98766 | 0.00353 | 0.7400419 | 659.08763 | 0.00509 | 0.6567742
675.89858 | 0.000293641 | 0.6709632 | 661.84211 | 0.00115 | 0.5927835 | 672.04099 | 0.00206 | 0.6319018 | 666.65118 | 0.00347 | 0.7274633 | 659.74307 | 0.00508 | 0.6554839
676.57293 | 0.000286641 | 0.6549683 | 662.5 | 0.00116 | 0.5979381 | 672.71083 | 0.00209 | 0.6411043 | 667.31471 | 0.00345 | 0.7232704 | 660.39851 | 0.00506 | 0.6529032
677.24729 | 0.000291641 | 0.6663932 | 663.15789 | 0.00117 | 0.6030928 | 673.38067 | 0.00211 | 0.6472393 | 667.97824 | 0.00352 | 0.7379455 | 661.05394 | 0.00505 | 0.6516129
677.92164 | 0.000315641 | 0.7212327 | 663.81579 | 0.00114 | 0.5876289 | 674.05051 | 0.0021 | 0.6441718 | 668.64176 | 0.00345 | 0.7232704 | 661.70938 | 0.00501 | 0.6464516
678.59599 | 0.000291641 | 0.6663932 | 664.47368 | 0.00118 | 0.6082474 | 674.72034 | 0.0021 | 0.6441718 | 669.30529 | 0.0034 | 0.7127883 | 662.36482 | 0.00501 | 0.6464516
679.27035 | 0.000310641 | 0.7098078 | 665.13158 | 0.00115 | 0.5927835 | 675.39018 | 0.00208 | 0.6380368 | 669.96881 | 0.00342 | 0.7169811 | 663.02025 | 0.00501 | 0.6464516
679.9447 | 0.000290641 | 0.6641083 | 665.78947 | 0.00115 | 0.5927835 | 676.06002 | 0.00211 | 0.6472393 | 670.63234 | 0.00338 | 0.7085954 | 663.67569 | 0.00502 | 0.6477419
680.61906 | 0.000281641 | 0.6435435 | 666.44737 | 0.00116 | 0.5979381 | 676.72985 | 0.0021 | 0.6441718 | 671.29587 | 0.00343 | 0.7190776 | 664.33113 | 0.00501 | 0.6464516
681.29341 | 0.000269641 | 0.6161237 | 667.10526 | 0.00116 | 0.5979381 | 677.39969 | 0.00204 | 0.6257669 | 671.95939 | 0.00344 | 0.721174 | 664.98656 | 0.00505 | 0.6516129
681.96777 | 0.000296641 | 0.6778181 | 667.76316 | 0.00115 | 0.5927835 | 678.06953 | 0.00211 | 0.6472393 | 672.62292 | 0.00338 | 0.7085954 | 665.642 | 0.00502 | 0.6477419
682.64212 | 0.000276641 | 0.6321186 | 668.42105 | 0.00116 | 0.5979381 | 678.73937 | 0.00214 | 0.6564417 | 673.28644 | 0.00335 | 0.7023061 | 666.29744 | 0.005 | 0.6451613
683.31647 | 0.000252641 | 0.5772791 | 669.07895 | 0.00115 | 0.5927835 | 679.4092 | 0.00211 | 0.6472393 | 673.94997 | 0.0034 | 0.7127883 | 666.95287 | 0.00503 | 0.6490323
683.99083 | 0.000285641 | 0.6526834 | 669.73684 | 0.00115 | 0.5927835 | 680.07904 | 0.00209 | 0.6411043 | 674.6135 | 0.00339 | 0.7106918 | 667.60831 | 0.00503 | 0.6490323
684.66518 | 0.000258641 | 0.590989 | 670.39474 | 0.00113 | 0.5824742 | 680.74888 | 0.00214 | 0.6564417 | 675.27702 | 0.00345 | 0.7232704 | 668.26375 | 0.00499 | 0.643871
685.33954 | 0.000292641 | 0.6686782 | 671.05263 | 0.00114 | 0.5876289 | 681.41872 | 0.00209 | 0.6411043 | 675.94055 | 0.00337 | 0.706499 | 668.91918 | 0.00502 | 0.6477419
686.01389 | 0.000288641 | 0.6595383 | 671.71053 | 0.00112 | 0.5773196 | 682.08855 | 0.0021 | 0.6441718 | 676.60407 | 0.00335 | 0.7023061 | 669.57462 | 0.00499 | 0.643871
686.68825 | 0.000277641 | 0.6344035 | 672.36842 | 0.00112 | 0.5773196 | 682.75839 | 0.0021 | 0.6441718 | 677.2676 | 0.00343 | 0.7190776 | 670.23006 | 0.00501 | 0.6464516
687.3626 | 0.000291641 | 0.6663932 | 673.02632 | 0.00116 | 0.5979381 | 683.42823 | 0.00213 | 0.6533742 | 677.93113 | 0.00348 | 0.7295597 | 670.8855 | 0.00502 | 0.6477419
688.03695 | 0.000269641 | 0.6161237 | 673.68421 | 0.00113 | 0.5824742 | 684.09806 | 0.00208 | 0.6380368 | 678.59465 | 0.00338 | 0.7085954 | 671.54093 | 0.00499 | 0.643871
688.71131 | 0.000276641 | 0.6321186 | 674.34211 | 0.00112 | 0.5773196 | 684.7679 | 0.00207 | 0.6349693 | 679.25818 | 0.00345 | 0.7232704 | 672.19637 | 0.00498 | 0.6425806
689.38566 | 0.000276641 | 0.6321186 | 675 | 0.00115 | 0.5927835 | 685.43774 | 0.00206 | 0.6319018 | 679.9217 | 0.00342 | 0.7169811 | 672.85181 | 0.00496 | 0.64
690.06002 | 0.000261641 | 0.5978439 | 675.65789 | 0.00111 | 0.5721649 | 686.10758 | 0.00201 | 0.6165644 | 680.58523 | 0.00346 | 0.7253669 | 673.50724 | 0.00498 | 0.6425806
690.73437 | 0.000257641 | 0.588704 | 676.31579 | 0.00111 | 0.5721649 | 686.77741 | 0.00211 | 0.6472393 | 681.24876 | 0.00338 | 0.7085954 | 674.16268 | 0.00497 | 0.6412903
691.40873 | 0.000273641 | 0.6252636 | 676.97368 | 0.00114 | 0.5876289 | 687.44725 | 0.00203 | 0.6226994 | 681.91228 | 0.00345 | 0.7232704 | 674.81812 | 0.005 | 0.6451613
692.08308 | 0.000264641 | 0.6046988 | 677.63158 | 0.00115 | 0.5927835 | 688.11709 | 0.00208 | 0.6380368 | 682.57581 | 0.00343 | 0.7190776 | 675.47355 | 0.00498 | 0.6425806
692.75743 | 0.000267641 | 0.6115538 | 678.28947 | 0.0011 | 0.5670103 | 688.78692 | 0.00207 | 0.6349693 | 683.23933 | 0.00341 | 0.7148847 | 676.12899 | 0.005 | 0.6451613
693.43179 | 0.000243641 | 0.5567143 | 678.94737 | 0.00112 | 0.5773196 | 689.45676 | 0.0021 | 0.6441718 | 683.90286 | 0.0034 | 0.7127883 | 676.78443 | 0.00498 | 0.6425806
694.10614 | 0.000265641 | 0.6069838 | 679.60526 | 0.00111 | 0.5721649 | 690.1266 | 0.00208 | 0.6380368 | 684.56639 | 0.00337 | 0.706499 | 677.43986 | 0.00496 | 0.64
694.7805 | 0.000249641 | 0.5704242 | 680.26316 | 0.00112 | 0.5773196 | 690.79644 | 0.00215 | 0.6595092 | 685.22991 | 0.00338 | 0.7085954 | 678.0953 | 0.00496 | 0.64
695.45485 | 0.000267641 | 0.6115538 | 680.92105 | 0.00111 | 0.5721649 | 691.46627 | 0.00201 | 0.6165644 | 685.89344 | 0.00341 | 0.7148847 | 678.75074 | 0.00499 | 0.643871
696.12921 | 0.000247641 | 0.5658542 | 681.57895 | 0.00111 | 0.5721649 | 692.13611 | 0.00211 | 0.6472393 | 686.55696 | 0.00338 | 0.7085954 | 679.40617 | 0.00498 | 0.6425806
696.80356 | 0.000263641 | 0.6024139 | 682.23684 | 0.0011 | 0.5670103 | 692.80595 | 0.00204 | 0.6257669 | 687.22049 | 0.00336 | 0.7044025 | 680.06161 | 0.00495 | 0.6387097
697.47791 | 0.000254641 | 0.581849 | 682.89474 | 0.0011 | 0.5670103 | 693.47579 | 0.00208 | 0.6380368 | 687.88402 | 0.00337 | 0.706499 | 680.71705 | 0.00496 | 0.64
698.15227 | 0.000250641 | 0.5727091 | 683.55263 | 0.00112 | 0.5773196 | 694.14562 | 0.00206 | 0.6319018 | 688.54754 | 0.00341 | 0.7148847 | 681.37248 | 0.00495 | 0.6387097
698.82662 | 0.000268641 | 0.6138387 | 684.21053 | 0.0011 | 0.5670103 | 694.81546 | 0.00202 | 0.6196319 | 689.21107 | 0.00336 | 0.7044025 | 682.02792 | 0.00497 | 0.6412903
699.50098 | 0.000241641 | 0.5521443 | 684.86842 | 0.00111 | 0.5721649 | 695.4853 | 0.00205 | 0.6288344 | 689.87459 | 0.00338 | 0.7085954 | 682.68336 | 0.00496 | 0.64
700.17533 | 0.000261641 | 0.5978439 | 685.52632 | 0.0011 | 0.5670103 | 696.15513 | 0.00206 | 0.6319018 | 690.53812 | 0.00338 | 0.7085954 | 683.3388 | 0.00497 | 0.6412903
700.84969 | 0.000239641 | 0.5475744 | 686.18421 | 0.0011 | 0.5670103 | 696.82497 | 0.00199 | 0.6104294 | 691.20165 | 0.00339 | 0.7106918 | 683.99423 | 0.00497 | 0.6412903
701.52404 | 0.000245641 | 0.5612842 | 686.84211 | 0.00111 | 0.5721649 | 697.49481 | 0.00205 | 0.6288344 | 691.86517 | 0.00338 | 0.7085954 | 684.64967 | 0.00496 | 0.64
702.1984 | 0.000247641 | 0.5658542 | 687.5 | 0.00109 | 0.5618557 | 698.16465 | 0.00208 | 0.6380368 | 692.5287 | 0.00337 | 0.706499 | 685.30511 | 0.00496 | 0.64
702.87275 | 0.000271641 | 0.6206937 | 688.15789 | 0.00109 | 0.5618557 | 698.83448 | 0.00207 | 0.6349693 | 693.19222 | 0.00339 | 0.7106918 | 685.96054 | 0.00494 | 0.6374194
703.5471 | 0.000240641 | 0.5498594 | 688.81579 | 0.00109 | 0.5618557 | 699.50432 | 0.00202 | 0.6196319 | 693.85575 | 0.00337 | 0.706499 | 686.61598 | 0.00496 | 0.64
704.22146 | 0.000258641 | 0.590989 | 689.47368 | 0.00111 | 0.5721649 | 700.17416 | 0.00205 | 0.6288344 | 694.51928 | 0.00339 | 0.7106918 | 687.27142 | 0.00495 | 0.6387097
704.89581 | 0.000248641 | 0.5681392 | 690.13158 | 0.00109 | 0.5618557 | 700.84399 | 0.002 | 0.6134969 | 695.1828 | 0.00341 | 0.7148847 | 687.92685 | 0.00495 | 0.6387097
705.57017 | 0.000239641 | 0.5475744 | 690.78947 | 0.00111 | 0.5721649 | 701.51383 | 0.00202 | 0.6196319 | 695.84633 | 0.00341 | 0.7148847 | 688.58229 | 0.00493 | 0.636129
706.24452 | 0.000239641 | 0.5475744 | 691.44737 | 0.00109 | 0.5618557 | 702.18367 | 0.00203 | 0.6226994 | 696.50985 | 0.0034 | 0.7127883 | 689.23773 | 0.00494 | 0.6374194
706.91888 | 0.000251641 | 0.5749941 | 692.10526 | 0.00109 | 0.5618557 | 702.85351 | 0.002 | 0.6134969 | 697.17338 | 0.00339 | 0.7106918 | 689.89316 | 0.00493 | 0.636129
707.59323 | 0.000238641 | 0.5452894 | 692.76316 | 0.00107 | 0.5515464 | 703.52334 | 0.00206 | 0.6319018 | 697.83691 | 0.0034 | 0.7127883 | 690.5486 | 0.00495 | 0.6387097
708.26758 | 0.000241641 | 0.5521443 | 693.42105 | 0.00108 | 0.556701 | 704.19318 | 0.00197 | 0.6042945 | 698.50043 | 0.00343 | 0.7190776 | 691.20404 | 0.00493 | 0.636129
708.94194 | 0.000251641 | 0.5749941 | 694.07895 | 0.0011 | 0.5670103 | 704.86302 | 0.00202 | 0.6196319 | 699.16396 | 0.00335 | 0.7023061 | 691.85947 | 0.00494 | 0.6374194
709.61629 | 0.000252641 | 0.5772791 | 694.73684 | 0.00107 | 0.5515464 | 705.53286 | 0.00201 | 0.6165644 | 699.82748 | 0.00339 | 0.7106918 | 692.51491 | 0.00491 | 0.6335484
710.29065 | 0.000230641 | 0.5270096 | 695.39474 | 0.00108 | 0.556701 | 706.20269 | 0.00202 | 0.6196319 | 700.49101 | 0.00335 | 0.7023061 | 693.17035 | 0.00494 | 0.6374194
710.965 | 0.000241641 | 0.5521443 | 696.05263 | 0.00107 | 0.5515464 | 706.87253 | 0.00203 | 0.6226994 | 701.15454 | 0.00335 | 0.7023061 | 693.82578 | 0.00493 | 0.636129
711.63936 | 0.000262641 | 0.6001289 | 696.71053 | 0.00108 | 0.556701 | 707.54237 | 0.00196 | 0.601227 | 701.81806 | 0.00338 | 0.7085954 | 694.48122 | 0.00492 | 0.6348387
712.31371 | 0.000237641 | 0.5430044 | 697.36842 | 0.00106 | 0.5463918 | 708.2122 | 0.00201 | 0.6165644 | 702.48159 | 0.00337 | 0.706499 | 695.13666 | 0.00492 | 0.6348387
712.98806 | 0.000249641 | 0.5704242 | 698.02632 | 0.00106 | 0.5463918 | 708.88204 | 0.00199 | 0.6104294 | 703.14511 | 0.00339 | 0.7106918 | 695.7921 | 0.00494 | 0.6374194
713.66242 | 0.000238641 | 0.5452894 | 698.68421 | 0.00106 | 0.5463918 | 709.55188 | 0.00196 | 0.601227 | 703.80864 | 0.00336 | 0.7044025 | 696.44753 | 0.0049 | 0.6322581
714.33677 | 0.000236641 | 0.5407194 | 699.34211 | 0.00106 | 0.5463918 | 710.22172 | 0.00203 | 0.6226994 | 704.47217 | 0.00341 | 0.7148847 | 697.10297 | 0.00491 | 0.6335484
715.01113 | 0.000215641 | 0.4927349 | 700 | 0.00106 | 0.5463918 | 710.89155 | 0.00206 | 0.6319018 | 705.13569 | 0.0034 | 0.7127883 | 697.75841 | 0.00491 | 0.6335484
715.68548 | 0.000230641 | 0.5270096 | 700.65789 | 0.00107 | 0.5515464 | 711.56139 | 0.00199 | 0.6104294 | 705.79922 | 0.00339 | 0.7106918 | 698.41384 | 0.00493 | 0.636129
716.35984 | 0.000237641 | 0.5430044 | 701.31579 | 0.00106 | 0.5463918 | 712.23123 | 0.00202 | 0.6196319 | 706.46274 | 0.00338 | 0.7085954 | 699.06928 | 0.00489 | 0.6309677
717.03419 | 0.000226641 | 0.5178697 | 701.97368 | 0.00105 | 0.5412371 | 712.90107 | 0.00203 | 0.6226994 | 707.12627 | 0.00343 | 0.7190776 | 699.72472 | 0.00493 | 0.636129
717.70854 | 0.000253641 | 0.5795641 | 702.63158 | 0.00105 | 0.5412371 | 713.5709 | 0.00197 | 0.6042945 | 707.7898 | 0.0034 | 0.7127883 | 700.38015 | 0.00492 | 0.6348387
718.3829 | 0.000227641 | 0.5201546 | 703.28947 | 0.00106 | 0.5463918 | 714.24074 | 0.00197 | 0.6042945 | 708.45332 | 0.0034 | 0.7127883 | 701.03559 | 0.00492 | 0.6348387
719.05725 | 0.000231641 | 0.5292946 | 703.94737 | 0.00105 | 0.5412371 | 714.91058 | 0.00196 | 0.601227 | 709.11685 | 0.00336 | 0.7044025 | 701.69103 | 0.00491 | 0.6335484
719.73161 | 0.000228641 | 0.5224396 | 704.60526 | 0.00105 | 0.5412371 | 715.58041 | 0.00195 | 0.5981595 | 709.78037 | 0.0034 | 0.7127883 | 702.34646 | 0.00491 | 0.6335484
720.40596 | 0.000233641 | 0.5338645 | 705.26316 | 0.00106 | 0.5463918 | 716.25025 | 0.002 | 0.6134969 | 710.4439 | 0.00331 | 0.6939203 | 703.0019 | 0.00493 | 0.636129
721.08032 | 0.000218641 | 0.4995898 | 705.92105 | 0.00108 | 0.556701 | 716.92009 | 0.00203 | 0.6226994 | 711.10742 | 0.00342 | 0.7169811 | 703.65734 | 0.00492 | 0.6348387
721.75467 | 0.000211641 | 0.483595 | 706.57895 | 0.00106 | 0.5463918 | 717.58993 | 0.00203 | 0.6226994 | 711.77095 | 0.00337 | 0.706499 | 704.31277 | 0.00492 | 0.6348387
722.42902 | 0.000232641 | 0.5315795 | 707.23684 | 0.00105 | 0.5412371 | 718.25976 | 0.00196 | 0.601227 | 712.43448 | 0.00338 | 0.7085954 | 704.96821 | 0.0049 | 0.6322581
723.10338 | 0.000209641 | 0.479025 | 707.89474 | 0.00106 | 0.5463918 | 718.9296 | 0.00198 | 0.607362 | 713.098 | 0.00342 | 0.7169811 | 705.62365 | 0.00491 | 0.6335484
723.77773 | 0.000228641 | 0.5224396 | 708.55263 | 0.00105 | 0.5412371 | 719.59944 | 0.00201 | 0.6165644 | 713.76153 | 0.00338 | 0.7085954 | 706.27909 | 0.00492 | 0.6348387
724.45209 | 0.000239641 | 0.5475744 | 709.21053 | 0.00105 | 0.5412371 | 720.26927 | 0.00196 | 0.601227 | 714.42505 | 0.00333 | 0.6981132 | 706.93452 | 0.0049 | 0.6322581
725.12644 | 0.000201641 | 0.4607452 | 709.86842 | 0.00105 | 0.5412371 | 720.93911 | 0.00201 | 0.6165644 | 715.08858 | 0.00339 | 0.7106918 | 707.58996 | 0.00489 | 0.6309677
725.8008 | 0.000232641 | 0.5315795 | 710.52632 | 0.00104 | 0.5360825 | 721.60895 | 0.00193 | 0.5920245 | 715.75211 | 0.00341 | 0.7148847 | 708.2454 | 0.00493 | 0.636129
726.47515 | 0.000223641 | 0.5110147 | 711.18421 | 0.00104 | 0.5360825 | 722.27879 | 0.00202 | 0.6196319 | 716.41563 | 0.00339 | 0.7106918 | 708.90083 | 0.0049 | 0.6322581
727.1495 | 0.000230641 | 0.5270096 | 711.84211 | 0.00105 | 0.5412371 | 722.94862 | 0.00196 | 0.601227 | 717.07916 | 0.00338 | 0.7085954 | 709.55627 | 0.0049 | 0.6322581
727.82386 | 0.000266641 | 0.6092688 | 712.5 | 0.00105 | 0.5412371 | 723.61846 | 0.00195 | 0.5981595 | 717.74268 | 0.00339 | 0.7106918 | 710.21171 | 0.00492 | 0.6348387
728.49821 | 0.000227641 | 0.5201546 | 713.15789 | 0.00105 | 0.5412371 | 724.2883 | 0.00197 | 0.6042945 | 718.40621 | 0.00338 | 0.7085954 | 710.86714 | 0.00489 | 0.6309677
729.17257 | 0.000222641 | 0.5087298 | 713.81579 | 0.00105 | 0.5412371 | 724.95814 | 0.00197 | 0.6042945 | 719.06974 | 0.00337 | 0.706499 | 711.52258 | 0.00488 | 0.6296774
729.84692 | 0.000230641 | 0.5270096 | 714.47368 | 0.00102 | 0.5257732 | 725.62797 | 0.00192 | 0.5889571 | 719.73326 | 0.00333 | 0.6981132 | 712.17802 | 0.00491 | 0.6335484
730.52128 | 0.000211641 | 0.483595 | 715.13158 | 0.00104 | 0.5360825 | 726.29781 | 0.002 | 0.6134969 | 720.39679 | 0.00336 | 0.7044025 | 712.83345 | 0.00491 | 0.6335484
731.19563 | 0.000222641 | 0.5087298 | 715.78947 | 0.00107 | 0.5515464 | 726.96765 | 0.00196 | 0.601227 | 721.06031 | 0.00334 | 0.7002096 | 713.48889 | 0.0049 | 0.6322581
731.86998 | 0.000221641 | 0.5064448 | 716.44737 | 0.00105 | 0.5412371 | 727.63748 | 0.00195 | 0.5981595 | 721.72384 | 0.00337 | 0.706499 | 714.14433 | 0.00491 | 0.6335484
732.54434 | 0.000219641 | 0.5018748 | 717.10526 | 0.00106 | 0.5463918 | 728.30732 | 0.00193 | 0.5920245 | 722.38737 | 0.00343 | 0.7190776 | 714.79976 | 0.0049 | 0.6322581
733.21869 | 0.000227641 | 0.5201546 | 717.76316 | 0.00105 | 0.5412371 | 728.97716 | 0.00192 | 0.5889571 | 723.05089 | 0.00337 | 0.706499 | 715.4552 | 0.00489 | 0.6309677
733.89305 | 0.000214641 | 0.4904499 | 718.42105 | 0.00104 | 0.5360825 | 729.647 | 0.00192 | 0.5889571 | 723.71442 | 0.00333 | 0.6981132 | 716.11064 | 0.00489 | 0.6309677
734.5674 | 0.000207641 | 0.4744551 | 719.07895 | 0.00103 | 0.5309278 | 730.31683 | 0.002 | 0.6134969 | 724.37794 | 0.00343 | 0.7190776 | 716.76607 | 0.00491 | 0.6335484
735.24176 | 0.000222641 | 0.5087298 | 719.73684 | 0.00104 | 0.5360825 | 730.98667 | 0.00192 | 0.5889571 | 725.04147 | 0.00338 | 0.7085954 | 717.42151 | 0.0049 | 0.6322581
735.91611 | 0.000208641 | 0.4767401 | 720.39474 | 0.00107 | 0.5515464 | 731.65651 | 0.00195 | 0.5981595 | 725.705 | 0.00335 | 0.7023061 | 718.07695 | 0.00488 | 0.6296774
736.59046 | 0.000208641 | 0.4767401 | 721.05263 | 0.00104 | 0.5360825 | 732.32634 | 0.00196 | 0.601227 | 726.36852 | 0.00335 | 0.7023061 | 718.73239 | 0.00491 | 0.6335484
737.26482 | 0.000227641 | 0.5201546 | 721.71053 | 0.00104 | 0.5360825 | 732.99618 | 0.00195 | 0.5981595 | 727.03205 | 0.00333 | 0.6981132 | 719.38782 | 0.00491 | 0.6335484
737.93917 | 0.000204641 | 0.4676002 | 722.36842 | 0.00104 | 0.5360825 | 733.66602 | 0.00191 | 0.5858896 | 727.69557 | 0.00336 | 0.7044025 | 720.04326 | 0.00492 | 0.6348387
738.61353 | 0.000207641 | 0.4744551 | 723.02632 | 0.00104 | 0.5360825 | 734.33586 | 0.00193 | 0.5920245 | 728.3591 | 0.00337 | 0.706499 | 720.6987 | 0.00485 | 0.6258065
739.28788 | 0.000198641 | 0.4538903 | 723.68421 | 0.00104 | 0.5360825 | 735.00569 | 0.00192 | 0.5889571 | 729.02263 | 0.00341 | 0.7148847 | 721.35413 | 0.00491 | 0.6335484
739.96224 | 0.000192641 | 0.4401804 | 724.34211 | 0.00102 | 0.5257732 | 735.67553 | 0.00194 | 0.595092 | 729.68615 | 0.00338 | 0.7085954 | 722.00957 | 0.0049 | 0.6322581
740.63659 | 0.000217641 | 0.4973049 | 725 | 0.00104 | 0.5360825 | 736.34537 | 0.00192 | 0.5889571 | 730.34968 | 0.00339 | 0.7106918 | 722.66501 | 0.00488 | 0.6296774
741.31094 | 0.000218641 | 0.4995898 | 725.65789 | 0.00102 | 0.5257732 | 737.01521 | 0.00191 | 0.5858896 | 731.0132 | 0.00339 | 0.7106918 | 723.32044 | 0.00491 | 0.6335484
741.9853 | 0.000187641 | 0.4287555 | 726.31579 | 0.00103 | 0.5309278 | 737.68504 | 0.00191 | 0.5858896 | 731.67673 | 0.00336 | 0.7044025 | 723.97588 | 0.00489 | 0.6309677
742.65965 | 0.000187641 | 0.4287555 | 726.97368 | 0.00104 | 0.5360825 | 738.35488 | 0.00188 | 0.5766871 | 732.34026 | 0.00337 | 0.706499 | 724.63132 | 0.00488 | 0.6296774
743.33401 | 0.000208641 | 0.4767401 | 727.63158 | 0.00102 | 0.5257732 | 739.02472 | 0.0019 | 0.5828221 | 733.00378 | 0.00333 | 0.6981132 | 725.28675 | 0.00488 | 0.6296774
744.00836 | 0.000213641 | 0.488165 | 728.28947 | 0.00102 | 0.5257732 | 739.69455 | 0.00187 | 0.5736196 | 733.66731 | 0.00338 | 0.7085954 | 725.94219 | 0.0049 | 0.6322581
744.68272 | 0.000182641 | 0.4173306 | 728.94737 | 0.00103 | 0.5309278 | 740.36439 | 0.00195 | 0.5981595 | 734.33083 | 0.00341 | 0.7148847 | 726.59763 | 0.00489 | 0.6309677
745.35707 | 0.000213641 | 0.488165 | 729.60526 | 0.00104 | 0.5360825 | 741.03423 | 0.00198 | 0.607362 | 734.99436 | 0.00333 | 0.6981132 | 727.25306 | 0.00488 | 0.6296774
746.03142 | 0.000193641 | 0.4424654 | 730.26316 | 0.00104 | 0.5360825 | 741.70407 | 0.00189 | 0.5797546 | 735.65789 | 0.00335 | 0.7023061 | 727.9085 | 0.0049 | 0.6322581
746.70578 | 0.000181641 | 0.4150457 | 730.92105 | 0.00103 | 0.5309278 | 742.3739 | 0.00197 | 0.6042945 | 736.32141 | 0.00335 | 0.7023061 | 728.56394 | 0.00488 | 0.6296774
747.38013 | 0.000182641 | 0.4173306 | 731.57895 | 0.00104 | 0.5360825 | 743.04374 | 0.00199 | 0.6104294 | 736.98494 | 0.00334 | 0.7002096 | 729.21937 | 0.0049 | 0.6322581
748.05449 | 0.000184641 | 0.4219006 | 732.23684 | 0.00103 | 0.5309278 | 743.71358 | 0.00193 | 0.5920245 | 737.64846 | 0.00333 | 0.6981132 | 729.87481 | 0.00488 | 0.6296774
748.72884 | 0.000190641 | 0.4356105 | 732.89474 | 0.00104 | 0.5360825 | 744.38341 | 0.00192 | 0.5889571 | 738.31199 | 0.0034 | 0.7127883 | 730.53025 | 0.00489 | 0.6309677
749.4032 | 0.000192641 | 0.4401804 | 733.55263 | 0.00103 | 0.5309278 | 745.05325 | 0.00188 | 0.5766871 | 738.97552 | 0.00334 | 0.7002096 | 731.18569 | 0.00489 | 0.6309677
750.07755 | 0.000194641 | 0.4447504 | 734.21053 | 0.00103 | 0.5309278 | 745.72309 | 0.00188 | 0.5766871 | 739.63904 | 0.00337 | 0.706499 | 731.84112 | 0.00486 | 0.6270968
750.75191 | 0.000180641 | 0.4127607 | 734.86842 | 0.00102 | 0.5257732 | 746.39293 | 0.0019 | 0.5828221 | 740.30257 | 0.00344 | 0.721174 | 732.49656 | 0.0049 | 0.6322581
751.42626 | 0.000173641 | 0.3967658 | 735.52632 | 0.00103 | 0.5309278 | 747.06276 | 0.0019 | 0.5828221 | 740.96609 | 0.00335 | 0.7023061 | 733.152 | 0.00486 | 0.6270968
752.10061 | 0.000173641 | 0.3967658 | 736.18421 | 0.00104 | 0.5360825 | 747.7326 | 0.00195 | 0.5981595 | 741.62962 | 0.00335 | 0.7023061 | 733.80743 | 0.00488 | 0.6296774
752.77497 | 0.000197641 | 0.4516053 | 736.84211 | 0.00101 | 0.5206186 | 748.40244 | 0.0019 | 0.5828221 | 742.29315 | 0.00335 | 0.7023061 | 734.46287 | 0.00487 | 0.6283871
753.44932 | 0.000197641 | 0.4516053 | 737.5 | 0.00102 | 0.5257732 | 749.07228 | 0.00187 | 0.5736196 | 742.95667 | 0.00328 | 0.687631 | 735.11831 | 0.00489 | 0.6309677
754.12368 | 0.000193641 | 0.4424654 | 738.15789 | 0.00103 | 0.5309278 | 749.74211 | 0.00193 | 0.5920245 | 743.6202 | 0.00334 | 0.7002096 | 735.77374 | 0.00488 | 0.6296774
754.79803 | 0.000166641 | 0.380771 | 738.81579 | 0.00102 | 0.5257732 | 750.41195 | 0.00196 | 0.601227 | 744.28372 | 0.00335 | 0.7023061 | 736.42918 | 0.00487 | 0.6283871
755.47239 | 0.000184641 | 0.4219006 | 739.47368 | 0.00103 | 0.5309278 | 751.08179 | 0.0019 | 0.5828221 | 744.94725 | 0.00333 | 0.6981132 | 737.08462 | 0.00489 | 0.6309677
756.14674 | 0.000189641 | 0.4333255 | 740.13158 | 0.00101 | 0.5206186 | 751.75162 | 0.00192 | 0.5889571 | 745.61078 | 0.00336 | 0.7044025 | 737.74005 | 0.0049 | 0.6322581
756.82109 | 0.000185641 | 0.4241856 | 740.78947 | 0.00103 | 0.5309278 | 752.42146 | 0.00188 | 0.5766871 | 746.2743 | 0.00334 | 0.7002096 | 738.39549 | 0.00489 | 0.6309677
757.49545 | 0.000169641 | 0.3876259 | 741.44737 | 0.00103 | 0.5309278 | 753.0913 | 0.00189 | 0.5797546 | 746.93783 | 0.00334 | 0.7002096 | 739.05093 | 0.00488 | 0.6296774
758.1698 | 0.000167641 | 0.383056 | 742.10526 | 0.00103 | 0.5309278 | 753.76114 | 0.00188 | 0.5766871 | 747.60135 | 0.00334 | 0.7002096 | 739.70636 | 0.00489 | 0.6309677
758.84416 | 0.000172641 | 0.3944809 | 742.76316 | 0.00102 | 0.5257732 | 754.43097 | 0.00189 | 0.5797546 | 748.26488 | 0.00337 | 0.706499 | 740.3618 | 0.00486 | 0.6270968
759.51851 | 0.000166641 | 0.380771 | 743.42105 | 0.00102 | 0.5257732 | 755.10081 | 0.00189 | 0.5797546 | 748.92841 | 0.00339 | 0.7106918 | 741.01724 | 0.00488 | 0.6296774
760.19287 | 0.000179641 | 0.4104757 | 744.07895 | 0.00104 | 0.5360825 | 755.77065 | 0.00191 | 0.5858896 | 749.59193 | 0.00337 | 0.706499 | 741.67267 | 0.00488 | 0.6296774
760.86722 | 0.000169641 | 0.3876259 | 744.73684 | 0.00102 | 0.5257732 | 756.44048 | 0.00185 | 0.5674847 | 750.25546 | 0.00331 | 0.6939203 | 742.32811 | 0.00487 | 0.6283871
761.54157 | 0.000170641 | 0.3899109 | 745.39474 | 0.00103 | 0.5309278 | 757.11032 | 0.00188 | 0.5766871 | 750.91898 | 0.00336 | 0.7044025 | 742.98355 | 0.00489 | 0.6309677
762.21593 | 0.000163641 | 0.3739161 | 746.05263 | 0.00102 | 0.5257732 | 757.78016 | 0.00189 | 0.5797546 | 751.58251 | 0.00338 | 0.7085954 | 743.63899 | 0.00484 | 0.6245161
762.89028 | 0.000165641 | 0.378486 | 746.71053 | 0.00104 | 0.5360825 | 758.45 | 0.00195 | 0.5981595 | 752.24604 | 0.00336 | 0.7044025 | 744.29442 | 0.00484 | 0.6245161
763.56464 | 0.000176641 | 0.4036208 | 747.36842 | 0.00103 | 0.5309278 | 759.11983 | 0.0019 | 0.5828221 | 752.90956 | 0.00337 | 0.706499 | 744.94986 | 0.00486 | 0.6270968
764.23899 | 0.000180641 | 0.4127607 | 748.02632 | 0.00101 | 0.5206186 | 759.78967 | 0.00192 | 0.5889571 | 753.57309 | 0.00337 | 0.706499 | 745.6053 | 0.00488 | 0.6296774
764.91335 | 0.000179641 | 0.4104757 | 748.68421 | 0.00103 | 0.5309278 | 760.45951 | 0.00191 | 0.5858896 | 754.23661 | 0.00341 | 0.7148847 | 746.26073 | 0.00486 | 0.6270968
765.5877 | 0.000168641 | 0.385341 | 749.34211 | 0.00103 | 0.5309278 | 761.12935 | 0.00184 | 0.5644172 | 754.90014 | 0.00338 | 0.7085954 | 746.91617 | 0.00485 | 0.6258065
766.26205 | 0.000182641 | 0.4173306 | 750 | 0.00102 | 0.5257732 | 761.79918 | 0.00188 | 0.5766871 | 755.56367 | 0.00338 | 0.7085954 | 747.57161 | 0.00486 | 0.6270968
766.93641 | 0.000168641 | 0.385341 | 750.65789 | 0.00101 | 0.5206186 | 762.46902 | 0.00179 | 0.5490798 | 756.22719 | 0.00331 | 0.6939203 | 748.22704 | 0.00487 | 0.6283871
767.61076 | 0.000162641 | 0.3716311 | 751.31579 | 0.00103 | 0.5309278 | 763.13886 | 0.00186 | 0.5705521 | 756.89072 | 0.0033 | 0.6918239 | 748.88248 | 0.00484 | 0.6245161
768.28512 | 0.000175641 | 0.4013358 | 751.97368 | 0.00102 | 0.5257732 | 763.80869 | 0.00189 | 0.5797546 | 757.55424 | 0.00336 | 0.7044025 | 749.53792 | 0.00486 | 0.6270968
768.95947 | 0.000158641 | 0.3624912 | 752.63158 | 0.00105 | 0.5412371 | 764.47853 | 0.00188 | 0.5766871 | 758.21777 | 0.00346 | 0.7253669 | 750.19335 | 0.00485 | 0.6258065
769.63383 | 0.000161641 | 0.3693461 | 753.28947 | 0.00102 | 0.5257732 | 765.14837 | 0.00186 | 0.5705521 | 758.8813 | 0.00337 | 0.706499 | 750.84879 | 0.00486 | 0.6270968
770.30818 | 0.000163641 | 0.3739161 | 753.94737 | 0.00103 | 0.5309278 | 765.81821 | 0.00189 | 0.5797546 | 759.54482 | 0.00337 | 0.706499 | 751.50423 | 0.00485 | 0.6258065
770.98253 | 0.000176641 | 0.4036208 | 754.60526 | 0.00101 | 0.5206186 | 766.48804 | 0.00188 | 0.5766871 | 760.20835 | 0.00334 | 0.7002096 | 752.15966 | 0.00485 | 0.6258065
771.65689 | 0.000151641 | 0.3464963 | 755.26316 | 0.00102 | 0.5257732 | 767.15788 | 0.00181 | 0.5552147 | 760.87187 | 0.00343 | 0.7190776 | 752.8151 | 0.00487 | 0.6283871
772.33124 | 0.000158641 | 0.3624912 | 755.92105 | 0.00102 | 0.5257732 | 767.82772 | 0.00187 | 0.5736196 | 761.5354 | 0.00335 | 0.7023061 | 753.47054 | 0.00483 | 0.6232258
773.0056 | 0.000168641 | 0.385341 | 756.57895 | 0.00103 | 0.5309278 | 768.49756 | 0.00182 | 0.5582822 | 762.19893 | 0.00333 | 0.6981132 | 754.12598 | 0.00482 | 0.6219355
773.67995 | 0.000149641 | 0.3419264 | 757.23684 | 0.000995467 | 0.5131273 | 769.16739 | 0.00184 | 0.5644172 | 762.86245 | 0.00337 | 0.706499 | 754.78141 | 0.00483 | 0.6232258
774.35431 | 0.000157641 | 0.3602062 | 757.89474 | 0.00102 | 0.5257732 | 769.83723 | 0.00184 | 0.5644172 | 763.52598 | 0.00334 | 0.7002096 | 755.43685 | 0.00483 | 0.6232258
775.02866 | 0.000197641 | 0.4516053 | 758.55263 | 0.00102 | 0.5257732 | 770.50707 | 0.00186 | 0.5705521 | 764.1895 | 0.00332 | 0.6960168 | 756.09229 | 0.00482 | 0.6219355
775.70301 | 0.000158641 | 0.3624912 | 759.21053 | 0.00102 | 0.5257732 | 771.1769 | 0.00183 | 0.5613497 | 764.85303 | 0.00344 | 0.721174 | 756.74772 | 0.00484 | 0.6245161
776.37737 | 0.000169641 | 0.3876259 | 759.86842 | 0.00103 | 0.5309278 | 771.84674 | 0.0018 | 0.5521472 | 765.51656 | 0.00342 | 0.7169811 | 757.40316 | 0.00483 | 0.6232258
777.05172 | 0.000155641 | 0.3556362 | 760.52632 | 0.001 | 0.5154639 | 772.51658 | 0.00183 | 0.5613497 | 766.18008 | 0.00337 | 0.706499 | 758.0586 | 0.00484 | 0.6245161
777.72608 | 0.000156641 | 0.3579212 | 761.18421 | 0.000997667 | 0.5142613 | 773.18642 | 0.00188 | 0.5766871 | 766.84361 | 0.00336 | 0.7044025 | 758.71403 | 0.00483 | 0.6232258
778.40043 | 0.000142641 | 0.3259315 | 761.84211 | 0.00103 | 0.5309278 | 773.85625 | 0.00178 | 0.5460123 | 767.50713 | 0.00332 | 0.6960168 | 759.36947 | 0.00483 | 0.6232258
779.07479 | 0.000148641 | 0.3396414 | 762.5 | 0.000983367 | 0.5068902 | 774.52609 | 0.00179 | 0.5490798 | 768.17066 | 0.00337 | 0.706499 | 760.02491 | 0.00482 | 0.6219355
779.74914 | 0.000134341 | 0.3069662 | 763.15789 | 0.00101 | 0.5206186 | 775.19593 | 0.00186 | 0.5705521 | 768.83418 | 0.00341 | 0.7148847 | 760.68034 | 0.00482 | 0.6219355
780.42349 | 0.000140641 | 0.3213616 | 763.81579 | 0.000999067 | 0.514983 | 775.86576 | 0.00185 | 0.5674847 | 769.49771 | 0.0033 | 0.6918239 | 761.33578 | 0.00481 | 0.6206452
781.09785 | 0.000147641 | 0.3373564 | 764.47368 | 0.00101 | 0.5206186 | 776.5356 | 0.0018 | 0.5521472 | 770.16124 | 0.00341 | 0.7148847 | 761.99122 | 0.00483 | 0.6232258
781.7722 | 0.000147641 | 0.3373564 | 765.13158 | 0.00101 | 0.5206186 | 777.20544 | 0.00186 | 0.5705521 | 770.82476 | 0.00336 | 0.7044025 | 762.64665 | 0.00483 | 0.6232258
782.44656 | 0.000146641 | 0.3350714 | 765.78947 | 0.00102 | 0.5257732 | 777.87528 | 0.00181 | 0.5552147 | 771.48829 | 0.00334 | 0.7002096 | 763.30209 | 0.00482 | 0.6219355
783.12091 | 0.000149641 | 0.3419264 | 766.44737 | 0.000994567 | 0.5126634 | 778.54511 | 0.00176 | 0.5398773 | 772.15181 | 0.00336 | 0.7044025 | 763.95753 | 0.00483 | 0.6232258
783.79527 | 0.000144641 | 0.3305015 | 767.10526 | 0.00102 | 0.5257732 | 779.21495 | 0.0017 | 0.5214724 | 772.81534 | 0.00337 | 0.706499 | 764.61296 | 0.00481 | 0.6206452
784.46962 | 0.000135641 | 0.3099367 | 767.76316 | 0.000991267 | 0.5109624 | 779.88479 | 0.00183 | 0.5613497 | 773.47887 | 0.00332 | 0.6960168 | 765.2684 | 0.0048 | 0.6193548
785.14397 | 0.000131641 | 0.3007968 | 768.42105 | 0.000977167 | 0.5036943 | 780.55463 | 0.00181 | 0.5552147 | 774.14239 | 0.00331 | 0.6939203 | 765.92384 | 0.00482 | 0.6219355
785.81833 | 0.000120441 | 0.275205 | 769.07895 | 0.000968967 | 0.4994675 | 781.22446 | 0.00173 | 0.5306748 | 774.80592 | 0.00337 | 0.706499 | 766.57928 | 0.00484 | 0.6245161
786.49268 | 0.000107241 | 0.2450433 | 769.73684 | 0.000982867 | 0.5066325 | 781.8943 | 0.00177 | 0.5429448 | 775.46944 | 0.00336 | 0.7044025 | 767.23471 | 0.00479 | 0.6180645
787.16704 | 0.000118041 | 0.2697211 | 770.39474 | 0.000992767 | 0.5117356 | 782.56414 | 0.00173 | 0.5306748 | 776.13297 | 0.00339 | 0.7106918 | 767.89015 | 0.00482 | 0.6219355
787.84139 | 0.000122841 | 0.280689 | 771.05263 | 0.000975567 | 0.5028696 | 783.23397 | 0.00178 | 0.5460123 | 776.7965 | 0.00337 | 0.706499 | 768.54559 | 0.00482 | 0.6219355
788.51575 | 0.000107541 | 0.2457288 | 771.71053 | 0.000981467 | 0.5059108 | 783.90381 | 0.00178 | 0.5460123 | 777.46002 | 0.00336 | 0.7044025 | 769.20102 | 0.00484 | 0.6245161
789.1901 | 0.000114341 | 0.2612667 | 772.36842 | 0.000989367 | 0.509983 | 784.57365 | 0.0018 | 0.5521472 | 778.12355 | 0.00334 | 0.7002096 | 769.85646 | 0.00482 | 0.6219355
789.86445 | 0.000115141 | 0.2630946 | 773.02632 | 0.000966167 | 0.4980242 | 785.24349 | 0.00177 | 0.5429448 | 778.78707 | 0.00332 | 0.6960168 | 770.5119 | 0.0048 | 0.6193548
790.53881 | 0.000100941 | 0.230648 | 773.68421 | 0.000984067 | 0.507251 | 785.91332 | 0.00176 | 0.5398773 | 779.4506 | 0.00341 | 0.7148847 | 771.16733 | 0.00483 | 0.6232258
791.21316 | 0.000102741 | 0.2347609 | 774.34211 | 0.000985967 | 0.5082304 | 786.58316 | 0.00176 | 0.5398773 | 780.11413 | 0.00337 | 0.706499 | 771.82277 | 0.00482 | 0.6219355
791.88752 | 0.000117541 | 0.2685786 | 775 | 0.000991767 | 0.5112201 | 787.253 | 0.00182 | 0.5582822 | 780.77765 | 0.00331 | 0.6939203 | 772.47821 | 0.00482 | 0.6219355
792.56187 | 0.000108341 | 0.2475568 | 775.65789 | 0.000963667 | 0.4967356 | 787.92283 | 0.00173 | 0.5306748 | 781.44118 | 0.00333 | 0.6981132 | 773.13364 | 0.00481 | 0.6206452
793.23623 | 0.000103141 | 0.2356749 | 776.31579 | 0.000970567 | 0.5002923 | 788.59267 | 0.00179 | 0.5490798 | 782.1047 | 0.00341 | 0.7148847 | 773.78908 | 0.00482 | 0.6219355
793.91058 | 8.99412e-05 | 0.2055137 | 776.97368 | 0.000976367 | 0.503282 | 789.26251 | 0.00173 | 0.5306748 | 782.76823 | 0.0034 | 0.7127883 | 774.44452 | 0.00479 | 0.6180645
794.58493 | 9.26412e-05 | 0.2116831 | 777.63158 | 0.000977267 | 0.5037459 | 789.93235 | 0.00172 | 0.5276074 | 783.43176 | 0.0033 | 0.6918239 | 775.09995 | 0.00482 | 0.6219355
795.25929 | 0.000100441 | 0.2295055 | 778.28947 | 0.000994067 | 0.5124057 | 790.60218 | 0.00172 | 0.5276074 | 784.09528 | 0.00336 | 0.7044025 | 775.75539 | 0.00483 | 0.6232258
795.93364 | 7.92412e-05 | 0.1810644 | 778.94737 | 0.000982967 | 0.506684 | 791.27202 | 0.00173 | 0.5306748 | 784.75881 | 0.00332 | 0.6960168 | 776.41083 | 0.00479 | 0.6180645
796.608 | 8.10412e-05 | 0.1851773 | 779.60526 | 0.000971867 | 0.5009624 | 791.94186 | 0.00171 | 0.5245399 | 785.42233 | 0.00336 | 0.7044025 | 777.06626 | 0.0048 | 0.6193548
797.28235 | 0.000105841 | 0.2418443 | 780.26316 | 0.000954667 | 0.4920964 | 792.6117 | 0.0018 | 0.5521472 | 786.08586 | 0.00335 | 0.7023061 | 777.7217 | 0.0048 | 0.6193548
797.95671 | 0.000102641 | 0.2345324 | 780.92105 | 0.000969567 | 0.4997768 | 793.28153 | 0.0018 | 0.5521472 | 786.74939 | 0.00333 | 0.6981132 | 778.37714 | 0.00481 | 0.6206452
798.63106 | 6.54412e-05 | 0.1495317 | 781.57895 | 0.000968467 | 0.4992098 | 793.95137 | 0.0018 | 0.5521472 | 787.41291 | 0.00336 | 0.7044025 | 779.03258 | 0.00482 | 0.6219355
799.30542 | 8.52412e-05 | 0.1947743 | 782.23684 | 0.000965267 | 0.4975603 | 794.62121 | 0.00179 | 0.5490798 | 788.07644 | 0.00333 | 0.6981132 | 779.68801 | 0.00481 | 0.6206452
799.97977 | 7.10412e-05 | 0.1623276 | 782.89474 | 0.000979167 | 0.5047253 | 795.29104 | 0.00173 | 0.5306748 | 788.73996 | 0.00336 | 0.7044025 | 780.34345 | 0.00483 | 0.6232258
| 0.000437641 |  | 783.55263 | 0.000982067 | 0.5062201 | 795.96088 | 0.00171 | 0.5245399 | 789.40349 | 0.00336 | 0.7044025 | 780.99889 | 0.00481 | 0.6206452
|  |  | 784.21053 | 0.000961867 | 0.4958077 | 796.63072 | 0.00174 | 0.5337423 | 790.06702 | 0.00335 | 0.7023061 | 781.65432 | 0.00481 | 0.6206452
|  |  | 784.86842 | 0.000969767 | 0.4998799 | 797.30056 | 0.00172 | 0.5276074 | 790.73054 | 0.00337 | 0.706499 | 782.30976 | 0.0048 | 0.6193548
|  |  | 785.52632 | 0.000982667 | 0.5065294 | 797.97039 | 0.00178 | 0.5460123 | 791.39407 | 0.00333 | 0.6981132 | 782.9652 | 0.00478 | 0.6167742
|  |  | 786.18421 | 0.000975467 | 0.502818 | 798.64023 | 0.00171 | 0.5245399 | 792.05759 | 0.00336 | 0.7044025 | 783.62063 | 0.00481 | 0.6206452
|  |  | 786.84211 | 0.000963367 | 0.4965809 | 799.31007 | 0.00174 | 0.5337423 | 792.72112 | 0.00335 | 0.7023061 | 784.27607 | 0.0048 | 0.6193548
|  |  | 787.5 | 0.000966267 | 0.4980758 | 799.9799 | 0.0017 | 0.5214724 | 793.38465 | 0.00329 | 0.6897275 | 784.93151 | 0.0048 | 0.6193548
|  |  | 788.15789 | 0.000963067 | 0.4964263 |  | 0.00326 |  | 794.04817 | 0.00339 | 0.7106918 | 785.58694 | 0.0048 | 0.6193548
|  |  | 788.81579 | 0.000960967 | 0.4953438 |  |  |  | 794.7117 | 0.00339 | 0.7106918 | 786.24238 | 0.00479 | 0.6180645
|  |  | 789.47368 | 0.000955867 | 0.4927149 |  |  |  | 795.37522 | 0.00342 | 0.7169811 | 786.89782 | 0.00479 | 0.6180645
|  |  | 790.13158 | 0.000974667 | 0.5024057 |  |  |  | 796.03875 | 0.0034 | 0.7127883 | 787.55325 | 0.0048 | 0.6193548
|  |  | 790.78947 | 0.000969567 | 0.4997768 |  |  |  | 796.70228 | 0.00336 | 0.7044025 | 788.20869 | 0.00481 | 0.6206452
|  |  | 791.44737 | 0.000980367 | 0.5053438 |  |  |  | 797.3658 | 0.00331 | 0.6939203 | 788.86413 | 0.00481 | 0.6206452
|  |  | 792.10526 | 0.000975267 | 0.5027149 |  |  |  | 798.02933 | 0.00333 | 0.6981132 | 789.51956 | 0.0048 | 0.6193548
|  |  | 792.76316 | 0.000957167 | 0.4933851 |  |  |  | 798.69285 | 0.00338 | 0.7085954 | 790.175 | 0.00479 | 0.6180645
|  |  | 793.42105 | 0.000974967 | 0.5025603 |  |  |  | 799.35638 | 0.00335 | 0.7023061 | 790.83044 | 0.0048 | 0.6193548
|  |  | 794.07895 | 0.000960867 | 0.4952923 |  |  |  | 800.01991 | 0.00337 | 0.706499 | 791.48588 | 0.0048 | 0.6193548
|  |  | 794.73684 | 0.000977767 | 0.5040036 |  |  |  |  | 0.00477 |  | 792.14131 | 0.00478 | 0.6167742
|  |  | 795.39474 | 0.000964567 | 0.4971995 | [6 empty] | 792.79675 | 0.0048 | 0.6193548
|  |  | 796.05263 | 0.000946467 | 0.4878696 | [6 empty] | 793.45219 | 0.00479 | 0.6180645
|  |  | 796.71053 | 0.000970367 | 0.5001892 | [6 empty] | 794.10762 | 0.00478 | 0.6167742
|  |  | 797.36842 | 0.000947167 | 0.4882304 | [6 empty] | 794.76306 | 0.00479 | 0.6180645
|  |  | 798.02632 | 0.000974067 | 0.5020964 | [6 empty] | 795.4185 | 0.00479 | 0.6180645
|  |  | 798.68421 | 0.000943967 | 0.4865809 | [6 empty] | 796.07393 | 0.00477 | 0.6154839
|  |  | 799.34211 | 0.000965767 | 0.497818 | [6 empty] | 796.72937 | 0.0048 | 0.6193548
|  |  | 800 | 0.000957667 | 0.4936428 | [6 empty] | 797.38481 | 0.00479 | 0.6180645
|  |  |  | 0.00194 | [7 empty] | 798.04024 | 0.00479 | 0.6180645
[12 empty] | 798.69568 | 0.00479 | 0.6180645
[12 empty] | 799.35112 | 0.00477 | 0.6154839
[12 empty] | 800.00655 | 0.00475 | 0.6129032
0.00775