## Fig 1
| Bulk SZ | SZ/SBA-15
[H2SO4] | Rate | Rate
/M | / mmol h-1 g-1 | / mmol h-1 g-1
0 | 16.12245 | 60.42
0.015 |  | 83.91
0.025 | 25.458 | 220.07
0.05 | 134.8078 | 317.01
0.1 | 131.3094 | 322.09
0.25 |  | 335.66
0.5 | 52.97826

## Fig 2
Acid | Alkyl chain length | Acid (SZ) | Acid (SZ/SBA)
|  | TOF / h-1 | TOF / h-1
Acetic | 2 | 306.9887 | 228.1134
Propionic | 3 | 150.327
Hexanoic | 6 | 98.77401 | 66.10607
Lauric | 12 | 113.9655 | 47.4584
Palmitic | 16 | 112.0962 | 38.75427
Alcohol | Alkyl chain length | Alcohol (SZ)
TOF / h-1
MeOH | 1 | 152.7713
EtOH | 2 | 33.61699
PrOH | 3 | 30.93178
BuOH | 4 | 28.01583

## Fig 3
Heat of Sorption | pKa
/ kJ mol-1
-62.53635 | 15.5
-128.0968 | 15.9
-192.5469 | 16
Methanol
Ethanol
Propanol

## Fig 4
Residence time | Conversion
/ min | %
1.73 | 1.4
3.46 | 3.07
4.32 | 4.66
5.76 | 8.27
8.64 | 16.3
11.52 | 27.86
19.25 | 46.21
14.4 | 38.01
17.28 | 44.99
Time / mins | Batch TON
0 | 0
1 | 173.851
2 | 143.7709
3 | 125.6256
6 | 83.8651
Time / mins | Flow TON
1 | 138.7447
2 | 138.8024
3 | 138.7447
4 | 138.7194
5 | 138.7194
6 | 138.7692

## Fig S1
| Bulk SZ | SZ/SBA-15
[H2SO4] | S loading | S loading
/ M | / wt% | / wt%
0 | 0 | 0
0.015 | 0.25 | 0.48
0.025 | 0.53 | 0.78
0.05 | 1.09 | 1.52
0.075 | 1.49
0.1 | 1.8 | 1.74
0.17 |  | 2.16
0.25 | 2.24 | 2.1
0.5 | 2.53

## Fig S2
[6 empty] | Bulk SZ | [13 empty] | SZ/SBA-15
ZrO2 |  | SZ 0.015M |  | SZ 0.025M |  | SZ 0.05M |  | SZ 0.1M |  | SZ 0.25M |  | SZ 0.5M |  | ZrO2/SBA-15 |  | SZ/SBA-15 0.015M |  | SZ/SBA-15 0.025M |  | SZ/SBA-15 0.05M |  | SZ/SBA-15 0.1M |  | SZ/SBA-15 0.17M |  | SZ/SBA-15 0.25M
Temperature | 41 amu | Temperature | 41 amu | Temperature | 41 amu | Temperature | 41 amu | Temperature | 41 amu | Temperature | 41 amu | Temperature | 41 amu | Temperature | 41 amu | Temperature | 41 amu | Temperature | 41 amu | Temperature | 41 amu | Temperature | 41 amu | Temperature | 41 amu | Temperature | 41 amu
/ °C |  | / °C |  | / °C |  | / °C |  | / °C |  | / °C |  | / °C |  | / °C |  | / °C |  | / °C |  | / °C |  | / °C |  | / °C |  | / °C
41.922 | 8.95295e-12 | 42.059 | 1.13582e-11 | 42.016 | 1.19826e-11 | 42.115 | 1.03127e-11 | 42.019 | 8.4367e-12 | 42.092 | 6.64503e-12 | 42.055 | 5.23928e-12 | 41.916 | 1.35868e-10 | 42.065 | 8.62534e-12 | 32.415 | -1.76107e-11 | 42.069 | 1.17402e-11 | 42.12 | 6.09147e-12 | 32.429 | 4.76758e-12 | 42.047 | 5.20418e-12
43.0363913 | 1.16589e-11 | 43.1680505 | 1.15639e-11 | 43.1355652 | 1.19131e-11 | 43.288198 | 1.07963e-11 | 43.1333913 | 9.14098e-12 | 43.2140687 | 9.21765e-12 | 43.1745652 | 5.408e-12 | 43.03323 | 1.3613e-10 | 43.2184459 | 8.38623e-12 | 33.520221 | 9.11965e-12 | 43.194413 | 7.6879e-12 | 43.2422356 | 5.60422e-12 | 33.5732288 | 5.56336e-12 | 43.1612244 | 4.83169e-12
44.1741486 | 7.56776e-12 | 44.2772679 | 1.17786e-11 | 44.2394418 | 1.11583e-11 | 44.427089 | 9.82443e-12 | 44.2556269 | 7.60403e-12 | 44.3493225 | 9.52731e-12 | 44.3435328 | 4.24061e-12 | 44.12708 | 1.28799e-10 | 44.3405146 | 7.86382e-12 | 34.6696175 | 9.31378e-12 | 44.327675 | 1.07995e-11 | 44.3721486 | 6.12485e-12 | 34.704455 | 4.61121e-12 | 44.2886339 | 6.27159e-12
45.3431162 | 1.0503e-11 | 45.4358877 | 1.36177e-11 | 45.3641809 | 1.09029e-11 | 45.558206 | 8.83608e-12 | 45.3725217 | 6.7431e-12 | 45.4819059 | 9.90171e-12 | 45.4709423 | 4.736e-12 | 45.22928 | 1.25797e-10 | 45.4654206 | 7.24124e-12 | 35.8138463 | 8.32256e-12 | 45.479307 | 1.27283e-11 | 45.4943842 | 5.98268e-12 | 35.8381817 | 5.19682e-12 | 45.4160434 | 6.34809e-12
46.4678553 | 9.2662e-12 | 46.5476086 | 1.08726e-11 | 46.4969312 | 8.27433e-12 | 46.720757 | 1.02202e-11 | 46.4842426 | 6.98353e-12 | 46.6014711 | 9.83676e-12 | 46.5853336 | 4.5601e-12 | 46.33649 | 1.22194e-10 | 46.5953336 | 7.64994e-12 | 36.9477397 | 8.99021e-12 | 46.643798 | 9.58406e-12 | 46.6087755 | 6.32114e-12 | 36.9512376 | 6.52014e-12 | 46.5174165 | 6.27682e-12
47.6318159 | 1.13258e-11 | 47.656826 | 1.0025e-11 | 47.6425328 | 8.68193e-12 | 47.875534 | 8.38232e-12 | 47.6091486 | 8.9278e-12 | 47.7262102 | 1.13091e-11 | 47.7100727 | 5.37274e-12 | 47.43034 | 1.18791e-10 | 47.7148988 | 7.34942e-12 | 38.071131 | 8.99509e-12 | 47.774388 | 8.33627e-12 | 47.7386885 | 5.89321e-12 | 38.0694612 | 4.94537e-12 | 47.6369817 | 5.78809e-12
48.7460403 | 1.07107e-11 | 48.7972537 | 8.36549e-12 | 48.7776197 | 1.14329e-11 | 49.033015 | 1.0393e-11 | 48.723373 | 8.66444e-12 | 48.8509493 | 6.5881e-12 | 48.8426561 | 4.41884e-12 | 48.5459 | 1.15637e-10 | 48.8579969 | 8.02987e-12 | 39.1945223 | 8.95956e-12 | 48.941551 | 7.57086e-12 | 48.8504094 | 7.15421e-12 | 39.1825171 | 5.15612e-12 | 48.751373 | 5.2428e-12
49.8682759 | 1.06094e-11 | 49.958377 | 1.46512e-11 | 49.915377 | 1.1863e-11 | 50.213987 | 9.3773e-12 | 49.8429382 | 6.50274e-12 | 49.9498189 | 1.14256e-11 | 49.9492031 | 7.23339e-12 | 49.63808 | 1.12602e-10 | 49.9957542 | 9.35158e-12 | 40.3414183 | 9.12731e-12 | 50.069636 | 1.04671e-11 | 49.9856632 | 4.8512e-12 | 40.3085756 | 5.04905e-12 | 49.8761121 | 5.0256e-12
50.9905115 | 9.30837e-12 | 51.0884569 | 7.61119e-12 | 51.0376126 | 1.02456e-11 | 51.360821 | 6.12704e-12 | 50.9494852 | 5.63698e-12 | 51.0615398 | 8.37094e-12 | 51.0557501 | 4.01955e-12 | 50.74028 | 1.11845e-10 | 51.1361819 | 8.08619e-12 | 41.4778122 | 8.22725e-12 | 51.184695 | 8.76746e-12 | 51.1052284 | 5.66992e-12 | 41.4216315 | 5.26948e-12 | 50.9930069 | 5.59394e-12
52.1152506 | 1.00913e-11 | 52.1819857 | 1.19439e-11 | 52.14683 | 1.36766e-11 | 52.507655 | 7.64522e-12 | 52.0483548 | 8.03313e-12 | 52.1862789 | 1.22213e-11 | 52.1779857 | 4.63872e-12 | 51.83413 | 1.06247e-10 | 52.2634245 | 8.0337e-12 | 42.5830332 | 7.49714e-12 | 52.315285 | 8.5982e-12 | 52.2456561 | 5.58675e-12 | 42.5423556 | 4.85909e-12 | 52.0970504 | 4.87519e-12
53.2581818 | 6.89897e-12 | 53.319743 | 9.11937e-12 | 53.3131272 | 8.66963e-12 | 53.651954 | 1.08184e-11 | 53.16792 | 6.62171e-12 | 53.3136884 | 9.79997e-12 | 53.2845327 | 5.43359e-12 | 52.92464 | 1.07645e-10 | 53.3883305 | 7.97226e-12 | 43.7064245 | 8.21615e-12 | 53.471927 | 8.26253e-12 | 53.3522031 | 4.49516e-12 | 43.6580787 | 5.03399e-12 | 53.2035974 | 5.30927e-12
54.3959391 | 7.52089e-12 | 54.4314639 | 1.13254e-11 | 54.4432071 | 9.76579e-12 | 54.796084 | 1.08551e-11 | 54.2874852 | 8.01097e-12 | 54.4229058 | 8.63847e-12 | 54.4066014 | 4.59007e-12 | 54.01682 | 1.06052e-10 | 54.5285913 | 5.67524e-12 | 44.8663231 | 7.36438e-12 | 54.633913 | 8.30331e-12 | 54.5003082 | 5.50695e-12 | 44.7788028 | 5.00461e-12 | 54.3231626 | 4.84207e-12
55.5233486 | 7.06758e-12 | 55.5613769 | 9.43774e-12 | 55.5888087 | 1.19976e-11 | 55.935144 | 7.4142e-12 | 55.3913618 | 6.11298e-12 | 55.542471 | 7.56501e-12 | 55.5391848 | 4.54248e-12 | 55.12069 | 1.04664e-10 | 55.6508269 | 5.85482e-12 | 46.0183868 | 1.03978e-11 | 55.759326 | 8.90475e-12 | 55.6434063 | 4.07435e-12 | 45.8815233 | 5.06143e-12 | 55.4530756 | 5.33176e-12
56.6429138 | 6.81802e-12 | 56.6679239 | 8.6485e-12 | 56.6953557 | 8.12034e-12 | 57.063388 | 9.6693e-12 | 56.5057531 | 7.65918e-12 | 56.6566954 | 7.44799e-12 | 56.6457318 | 4.82028e-12 | 56.22623 | 1.0192e-10 | 56.7652182 | 8.19752e-12 | 47.1287755 | 9.79688e-12 | 56.903109 | 9.82708e-12 | 56.7733193 | 5.05657e-12 | 46.9944125 | 5.16865e-12 | 56.5804851 | 4.86554e-12
57.7599755 | 9.54642e-12 | 57.7901595 | 7.93779e-12 | 57.8409573 | 8.07229e-12 | 58.199744 | 1.12199e-11 | 57.6148036 | 9.29406e-12 | 57.7685832 | 1.1485e-11 | 57.7704709 | 4.1936e-12 | 57.33344 | 1.01626e-10 | 57.9133233 | 8.71763e-12 | 48.2600017 | 8.42175e-12 | 58.059751 | 9.07531e-12 | 57.9110766 | 4.70588e-12 | 48.1231382 | 5.57048e-12 | 57.7234163 | 5.08793e-12
58.8872181 | 6.67636e-12 | 58.9123951 | 8.14314e-12 | 58.963026 | 1.15802e-11 | 59.354521 | 8.19656e-12 | 58.7318653 | 6.15193e-12 | 58.8776337 | 8.99443e-12 | 58.9083951 | 4.30783e-12 | 58.45902 | 9.81105e-11 | 59.0615953 | 5.52158e-12 | 49.4093982 | 1.04997e-11 | 59.187836 | 7.60122e-12 | 59.0411565 | 5.50334e-12 | 49.2543644 | 5.58067e-12 | 58.8483223 | 5.11139e-12
60.0121241 | 8.9673e-12 | 60.0605002 | 9.82176e-12 | 60.0825912 | 7.65302e-12 | 60.485469 | 7.00088e-12 | 59.8514305 | 8.15408e-12 | 59.9738329 | 6.05263e-12 | 60.0304638 | 4.04176e-12 | 59.5512 | 9.78449e-11 | 60.1759866 | 6.83684e-12 | 50.5796322 | 7.53334e-12 | 60.321098 | 9.44379e-12 | 60.2022798 | 5.36284e-12 | 50.372588 | 5.19501e-12 | 59.9678875 | 4.44556e-12
61.147211 | 1.21247e-11 | 61.1984244 | 8.55479e-12 | 61.2074972 | 1.00433e-11 | 61.619121 | 8.00281e-12 | 60.9813435 | 5.59094e-12 | 61.0803799 | 6.1784e-12 | 61.1578733 | 5.39157e-12 | 60.64171 | 9.45078e-11 | 61.2928814 | 6.45233e-12 | 51.7680365 | 7.54516e-12 | 61.464714 | 8.28357e-12 | 61.3348632 | 4.49904e-12 | 51.4829767 | 4.24846e-12 | 61.0926266 | 5.39222e-12
62.2746205 | 8.14976e-12 | 62.3101453 | 9.27101e-12 | 62.366117 | 1.01494e-11 | 62.781841 | 9.19526e-12 | 62.0905609 | 6.61962e-12 | 62.1894304 | 8.42307e-12 | 62.2722646 | 3.98247e-12 | 61.73556 | 9.48565e-11 | 62.4333091 | 5.80209e-12 | 52.9201002 | 6.21505e-12 | 62.613674 | 6.94171e-12 | 62.4597692 | 5.63378e-12 | 52.6142029 | 4.9507e-12 | 62.22521 | 4.61488e-12
63.3863414 | 4.22741e-12 | 63.4297105 | 1.06864e-11 | 63.4830118 | 8.03546e-12 | 63.923436 | 7.84837e-12 | 63.2022818 | 5.58283e-12 | 63.3428763 | 6.21234e-12 | 63.3788116 | 3.93156e-12 | 62.8411 | 9.5357e-11 | 63.5685629 | 7.73455e-12 | 54.0721639 | 1.01955e-11 | 63.752113 | 7.30104e-12 | 63.6027004 | 4.83703e-12 | 53.7375942 | 4.79257e-12 | 63.3708116 | 5.0347e-12
64.5189248 | 7.86606e-12 | 64.580486 | 9.95302e-12 | 64.6077509 | 7.53178e-12 | 65.059623 | 7.39063e-12 | 64.3191766 | 1.11044e-11 | 64.459938 | 8.08372e-12 | 64.4775143 | 4.1386e-12 | 63.93161 | 9.09166e-11 | 64.7089906 | 8.19627e-12 | 55.1903875 | 8.39554e-12 | 64.890552 | 7.71161e-12 | 64.7586498 | 4.64641e-12 | 54.8663199 | 4.77581e-12 | 64.4982211 | 4.78674e-12
65.6333161 | 7.25711e-12 | 65.6973808 | 7.39794e-12 | 65.7326569 | 8.696e-12 | 66.195979 | 6.69193e-12 | 65.4232201 | 5.03609e-12 | 65.5638146 | 9.83654e-12 | 65.594576 | 5.073e-12 | 65.0455 | 9.09564e-11 | 65.8440775 | 5.88125e-12 | 56.3241142 | 1.02146e-11 | 66.029158 | 7.12889e-12 | 65.8939036 | 4.52274e-12 | 55.9715409 | 4.32253e-12 | 65.6411523 | 5.16021e-12
66.7503778 | 9.64495e-12 | 66.8665153 | 8.873e-12 | 66.8468813 | 7.74387e-12 | 67.329631 | 7.50551e-12 | 66.5506296 | 7.80417e-12 | 66.696398 | 6.89743e-12 | 66.7271594 | 4.7598e-12 | 66.14937 | 8.7506e-11 | 66.9557984 | 7.7716e-12 | 57.4891805 | 9.18365e-12 | 67.201498 | 7.06373e-12 | 67.0395052 | 5.52175e-12 | 57.1234379 | 4.33522e-12 | 66.78158 | 4.71785e-12
67.9036568 | 8.07781e-12 | 68.0224647 | 8.7286e-12 | 68.0160158 | 9.21518e-12 | 68.465818 | 6.46571e-12 | 67.6805426 | 5.11856e-12 | 67.8498439 | 9.09559e-12 | 67.8440542 | 4.38462e-12 | 67.26493 | 8.72693e-11 | 68.1040704 | 6.76127e-12 | 58.6230739 | 8.544e-12 | 68.35814 | 9.39401e-12 | 68.1694182 | 5.79695e-12 | 58.2416615 | 4.8354e-12 | 67.8984748 | 4.68596e-12
69.0258924 | 8.02442e-12 | 69.160222 | 9.03237e-12 | 69.1434253 | 1.15557e-11 | 69.604878 | 7.91887e-12 | 68.8027782 | 5.19227e-12 | 68.9797569 | 5.79487e-12 | 68.9766376 | 5.15283e-12 | 68.35544 | 8.54747e-11 | 69.2054435 | 7.00567e-12 | 59.762135 | 6.92972e-12 | 69.5071 | 9.26078e-12 | 69.3073424 | 4.95561e-12 | 59.3703872 | 4.53969e-12 | 69.0155365 | 4.72011e-12
70.1584758 | 6.97698e-12 | 70.285128 | 1.44739e-11 | 70.2629905 | 9.64706e-12 | 70.743769 | 8.22193e-12 | 69.9326912 | 5.95469e-12 | 70.0993221 | 6.15299e-12 | 70.0988732 | 4.64997e-12 | 69.46098 | 8.17086e-11 | 70.3275122 | 7.33525e-12 | 60.9193664 | 8.44114e-12 | 70.650716 | 1.03588e-11 | 70.4320815 | 5.8272e-12 | 60.4937785 | 5.23653e-12 | 70.1402756 | 4.26022e-12
71.2989035 | 9.11969e-12 | 71.4540956 | 6.7228e-12 | 71.3772149 | 7.62137e-12 | 71.88266 | 6.32914e-12 | 71.067945 | 5.14857e-12 | 71.2240612 | 6.19695e-12 | 71.2261158 | 3.76236e-12 | 70.56318 | 8.29046e-11 | 71.4470774 | 5.23264e-12 | 62.0635952 | 9.16225e-12 | 71.794332 | 7.13582e-12 | 71.5516467 | 5.295e-12 | 61.6068344 | 4.37305e-12 | 71.2468226 | 4.36072e-12
72.4157983 | 9.27265e-12 | 72.586679 | 7.73939e-12 | 72.5021209 | 7.94437e-12 | 73.026959 | 8.62626e-12 | 72.2083727 | 7.1078e-12 | 72.3514707 | 6.04785e-12 | 72.345681 | 4.72028e-12 | 71.67707 | 8.23037e-11 | 72.5875051 | 5.29843e-12 | 63.2103245 | 9.19506e-12 | 72.948469 | 5.83867e-12 | 72.6737154 | 6.73156e-12 | 62.7277252 | 5.18889e-12 | 72.3612139 | 4.72012e-12
73.5535556 | 1.03981e-11 | 73.7219328 | 6.79179e-12 | 73.6450521 | 8.67418e-12 | 74.152668 | 8.99485e-12 | 73.3279379 | 6.09421e-12 | 73.4580177 | 7.81649e-12 | 73.4652462 | 4.05732e-12 | 72.76925 | 7.74909e-11 | 73.7566396 | 4.8842e-12 | 64.3598877 | 6.31178e-12 | 74.084403 | 6.87688e-12 | 73.7932806 | 4.03962e-12 | 63.8406144 | 4.58202e-12 | 73.4807791 | 3.62885e-12
74.6757912 | 9.4803e-12 | 74.8596901 | 8.05601e-12 | 74.7803059 | 6.39881e-12 | 75.317923 | 7.83218e-12 | 74.4500066 | 7.78951e-12 | 74.5699055 | 7.08299e-12 | 74.5823079 | 4.06407e-12 | 73.87312 | 7.80803e-11 | 74.8762048 | 5.12946e-12 | 65.4806118 | 7.0803e-12 | 75.225514 | 7.83142e-12 | 74.9519004 | 4.88055e-12 | 64.9641724 | 4.47266e-12 | 74.5976739 | 5.83344e-12
75.8187224 | 8.20543e-12 | 75.9922735 | 9.79213e-12 | 75.8998711 | 6.84136e-12 | 76.477939 | 8.3975e-12 | 75.58259 | 7.19655e-12 | 75.6971481 | 6.67898e-12 | 75.6940288 | 4.74899e-12 | 74.97532 | 7.73771e-11 | 76.0478428 | 5.77781e-12 | 66.6430109 | 5.60993e-12 | 76.395182 | 6.7848e-12 | 76.0949985 | 4.14495e-12 | 66.0745611 | 5.38098e-12 | 75.7172391 | 5.15527e-12
76.9488023 | 8.42157e-12 | 77.0936466 | 1.03626e-11 | 77.0376284 | 8.91785e-12 | 77.601113 | 6.50161e-12 | 76.7230177 | 6.01356e-12 | 76.8193837 | 6.53952e-12 | 76.8162644 | 4.05947e-12 | 76.08086 | 7.41227e-11 | 77.1620672 | 5.49826e-12 | 67.7612345 | 7.38128e-12 | 77.54147 | 7.69389e-12 | 77.2197376 | 4.85519e-12 | 67.1952852 | 4.93271e-12 | 76.8394747 | 4.54184e-12
78.0917335 | 9.41608e-12 | 78.2210561 | 6.60354e-12 | 78.1650379 | 1.10102e-11 | 78.7373 | 6.73774e-12 | 77.8556011 | 7.35802e-12 | 77.9467932 | 6.59928e-12 | 77.9383331 | 4.17274e-12 | 77.17972 | 7.57523e-11 | 78.3024949 | 5.71669e-12 | 68.8951279 | 9.31864e-12 | 78.718987 | 6.28212e-12 | 78.3444767 | 4.688e-12 | 68.3058406 | 5.50739e-12 | 77.9615434 | 4.78716e-12
79.2112987 | 6.34376e-12 | 79.3431248 | 9.72005e-12 | 79.289777 | 7.30937e-12 | 79.892077 | 7.24791e-12 | 78.9648185 | 7.94237e-12 | 79.0663584 | 8.73093e-12 | 79.0657426 | 4.66336e-12 | 78.30196 | 7.30212e-11 | 79.4586112 | 5.52254e-12 | 70.0133515 | 8.3496e-12 | 79.865275 | 6.82342e-12 | 79.4692158 | 4.43103e-12 | 69.4317324 | 4.06879e-12 | 79.0786051 | 5.86319e-12
80.3413786 | 1.01538e-11 | 80.4913968 | 9.23813e-12 | 80.4118457 | 6.66851e-12 | 81.030968 | 7.79567e-12 | 80.0947315 | 6.69026e-12 | 80.2171339 | 8.7135e-12 | 80.2270328 | 3.94925e-12 | 79.4075 | 7.13361e-11 | 80.5911946 | 7.12516e-12 | 71.1315751 | 9.47521e-12 | 80.990855 | 5.65682e-12 | 80.60714 | 4.86564e-12 | 70.5552904 | 4.34664e-12 | 80.2111885 | 4.75335e-12
81.473962 | 1.03076e-11 | 81.6134655 | 9.57767e-12 | 81.5183927 | 6.31911e-12 | 82.154142 | 6.82338e-12 | 81.2430035 | 6.88724e-12 | 81.341873 | 5.44579e-12 | 81.3491015 | 3.56498e-12 | 80.5097 | 6.79607e-11 | 81.7080894 | 5.61603e-12 | 72.267969 | 5.66024e-12 | 82.113596 | 7.68004e-12 | 81.737053 | 5.43553e-12 | 71.6578442 | 4.30807e-12 | 81.338598 | 4.41169e-12
82.603875 | 9.53243e-12 | 82.740875 | 8.91873e-12 | 82.6406283 | 9.10348e-12 | 83.303511 | 7.39515e-12 | 82.3832643 | 6.66935e-12 | 82.4641086 | 6.78553e-12 | 82.476511 | 5.50632e-12 | 81.6119 | 6.89061e-11 | 82.8510206 | 7.08413e-12 | 73.4252004 | 7.85732e-12 | 83.270405 | 6.3672e-12 | 82.8696364 | 4.93746e-12 | 72.7839027 | 4.30881e-12 | 82.4581632 | 4.75261e-12
83.7651652 | 1.13846e-11 | 83.8786323 | 9.36023e-12 | 83.7601935 | 8.9385e-12 | 84.445106 | 7.1867e-12 | 83.5158477 | 7.46499e-12 | 83.5731591 | 5.80581e-12 | 83.6012501 | 4.3083e-12 | 82.72913 | 6.79787e-11 | 84.0174847 | 6.19643e-12 | 74.5615943 | 8.13231e-12 | 84.406172 | 7.76413e-12 | 84.0100641 | 4.76816e-12 | 73.8969586 | 4.27797e-12 | 83.5777284 | 4.51637e-12
84.9080964 | 8.3187e-12 | 85.0425929 | 8.25897e-12 | 84.8849326 | 6.31587e-12 | 85.578758 | 8.17774e-12 | 84.6459276 | 5.12386e-12 | 84.7110833 | 6.05085e-12 | 84.7208153 | 4.18668e-12 | 83.81964 | 6.69845e-11 | 85.1527385 | 7.32733e-12 | 75.755333 | 8.23393e-12 | 85.536929 | 5.90747e-12 | 85.1556657 | 4.8464e-12 | 75.0436879 | 4.59424e-12 | 84.6946232 | 4.7681e-12
86.0718901 | 7.76756e-12 | 86.167332 | 7.57375e-12 | 86.0150125 | 8.32789e-12 | 86.749421 | 8.08886e-12 | 85.7811814 | 5.73574e-12 | 85.8461702 | 7.36719e-12 | 85.8639134 | 5.46953e-12 | 84.93019 | 6.44492e-11 | 86.3061844 | 6.30651e-12 | 76.9020623 | 8.08119e-12 | 86.685722 | 6.08971e-12 | 86.2985969 | 5.22291e-12 | 76.1854162 | 5.36356e-12 | 85.8193623 | 4.42784e-12
87.1967961 | 9.63773e-12 | 87.2842268 | 1.0961e-11 | 87.1475959 | 8.81306e-12 | 87.883073 | 8.42407e-12 | 86.8980762 | 7.69383e-12 | 86.9553876 | 7.92891e-12 | 86.9808082 | 4.40225e-12 | 86.03406 | 6.64093e-11 | 87.4439417 | 6.00816e-12 | 78.0776307 | 6.53015e-12 | 87.818984 | 6.74027e-12 | 87.4338507 | 5.18796e-12 | 77.3061403 | 4.17286e-12 | 86.9467718 | 4.69242e-12
88.3527455 | 7.60899e-12 | 88.4168102 | 7.8026e-12 | 88.2880236 | 6.74746e-12 | 89.000839 | 9.03528e-12 | 88.014971 | 7.16222e-12 | 88.0671085 | 6.36376e-12 | 88.1003734 | 4.20568e-12 | 87.13626 | 6.26197e-11 | 88.6104058 | 5.99796e-12 | 79.201022 | 6.08783e-12 | 88.954918 | 7.8651e-12 | 88.5846262 | 5.24927e-12 | 78.4243639 | 4.0305e-12 | 88.0611631 | 4.39597e-12
89.4931732 | 1.04038e-11 | 89.5572379 | 1.00899e-11 | 89.4075888 | 1.30563e-11 | 90.147673 | 7.94873e-12 | 89.1502248 | 6.20686e-12 | 89.1763259 | 9.58069e-12 | 89.2147647 | 4.11081e-12 | 88.2418 | 6.44523e-11 | 89.7247971 | 6.1612e-12 | 80.3425836 | 7.26455e-12 | 90.08818 | 6.51581e-12 | 89.7223835 | 4.29153e-12 | 79.5504224 | 5.04982e-12 | 89.1677101 | 4.55127e-12
90.6569669 | 1.00364e-11 | 90.7809487 | 8.76367e-12 | 90.5114654 | 7.76777e-12 | 91.276086 | 5.71563e-12 | 90.2801378 | 5.42158e-12 | 90.2958911 | 6.52724e-12 | 90.3316595 | 4.844e-12 | 89.34567 | 6.08606e-11 | 90.8443623 | 6.21201e-12 | 81.4504718 | 7.6182e-12 | 91.226619 | 7.58984e-12 | 90.826427 | 4.89293e-12 | 80.668646 | 5.97255e-12 | 90.3002935 | 5.31597e-12
91.7713582 | 8.82345e-12 | 91.9083582 | 6.69837e-12 | 91.6258567 | 6.29077e-12 | 92.417681 | 5.86837e-12 | 91.4050438 | 5.65167e-12 | 91.4049416 | 6.62279e-12 | 91.459069 | 4.39918e-12 | 90.44286 | 6.09446e-11 | 91.9716049 | 4.89253e-12 | 82.5947006 | 6.77284e-12 | 92.385933 | 7.90834e-12 | 91.9484957 | 4.58162e-12 | 81.7998722 | 4.44236e-12 | 91.4353804 | 4.96719e-12
92.8987677 | 7.97899e-12 | 93.0200791 | 8.99099e-12 | 92.7739618 | 9.12885e-12 | 93.535447 | 9.31864e-12 | 92.5453046 | 7.71785e-12 | 92.514159 | 7.42801e-12 | 92.5761307 | 4.22064e-12 | 91.55508 | 6.03004e-11 | 93.1120326 | 5.12788e-12 | 83.7415966 | 9.58781e-12 | 93.524372 | 7.88108e-12 | 93.1124563 | 5.4842e-12 | 82.9232635 | 5.64483e-12 | 92.5679638 | 4.45376e-12
94.0235068 | 9.57794e-12 | 94.1448182 | 8.00928e-12 | 93.8988678 | 8.37943e-12 | 94.679746 | 6.71656e-12 | 93.677888 | 6.20801e-12 | 93.6180356 | 7.61847e-12 | 93.6903551 | 4.77772e-12 | 92.65728 | 6.00872e-11 | 94.2421125 | 5.84833e-12 | 84.8728228 | 6.82044e-12 | 94.678509 | 8.26061e-12 | 94.2605614 | 4.24844e-12 | 84.0468215 | 3.9575e-12 | 93.6928698 | 4.72553e-12
95.1455755 | 6.7917e-12 | 95.280072 | 7.01507e-12 | 95.0314512 | 7.91978e-12 | 95.813398 | 7.70929e-12 | 94.8001236 | 5.99993e-12 | 94.7299234 | 8.60903e-12 | 94.8047464 | 4.70743e-12 | 93.77451 | 6.04564e-11 | 95.4084097 | 5.86174e-12 | 86.0377224 | 7.86597e-12 | 95.803922 | 6.84678e-12 | 95.3958152 | 4.97394e-12 | 85.1883831 | 5.31423e-12 | 94.812435 | 4.03301e-12
96.2756554 | 9.67556e-12 | 96.4281771 | 8.50797e-12 | 96.1326574 | 8.18226e-12 | 96.94705 | 9.35979e-12 | 95.9248627 | 6.79304e-12 | 95.8519921 | 6.21848e-12 | 95.926982 | 4.00768e-12 | 94.87671 | 5.87444e-11 | 96.5436635 | 6.86678e-12 | 87.220959 | 8.6002e-12 | 96.937184 | 6.03499e-12 | 96.5465907 | 4.36843e-12 | 86.3326119 | 4.66357e-12 | 95.9371741 | 3.89239e-12
97.4055684 | 7.50621e-12 | 97.5894673 | 1.25746e-11 | 97.2627373 | 1.06915e-11 | 98.080702 | 9.22078e-12 | 97.0574461 | 6.55585e-12 | 96.9585391 | 6.51101e-12 | 97.0387029 | 5.39891e-12 | 95.97891 | 5.88016e-11 | 97.6762469 | 7.37109e-12 | 88.3781904 | 7.38027e-12 | 98.080967 | 7.9286e-12 | 97.6740002 | 4.53134e-12 | 87.4611709 | 5.05556e-12 | 97.0594097 | 4.84855e-12
98.5433257 | 6.89199e-12 | 98.7090325 | 7.1827e-12 | 98.3796321 | 8.29472e-12 | 99.214354 | 9.36001e-12 | 98.187526 | 6.32585e-12 | 98.0807747 | 7.23234e-12 | 98.1609385 | 3.94546e-12 | 97.08111 | 5.6736e-11 | 98.800986 | 7.36802e-12 | 89.514751 | 5.39416e-12 | 99.219406 | 7.54036e-12 | 98.8196018 | 4.96928e-12 | 88.5898966 | 4.77336e-12 | 98.2101852 | 5.29897e-12
99.6552135 | 7.39163e-12 | 99.8442863 | 9.63843e-12 | 99.509712 | 8.91056e-12 | 100.371666 | 1.088e-11 | 99.3070912 | 7.73793e-12 | 99.2003399 | 5.57728e-12 | 99.2805037 | 4.73323e-12 | 98.18832 | 5.58132e-11 | 99.9205512 | 5.80001e-12 | 90.6406428 | 7.59075e-12 | 100.365694 | 8.9354e-12 | 99.9546887 | 4.53193e-12 | 89.7262905 | 4.38702e-12 | 99.3245765 | 5.512e-12
100.7903004 | 8.09982e-12 | 101.0029061 | 6.98619e-12 | 100.6499728 | 1.17618e-11 | 101.510557 | 5.55153e-12 | 100.4266564 | 7.25148e-12 | 100.3511154 | 7.11374e-12 | 100.4000689 | 4.63867e-12 | 99.29553 | 5.49636e-11 | 101.0531346 | 8.56367e-12 | 91.8057091 | 7.39494e-12 | 101.504133 | 7.80452e-12 | 101.0926129 | 4.80149e-12 | 90.8626844 | 4.14577e-12 | 100.475352 | 3.83947e-12
101.9282246 | 8.71234e-12 | 102.1198009 | 9.61279e-12 | 101.7643641 | 8.07037e-12 | 102.654856 | 6.91773e-12 | 101.530533 | 7.17084e-12 | 101.4473146 | 8.33339e-12 | 101.5221376 | 4.45898e-12 | 100.38771 | 5.47405e-11 | 102.1832145 | 7.33228e-12 | 92.9526051 | 7.29046e-12 | 102.642572 | 8.4303e-12 | 102.2276998 | 5.54957e-12 | 91.9914101 | 4.02693e-12 | 101.6000911 | 4.12176e-12
103.0372751 | 8.73318e-12 | 103.2498808 | 7.54599e-12 | 102.9021214 | 9.39592e-12 | 103.80169 | 9.08308e-12 | 102.6397504 | 4.90799e-12 | 102.5642094 | 7.24442e-12 | 102.6340254 | 4.17598e-12 | 101.5183 | 5.51865e-11 | 103.2976058 | 8.51323e-12 | 94.0916662 | 8.11715e-12 | 103.796709 | 8.00652e-12 | 103.3369172 | 5.91435e-12 | 93.1226363 | 4.6361e-12 | 102.7248302 | 3.73373e-12
104.1568403 | 7.99329e-12 | 104.3667756 | 1.00007e-11 | 104.0270274 | 9.30303e-12 | 104.937877 | 7.40917e-12 | 103.7566452 | 5.22077e-12 | 103.6967928 | 7.98823e-12 | 103.7482498 | 4.13949e-12 | 102.61883 | 5.26714e-11 | 104.4457109 | 6.56898e-12 | 95.2410627 | 6.77141e-12 | 104.950846 | 7.56031e-12 | 104.453812 | 4.42939e-12 | 94.2408599 | 4.14487e-12 | 103.8522397 | 5.32524e-12
105.2582134 | 9.79892e-12 | 105.4915147 | 8.41626e-12 | 105.1804733 | 1.12646e-11 | 106.074233 | 9.68517e-12 | 104.8867251 | 9.93252e-12 | 104.8320466 | 9.17412e-12 | 104.8808332 | 3.96195e-12 | 103.71101 | 5.3352e-11 | 105.5627726 | 6.48518e-12 | 96.406129 | 9.00813e-12 | 106.078931 | 7.70478e-12 | 105.5994136 | 5.97888e-12 | 95.3824215 | 4.50309e-12 | 104.9769788 | 6.19483e-12
106.3856229 | 9.52008e-12 | 106.6319424 | 8.24344e-12 | 106.3337523 | 8.62374e-12 | 107.215828 | 1.04248e-11 | 105.9854278 | 6.85833e-12 | 105.9931699 | 6.0946e-12 | 105.9797028 | 4.96392e-12 | 104.81822 | 5.21873e-11 | 106.7005299 | 6.35197e-12 | 97.5476906 | 5.75986e-12 | 107.248599 | 9.71542e-12 | 106.750356 | 4.99264e-12 | 96.4979779 | 5.28722e-12 | 106.1147361 | 4.00754e-12
107.5390688 | 8.58859e-12 | 107.7696997 | 9.18541e-12 | 107.4923721 | 8.98193e-12 | 108.352015 | 8.23383e-12 | 107.1153408 | 8.63782e-12 | 107.1154055 | 7.78219e-12 | 107.1122862 | 3.94842e-12 | 105.92376 | 5.24593e-11 | 107.8382872 | 6.09635e-12 | 98.6892522 | 7.15416e-12 | 108.379356 | 7.79503e-12 | 107.8932872 | 4.60555e-12 | 97.637039 | 4.49291e-12 | 107.2421456 | 5.02549e-12
108.658634 | 7.5368e-12 | 108.8971092 | 9.29346e-12 | 108.6067634 | 8.71841e-12 | 109.506792 | 8.14124e-12 | 108.2427503 | 1.0329e-11 | 108.2610071 | 5.51345e-12 | 108.229181 | 4.44006e-12 | 107.01761 | 4.97132e-11 | 108.9995774 | 6.20582e-12 | 99.8673211 | 6.9518e-12 | 109.535998 | 5.15598e-12 | 109.0258706 | 6.30489e-12 | 98.7579298 | 4.85523e-12 | 108.3695551 | 5.24416e-12
109.8172538 | 8.05417e-12 | 110.0348665 | 6.92597e-12 | 109.7420172 | 1.21254e-11 | 110.653626 | 6.56577e-12 | 109.3805076 | 5.91762e-12 | 109.3779019 | 6.26997e-12 | 109.3617644 | 4.74079e-12 | 108.12649 | 5.07201e-11 | 110.1346643 | 5.06e-12 | 101.0063822 | 7.79549e-12 | 110.674437 | 9.56065e-12 | 110.1688018 | 4.01417e-12 | 99.8761534 | 4.71413e-12 | 109.4942942 | 4.70211e-12
110.9550111 | 7.05416e-12 | 111.1674499 | 9.67732e-12 | 110.8797745 | 9.91801e-12 | 111.789982 | 7.82302e-12 | 110.4715329 | 5.69736e-12 | 110.5183296 | 7.40308e-12 | 110.4813296 | 3.67037e-12 | 109.22368 | 4.94996e-11 | 111.2802659 | 6.59299e-12 | 102.127273 | 7.15142e-12 | 111.813043 | 5.49875e-12 | 111.3144034 | 4.63949e-12 | 101.017715 | 4.38923e-12 | 110.6035116 | 4.45085e-12
112.0770798 | 1.0024e-11 | 112.3157219 | 7.95496e-12 | 112.0045136 | 9.57035e-12 | 112.923634 | 8.274e-12 | 111.596272 | 6.14846e-12 | 111.627547 | 7.57785e-12 | 111.5827027 | 4.545e-12 | 110.32922 | 4.93271e-11 | 112.405005 | 5.86729e-12 | 103.2584992 | 7.78493e-12 | 112.940961 | 6.527e-12 | 112.4496572 | 4.85358e-12 | 102.1489412 | 4.25795e-12 | 111.7204064 | 4.96803e-12
113.196645 | 9.92103e-12 | 113.4301132 | 8.79479e-12 | 113.1292527 | 6.80897e-12 | 114.078411 | 8.21221e-12 | 112.726185 | 6.96809e-12 | 112.734094 | 6.94365e-12 | 112.7256339 | 5.1423e-12 | 111.42975 | 4.82453e-11 | 113.5481031 | 6.29911e-12 | 104.4000608 | 6.41091e-12 | 114.082072 | 5.73539e-12 | 113.6109474 | 5.00866e-12 | 103.2906695 | 4.08382e-12 | 112.8478159 | 4.07151e-12
114.3188806 | 8.65371e-12 | 114.5418341 | 9.92137e-12 | 114.2775247 | 1.11379e-11 | 115.217302 | 1.04256e-11 | 113.8639423 | 7.4723e-12 | 113.8484853 | 9.3224e-12 | 113.8400252 | 3.93803e-12 | 112.53529 | 4.59175e-11 | 114.6885308 | 7.27019e-12 | 105.5599594 | 9.06691e-12 | 115.249235 | 7.63986e-12 | 114.7617229 | 4.98589e-12 | 104.4062259 | 5.05513e-12 | 113.9777289 | 4.87244e-12
115.4618118 | 8.7037e-12 | 115.676921 | 7.2865e-12 | 115.4231263 | 1.15753e-11 | 116.353489 | 7.37115e-12 | 114.9965257 | 5.4117e-12 | 114.9627097 | 9.14489e-12 | 114.9595904 | 4.34766e-12 | 113.64417 | 4.79562e-11 | 115.808096 | 6.86051e-12 | 106.6833507 | 6.9068e-12 | 116.421575 | 6.93461e-12 | 115.8891324 | 4.31164e-12 | 105.5271167 | 4.06346e-12 | 115.0972941 | 4.78376e-12
116.5943952 | 9.15971e-12 | 116.8043305 | 9.82164e-12 | 116.5453619 | 7.95823e-12 | 117.516209 | 7.62651e-12 | 116.1187613 | 7.82723e-12 | 116.0822749 | 5.66371e-12 | 116.1078624 | 4.13757e-12 | 114.74971 | 4.72558e-11 | 116.9640454 | 7.23307e-12 | 107.8119097 | 6.12563e-12 | 117.604269 | 6.87661e-12 | 117.0399079 | 4.34497e-12 | 106.650508 | 5.4106e-12 | 116.2247036 | 5.11803e-12
117.7166308 | 9.59141e-12 | 117.9629503 | 7.38126e-12 | 117.670101 | 8.55941e-12 | 118.649861 | 8.01576e-12 | 117.2461708 | 5.85526e-12 | 117.2227026 | 6.51624e-12 | 117.2326015 | 4.77459e-12 | 115.85191 | 4.78079e-11 | 118.109647 | 8.18065e-12 | 108.9458031 | 6.71311e-12 | 118.716823 | 8.41495e-12 | 118.1698209 | 4.89778e-12 | 107.7844014 | 5.97086e-12 | 117.3417653 | 4.41309e-12
118.8727471 | 8.65646e-12 | 119.0748381 | 8.61043e-12 | 118.7896662 | 7.17575e-12 | 119.791456 | 5.57602e-12 | 118.3812577 | 5.83657e-12 | 118.3344235 | 6.47282e-12 | 118.383377 | 4.60894e-12 | 116.9658 | 4.67991e-11 | 119.2265418 | 5.92688e-12 | 110.1057017 | 6.66765e-12 | 119.839564 | 5.73491e-12 | 119.2972304 | 4.90384e-12 | 108.9232958 | 4.50894e-12 | 118.4665044 | 4.96078e-12
119.9999897 | 1.2492e-11 | 120.1917329 | 8.7527e-12 | 119.9431121 | 6.76416e-12 | 120.940825 | 8.052e-12 | 119.5138411 | 5.04486e-12 | 119.4332931 | 8.50179e-12 | 119.4950979 | 4.26981e-12 | 118.068 | 4.60328e-11 | 120.3799877 | 7.03994e-12 | 111.2420956 | 7.74198e-12 | 120.970321 | 7.76576e-12 | 120.4610241 | 5.14862e-12 | 110.0493543 | 6.28955e-12 | 119.5912435 | 4.08603e-12
121.1248957 | 7.79704e-12 | 121.3294902 | 9.80256e-12 | 121.0600069 | 9.35221e-12 | 122.08242 | 8.49644e-12 | 120.6282324 | 7.43541e-12 | 120.5553618 | 6.40935e-12 | 120.6069857 | 4.88363e-12 | 119.17521 | 4.53292e-11 | 121.4788573 | 6.32288e-12 | 112.3941593 | 8.96499e-12 | 122.124291 | 7.06571e-12 | 121.5936075 | 4.7575e-12 | 111.1702451 | 4.41395e-12 | 120.7108087 | 5.3345e-12
122.2599826 | 9.36746e-12 | 122.4568997 | 9.3937e-12 | 122.1977642 | 1.05628e-11 | 123.224015 | 7.33865e-12 | 121.7659897 | 7.82546e-12 | 121.6724235 | 8.13037e-12 | 121.7212101 | 3.83377e-12 | 120.28242 | 4.43343e-11 | 122.6269624 | 6.29522e-12 | 113.5330537 | 8.5425e-12 | 123.273251 | 5.58589e-12 | 122.7261909 | 5.39967e-12 | 112.3118067 | 4.92643e-12 | 121.8148522 | 4.84536e-12
123.3795478 | 8.155e-12 | 123.6051717 | 6.24809e-12 | 123.3173294 | 8.33805e-12 | 124.349724 | 7.30768e-12 | 122.8727036 | 6.69489e-12 | 122.7789705 | 6.71819e-12 | 122.8356014 | 4.70194e-12 | 121.38462 | 4.34608e-11 | 123.7700605 | 6.74299e-12 | 114.6669471 | 1.00887e-11 | 124.445591 | 6.47202e-12 | 123.892655 | 5.37899e-12 | 113.4405324 | 5.36086e-12 | 122.9447652 | 4.2166e-12
124.5042869 | 9.67789e-12 | 124.7611211 | 8.70526e-12 | 124.4238764 | 6.96202e-12 | 125.541343 | 7.25013e-12 | 123.9974427 | 9.4771e-12 | 123.8828471 | 8.90713e-12 | 123.9396449 | 4.16705e-12 | 122.49684 | 4.34888e-11 | 124.9129917 | 5.68812e-12 | 115.8371811 | 8.10443e-12 | 125.617931 | 7.13411e-12 | 125.0148906 | 5.41939e-12 | 114.5769263 | 5.02459e-12 | 124.0825225 | 5.1252e-12
125.6395407 | 7.53003e-12 | 125.8988784 | 8.13375e-12 | 125.5409381 | 8.91209e-12 | 126.690881 | 5.61384e-12 | 125.1300261 | 6.43382e-12 | 125.0257783 | 7.15716e-12 | 125.0617136 | 4.22672e-12 | 123.59904 | 4.44034e-11 | 126.0689411 | 6.91788e-12 | 116.9684073 | 8.41731e-12 | 126.75637 | 8.35915e-12 | 126.1917025 | 5.51364e-12 | 115.7029848 | 5.65729e-12 | 125.2072616 | 4.98773e-12
126.7694537 | 1.05769e-11 | 127.04448 | 8.06164e-12 | 126.694384 | 8.59276e-12 | 127.850897 | 8.35132e-12 | 126.241747 | 7.24105e-12 | 126.166206 | 6.27551e-12 | 126.1761049 | 4.1483e-12 | 124.71126 | 4.33225e-11 | 127.2120392 | 7.08748e-12 | 118.1074684 | 7.14175e-12 | 127.92871 | 6.3048e-12 | 127.3269563 | 5.54139e-12 | 116.8133735 | 5.355e-12 | 126.3321676 | 4.3018e-12
127.9150553 | 6.89897e-12 | 128.1667156 | 8.13038e-12 | 127.8216266 | 7.59743e-12 | 129.000435 | 1.03654e-11 | 127.3613122 | 6.88057e-12 | 127.3169815 | 7.52665e-12 | 127.300844 | 3.78302e-12 | 125.81346 | 4.3817e-11 | 128.3446226 | 4.78985e-12 | 119.2516972 | 9.15839e-12 | 129.061972 | 6.46872e-12 | 128.4620432 | 5.30199e-12 | 117.9576023 | 6.79121e-12 | 127.4620806 | 4.86283e-12
129.0476387 | 1.06536e-11 | 129.3096468 | 1.06038e-11 | 128.9490361 | 8.70275e-12 | 130.136622 | 6.66281e-12 | 128.4626853 | 8.5187e-12 | 128.4235285 | 8.84395e-12 | 128.4204092 | 4.72843e-12 | 126.919 | 4.30766e-11 | 129.5032424 | 7.62004e-12 | 120.3880911 | 6.19741e-12 | 130.187385 | 8.18666e-12 | 129.5894527 | 4.97877e-12 | 119.0888285 | 6.09893e-12 | 128.594664 | 4.64447e-12
130.1672039 | 7.14033e-12 | 130.4422302 | 5.97459e-12 | 130.0973081 | 8.52458e-12 | 131.296638 | 1.02363e-11 | 129.5874244 | 6.76204e-12 | 129.5484345 | 8.53025e-12 | 129.5244527 | 5.07885e-12 | 128.01285 | 4.29191e-11 | 130.6228076 | 7.3652e-12 | 121.5271522 | 1.11243e-11 | 131.365069 | 9.20952e-12 | 130.7220361 | 4.67308e-12 | 120.2043849 | 5.75925e-12 | 129.7299178 | 4.78228e-12
131.3051281 | 7.09541e-12 | 131.5669693 | 1.08504e-11 | 131.2220472 | 1.14167e-11 | 132.427755 | 9.27993e-12 | 130.7512181 | 1.04539e-11 | 130.6705032 | 7.06639e-12 | 130.6440179 | 5.05199e-12 | 129.11672 | 4.0208e-11 | 131.7475467 | 7.53039e-12 | 122.6635461 | 7.08768e-12 | 132.513862 | 7.46784e-12 | 131.8389309 | 5.46337e-12 | 121.3149403 | 5.89578e-12 | 130.8416387 | 5.38498e-12
132.4298672 | 9.00612e-12 | 132.7125709 | 1.03128e-11 | 132.3467863 | 5.83174e-12 | 133.587771 | 8.82489e-12 | 131.8499208 | 5.22522e-12 | 131.8030866 | 7.93648e-12 | 131.7635831 | 4.40263e-12 | 130.21892 | 4.21634e-11 | 132.8592676 | 5.43276e-12 | 123.7869374 | 8.85441e-12 | 133.628921 | 9.31726e-12 | 132.9584961 | 5.517e-12 | 122.448667 | 5.41808e-12 | 131.9767256 | 7.23453e-12
133.5909905 | 1.10189e-11 | 133.8529986 | 7.25809e-12 | 133.4793697 | 8.9952e-12 | 134.753026 | 8.59769e-12 | 133.011211 | 7.79641e-12 | 132.9253222 | 6.85749e-12 | 132.8831483 | 3.88308e-12 | 131.32613 | 4.20934e-11 | 133.9736589 | 6.93949e-12 | 124.9598386 | 9.71834e-12 | 134.76736 | 7.57628e-12 | 134.0780613 | 5.60069e-12 | 123.5720583 | 5.0581e-12 | 133.0937873 | 5.00776e-12
134.7210704 | 8.99325e-12 | 134.9830785 | 7.55702e-12 | 134.6146235 | 8.7297e-12 | 135.883974 | 1.13683e-11 | 134.141124 | 7.91113e-12 | 134.060576 | 1.22723e-11 | 134.0103909 | 4.97813e-12 | 132.42833 | 3.9954e-11 | 135.0905537 | 5.72316e-12 | 126.0883976 | 7.9797e-12 | 135.908471 | 8.74459e-12 | 135.2211594 | 5.33045e-12 | 124.7059517 | 6.07621e-12 | 134.2288742 | 5.91647e-12
135.866672 | 7.98254e-12 | 136.1286801 | 6.05263e-12 | 135.7315183 | 9.6019e-12 | 137.054637 | 9.75259e-12 | 135.2763778 | 5.74686e-12 | 135.1566083 | 7.09416e-12 | 135.1247822 | 4.22462e-12 | 133.53053 | 3.99426e-11 | 136.2127893 | 7.24315e-12 | 127.2249582 | 8.10337e-12 | 137.049582 | 7.74263e-12 | 136.3510724 | 5.42675e-12 | 125.8268425 | 5.9469e-12 | 135.3589541 | 7.18257e-12
136.9889076 | 7.77918e-12 | 137.282126 | 1.28732e-11 | 136.8641017 | 6.07303e-12 | 138.18305 | 7.29528e-12 | 136.437668 | 6.95949e-12 | 136.2528075 | 7.66483e-12 | 136.2443474 | 4.2893e-12 | 134.64609 | 4.15313e-11 | 137.3662352 | 7.30485e-12 | 128.3873573 | 8.78373e-12 | 138.169818 | 1.0243e-11 | 137.4993444 | 5.12043e-12 | 126.9814067 | 5.66295e-12 | 136.4785193 | 5.76797e-12
138.1239945 | 7.17982e-12 | 138.3963504 | 9.93679e-12 | 138.020218 | 8.33887e-12 | 139.298112 | 8.08067e-12 | 137.5467185 | 9.33441e-12 | 137.3853909 | 1.0558e-11 | 137.366583 | 5.00813e-12 | 135.76332 | 4.02452e-11 | 138.4961482 | 7.65862e-12 | 129.5367538 | 6.83061e-12 | 139.318778 | 7.57792e-12 | 138.6240835 | 6.45205e-12 | 128.1099657 | 6.18395e-12 | 137.5798924 | 5.44001e-12
139.27477 | 8.9825e-12 | 139.5549702 | 8.30064e-12 | 139.1422867 | 8.12908e-12 | 140.426525 | 8.94602e-12 | 138.697494 | 7.19413e-12 | 138.5204778 | 7.54052e-12 | 138.4758004 | 4.68473e-12 | 136.87053 | 4.07182e-11 | 139.6444202 | 6.21892e-12 | 130.6628123 | 9.07449e-12 | 140.493623 | 9.52415e-12 | 139.7541634 | 5.33283e-12 | 129.2335237 | 5.69025e-12 | 138.7098054 | 6.0386e-12
140.381317 | 9.69019e-12 | 140.7162604 | 8.22779e-12 | 140.2593484 | 6.33924e-12 | 141.562881 | 1.0122e-11 | 139.8118853 | 8.14423e-12 | 139.6427134 | 9.4113e-12 | 139.621402 | 4.13926e-12 | 137.97273 | 3.9437e-11 | 140.7900218 | 5.71386e-12 | 131.8095416 | 7.82358e-12 | 141.611354 | 6.67163e-12 | 140.8867468 | 6.45148e-12 | 130.3439124 | 5.88432e-12 | 139.8450592 | 7.18446e-12
141.5008822 | 6.30297e-12 | 141.8306517 | 7.12268e-12 | 141.3919318 | 1.08363e-11 | 142.699068 | 9.24435e-12 | 140.9471391 | 7.67301e-12 | 140.7622786 | 9.64482e-12 | 140.7382968 | 4.91917e-12 | 139.07994 | 3.77975e-11 | 141.8938984 | 6.83526e-12 | 132.9461022 | 8.22313e-12 | 142.786199 | 8.52171e-12 | 142.0323484 | 6.85539e-12 | 131.4673037 | 5.60259e-12 | 140.9489358 | 5.3219e-12
142.6257882 | 8.98649e-12 | 142.9632351 | 8.60511e-12 | 142.5036527 | 7.8757e-12 | 143.840663 | 1.14738e-11 | 142.0875668 | 6.48022e-12 | 141.8845142 | 7.8182e-12 | 141.8526881 | 4.0894e-12 | 140.19717 | 3.94006e-11 | 143.0473443 | 7.41575e-12 | 134.0616586 | 6.50499e-12 | 143.911612 | 7.23724e-12 | 143.1544171 | 5.59023e-12 | 132.6063648 | 5.24279e-12 | 142.0920339 | 7.48789e-12
143.7400126 | 8.46157e-12 | 144.0906446 | 8.34306e-12 | 143.6362361 | 8.98561e-12 | 144.97178 | 8.55326e-12 | 143.2253241 | 8.68243e-12 | 143.0040794 | 8.01011e-12 | 143.006134 | 3.59073e-12 | 141.30438 | 3.97489e-11 | 144.164406 | 8.33054e-12 | 135.2267249 | 7.12489e-12 | 145.050218 | 8.09889e-12 | 144.2791562 | 5.70091e-12 | 133.7530941 | 8.08471e-12 | 143.216773 | 7.22379e-12
144.8440561 | 8.61176e-12 | 145.2309054 | 6.68613e-12 | 144.7636456 | 5.89319e-12 | 146.142274 | 1.02025e-11 | 144.3579075 | 6.0021e-12 | 144.1106264 | 1.18684e-11 | 144.1333766 | 5.34833e-12 | 142.40658 | 3.83555e-11 | 145.3151815 | 9.66027e-12 | 136.3552839 | 8.95945e-12 | 146.175631 | 8.93811e-12 | 145.4222543 | 5.16528e-12 | 134.8766521 | 5.91017e-12 | 144.3415121 | 6.57485e-12
145.9687952 | 9.22155e-12 | 146.3791774 | 6.84074e-12 | 145.8805404 | 7.66683e-12 | 147.286404 | 1.00823e-11 | 145.4878205 | 7.79606e-12 | 145.2066587 | 4.99944e-12 | 145.2399236 | 3.68451e-12 | 143.50878 | 3.80112e-11 | 146.4581127 | 6.61255e-12 | 137.5125153 | 1.10609e-11 | 147.327096 | 7.75275e-12 | 146.5651855 | 5.57963e-12 | 136.0182137 | 6.61535e-12 | 145.4637477 | 5.92866e-12
147.0987082 | 1.19179e-11 | 147.5144312 | 1.13665e-11 | 147.0001056 | 8.00946e-12 | 148.435942 | 1.03058e-11 | 146.5970379 | 7.3471e-12 | 146.3313978 | 8.40192e-12 | 146.3569853 | 4.58622e-12 | 144.61599 | 3.60594e-11 | 147.5855222 | 8.46546e-12 | 138.6620785 | 7.30667e-12 | 148.481233 | 8.63507e-12 | 147.715961 | 5.91949e-12 | 137.1572748 | 6.15444e-12 | 146.5858164 | 6.78864e-12
148.2130995 | 9.1841e-12 | 148.6443442 | 7.13714e-12 | 148.1275151 | 6.51303e-12 | 149.569594 | 8.76595e-12 | 147.7322917 | 1.07534e-11 | 147.4563038 | 6.62342e-12 | 147.4765505 | 3.171e-12 | 145.71485 | 3.59119e-11 | 148.6947396 | 8.33778e-12 | 139.7646323 | 8.97979e-12 | 149.617 | 7.32405e-12 | 148.8381966 | 5.90048e-12 | 138.2728312 | 5.96062e-12 | 147.7053816 | 5.01373e-12
149.3326647 | 8.80305e-12 | 149.761239 | 8.09348e-12 | 149.2549246 | 7.85895e-12 | 150.703246 | 7.35242e-12 | 148.8830672 | 7.82627e-12 | 148.5628508 | 9.06431e-12 | 148.5804271 | 5.72241e-12 | 146.81872 | 3.50784e-11 | 149.8403412 | 7.76033e-12 | 140.916696 | 6.38988e-12 | 150.755606 | 9.98525e-12 | 150.0046607 | 7.19433e-12 | 139.3755517 | 5.5971e-12 | 148.8249468 | 5.27414e-12
150.4574038 | 5.36154e-12 | 150.8964928 | 7.67622e-12 | 150.3823341 | 7.18395e-12 | 151.855319 | 1.11007e-11 | 150.0026324 | 8.62781e-12 | 149.6772421 | 6.48491e-12 | 149.6818002 | 3.70687e-12 | 147.92426 | 3.51251e-11 | 150.9599064 | 7.41935e-12 | 142.0322524 | 1.02233e-11 | 151.922769 | 9.0437e-12 | 151.1502623 | 6.0051e-12 | 140.4832732 | 5.84293e-12 | 149.9575302 | 7.04705e-12
151.5796394 | 7.38694e-12 | 152.0239023 | 6.75676e-12 | 151.5070732 | 9.19473e-12 | 153.004857 | 8.9238e-12 | 151.1377193 | 8.7002e-12 | 150.7968073 | 7.93994e-12 | 150.798695 | 5.477e-12 | 149.02646 | 3.53563e-11 | 152.1080115 | 8.64816e-12 | 143.2363265 | 8.85325e-12 | 153.066385 | 8.55026e-12 | 152.29069 | 6.53918e-12 | 141.6119989 | 6.88885e-12 | 151.0745919 | 7.25914e-12
152.6888568 | 8.70811e-12 | 153.1564857 | 9.10786e-12 | 152.6214645 | 7.26438e-12 | 154.15693 | 8.54872e-12 | 152.2469367 | 6.72011e-12 | 151.9293907 | 9.28362e-12 | 151.9157567 | 4.63643e-12 | 150.12866 | 3.57557e-11 | 153.2327506 | 9.67485e-12 | 144.3675527 | 9.68892e-12 | 154.176267 | 8.6497e-12 | 153.4154291 | 5.09099e-12 | 142.7302225 | 6.22345e-12 | 152.199331 | 6.00647e-12
153.8160994 | 1.00507e-11 | 154.3020873 | 8.80898e-12 | 153.7280115 | 8.70661e-12 | 155.280104 | 8.74948e-12 | 153.3716758 | 6.54307e-12 | 153.0202491 | 7.90467e-12 | 153.053514 | 3.50269e-12 | 151.23253 | 3.55805e-11 | 154.3341237 | 6.47992e-12 | 145.5014461 | 1.12953e-11 | 155.32506 | 7.34835e-12 | 154.5374978 | 5.41334e-12 | 143.837944 | 5.20646e-12 | 153.3188962 | 5.64727e-12
154.9253168 | 5.92129e-12 | 155.4268264 | 9.71992e-12 | 154.8605949 | 8.29746e-12 | 156.44012 | 1.11697e-11 | 154.4990853 | 7.70114e-12 | 154.1555029 | 1.01999e-11 | 154.1573906 | 4.34967e-12 | 152.33473 | 3.46358e-11 | 155.49024 | 7.02412e-12 | 146.6351728 | 7.06662e-12 | 156.445296 | 7.73197e-12 | 155.6857698 | 6.18596e-12 | 144.9666697 | 5.88279e-12 | 154.4488092 | 5.292e-12
156.0475524 | 8.10226e-12 | 156.5620802 | 9.22004e-12 | 155.9983522 | 6.89489e-12 | 157.58425 | 1.15993e-11 | 155.6159801 | 7.75979e-12 | 155.2932602 | 8.91e-12 | 155.2614341 | 4.39559e-12 | 153.43693 | 3.37364e-11 | 156.6019609 | 7.09752e-12 | 147.8184094 | 9.22128e-12 | 157.568204 | 1.0688e-11 | 156.828701 | 6.36958e-12 | 146.0873938 | 6.09262e-12 | 155.5710448 | 4.93447e-12
157.1749619 | 8.31806e-12 | 157.6971671 | 8.15707e-12 | 157.1204209 | 1.01902e-11 | 158.709959 | 9.68635e-12 | 156.7225271 | 6.06782e-12 | 156.4231732 | 8.56242e-12 | 156.373155 | 4.01783e-12 | 154.53913 | 3.50857e-11 | 157.7814432 | 6.20673e-12 | 148.9731403 | 1.07126e-11 | 158.714492 | 9.76551e-12 | 157.9639548 | 9.25739e-12 | 147.2056174 | 5.13668e-12 | 156.7088021 | 5.03557e-12
158.2815089 | 6.44611e-12 | 158.8350913 | 8.15466e-12 | 158.2505008 | 9.28782e-12 | 159.846315 | 8.76982e-12 | 157.8369184 | 8.38064e-12 | 157.5427384 | 9.19851e-12 | 157.4902167 | 4.64142e-12 | 155.64133 | 3.45201e-11 | 158.898338 | 8.43367e-12 | 150.0860295 | 1.06789e-11 | 159.845082 | 7.9476e-12 | 159.08352 | 5.53333e-12 | 148.342178 | 7.18599e-12 | 157.8335412 | 4.9732e-12
159.4322844 | 7.35812e-12 | 159.9676747 | 8.67868e-12 | 159.3648921 | 8.67615e-12 | 161.003627 | 9.51389e-12 | 158.9800165 | 7.34265e-12 | 158.6674775 | 8.65828e-12 | 158.6071115 | 4.54431e-12 | 156.74353 | 3.24193e-11 | 160.0309214 | 8.30745e-12 | 151.2225901 | 1.14612e-11 | 161.007068 | 8.84755e-12 | 160.2212773 | 5.72656e-12 | 149.6606083 | 4.83431e-12 | 158.9531064 | 5.54925e-12
160.5857303 | 7.90791e-12 | 161.1002581 | 7.07802e-12 | 160.4869608 | 1.00185e-11 | 162.158404 | 9.79217e-12 | 160.1202773 | 7.5112e-12 | 159.771521 | 7.60451e-12 | 159.7188324 | 4.29052e-12 | 157.84406 | 3.40793e-11 | 161.1583309 | 5.54493e-12 | 152.3511491 | 1.28219e-11 | 162.16371 | 8.11798e-12 | 161.426796 | 5.14984e-12 | 150.8931881 | 5.46335e-12 | 160.0856898 | 4.9681e-12
161.7156433 | 1.05629e-11 | 162.2562075 | 1.18339e-11 | 161.6195442 | 6.10994e-12 | 163.297295 | 6.2809e-12 | 161.2476868 | 7.06146e-12 | 160.8728941 | 8.18218e-12 | 160.8383976 | 4.43629e-12 | 158.9496 | 3.39415e-11 | 162.3091064 | 6.22317e-12 | 153.5240503 | 7.9649e-12 | 163.31267 | 7.4301e-12 | 162.5698941 | 4.68935e-12 | 152.0219138 | 4.763e-12 | 161.2079254 | 6.51351e-12
162.8352085 | 7.34996e-12 | 163.3861205 | 1.08102e-11 | 162.7704866 | 8.95999e-12 | 164.444129 | 7.31343e-12 | 162.3802702 | 5.95788e-12 | 161.9767707 | 9.30722e-12 | 161.9839992 | 4.16477e-12 | 160.0518 | 3.39623e-11 | 163.454708 | 7.65149e-12 | 154.6292713 | 7.58979e-12 | 164.474489 | 9.40044e-12 | 163.6867889 | 6.63843e-12 | 153.2466587 | 4.91739e-12 | 162.3456827 | 5.778e-12
163.9599476 | 7.88735e-12 | 164.5005118 | 9.40326e-12 | 163.926436 | 7.51384e-12 | 165.577781 | 1.08664e-11 | 163.492158 | 8.02723e-12 | 163.0806473 | 9.58572e-12 | 163.0905462 | 5.25231e-12 | 161.15901 | 3.2197e-11 | 164.5978061 | 8.83845e-12 | 155.7995053 | 9.23048e-12 | 165.59222 | 6.49303e-12 | 164.8245462 | 6.97135e-12 | 154.3857198 | 6.60313e-12 | 163.4861104 | 5.54454e-12
165.0952014 | 9.12035e-12 | 165.6461134 | 9.7945e-12 | 165.074708 | 8.50223e-12 | 166.72208 | 8.84184e-12 | 164.6194006 | 9.88206e-12 | 164.197709 | 8.68669e-12 | 164.2101114 | 4.10896e-12 | 162.26288 | 3.18692e-11 | 165.7407373 | 7.22092e-12 | 156.9255638 | 6.17117e-12 | 166.738508 | 8.01184e-12 | 165.9571296 | 5.86304e-12 | 155.5794585 | 6.92964e-12 | 164.6213642 | 4.49161e-12
166.2120962 | 9.06051e-12 | 166.7813672 | 1.11657e-11 | 166.181255 | 8.46173e-12 | 167.858267 | 8.4807e-12 | 165.7312884 | 6.76798e-12 | 165.3172742 | 1.08886e-11 | 165.3505391 | 4.39316e-12 | 163.36508 | 3.40042e-11 | 166.8654764 | 7.86864e-12 | 158.0541228 | 9.54494e-12 | 167.900327 | 7.29004e-12 | 167.0845391 | 4.76822e-12 | 156.7106847 | 5.61227e-12 | 165.738259 | 4.71159e-12
167.3498535 | 6.23964e-12 | 167.9112802 | 6.88975e-12 | 167.3059941 | 1.17543e-11 | 168.994623 | 1.03556e-11 | 166.8508536 | 6.03353e-12 | 166.4471872 | 9.09369e-12 | 166.4544157 | 3.8772e-12 | 164.47229 | 3.18894e-11 | 167.9771973 | 1.03989e-11 | 159.1801813 | 8.16835e-12 | 169.093542 | 5.59816e-12 | 168.2067747 | 5.57567e-12 | 157.8600812 | 5.38465e-12 | 166.8760163 | 4.60883e-12
168.4590709 | 8.13009e-12 | 169.0153237 | 9.37267e-12 | 168.4437514 | 8.24684e-12 | 170.120332 | 7.1125e-12 | 167.9599041 | 7.16559e-12 | 167.5797706 | 7.84537e-12 | 167.5714774 | 4.2494e-12 | 165.57616 | 3.22585e-11 | 169.117625 | 7.63764e-12 | 160.3269106 | 1.20087e-11 | 170.221627 | 6.40262e-12 | 169.3340173 | 6.18484e-12 | 159.0406506 | 5.57442e-12 | 168.0137736 | 5.32189e-12
169.5813065 | 6.78861e-12 | 170.1452367 | 9.69145e-12 | 169.5581427 | 1.05437e-11 | 171.259392 | 6.84987e-12 | 169.0664511 | 5.56e-12 | 168.7280426 | 6.29026e-12 | 168.6935461 | 4.7872e-12 | 166.67836 | 3.35115e-11 | 170.2320163 | 8.68087e-12 | 161.460804 | 1.07603e-11 | 171.341863 | 1.16205e-11 | 170.4822893 | 4.90252e-12 | 160.197882 | 5.81595e-12 | 169.1490274 | 4.63904e-12
170.7163934 | 7.48563e-12 | 171.282994 | 8.66005e-12 | 170.6828818 | 1.3035e-11 | 172.414 | 1.17261e-11 | 170.2120527 | 7.42705e-12 | 169.8527817 | 7.31765e-12 | 169.8000931 | 5.20742e-12 | 167.78056 | 3.13835e-11 | 171.3619293 | 7.70413e-12 | 162.566025 | 9.35199e-12 | 172.475125 | 6.89239e-12 | 171.6018545 | 5.05419e-12 | 161.3369431 | 6.5178e-12 | 170.2582448 | 4.22052e-12
171.8594915 | 7.6268e-12 | 172.4260921 | 6.15141e-12 | 171.8181356 | 1.00573e-11 | 173.550356 | 7.86151e-12 | 171.3394622 | 8.04805e-12 | 170.9828616 | 8.96448e-12 | 170.9196583 | 3.97953e-12 | 168.8861 | 3.07222e-11 | 172.4945127 | 6.51366e-12 | 163.7154215 | 9.06882e-12 | 173.637111 | 8.35845e-12 | 172.7344379 | 5.37014e-12 | 162.4760042 | 5.92584e-12 | 171.3881578 | 5.09659e-12
173.010267 | 7.23739e-12 | 173.5586755 | 9.35889e-12 | 172.950719 | 1.00633e-11 | 174.684008 | 8.66576e-12 | 172.4693752 | 7.14022e-12 | 172.0840678 | 8.31801e-12 | 172.0315461 | 3.27343e-12 | 169.98997 | 3.12603e-11 | 173.6376108 | 7.03559e-12 | 164.8493149 | 7.2512e-12 | 174.739144 | 8.91039e-12 | 173.8513327 | 7.36355e-12 | 163.5942278 | 4.95305e-12 | 172.5155673 | 4.91349e-12
174.1350061 | 6.34894e-12 | 174.7016067 | 8.9048e-12 | 174.0936502 | 8.0974e-12 | 175.830842 | 8.02578e-12 | 173.5994551 | 7.67406e-12 | 173.2063034 | 8.07507e-12 | 173.1536148 | 4.68087e-12 | 171.08883 | 3.01319e-11 | 174.7650203 | 7.07994e-12 | 166.0038791 | 8.53607e-12 | 175.893114 | 6.97382e-12 | 175.0516775 | 5.74461e-12 | 164.7202863 | 5.59654e-12 | 173.6508211 | 4.98932e-12
175.2702599 | 8.52318e-12 | 175.8263458 | 1.2079e-11 | 175.2235632 | 1.00675e-11 | 176.969733 | 8.19332e-12 | 174.7138464 | 7.81611e-12 | 174.3440607 | 8.37983e-12 | 174.2758504 | 5.44162e-12 | 172.19437 | 2.99086e-11 | 175.9131254 | 1.09534e-11 | 167.1716126 | 8.15613e-12 | 177.036897 | 7.57424e-12 | 176.2102973 | 4.4918e-12 | 165.8488453 | 4.7964e-12 | 174.7834045 | 5.7828e-12
176.4001729 | 8.74764e-12 | 176.9537553 | 9.59945e-12 | 176.3561466 | 1.03325e-11 | 178.134988 | 9.27036e-12 | 175.8228969 | 6.83357e-12 | 175.4636259 | 7.61887e-12 | 175.3850678 | 4.09797e-12 | 173.29657 | 3.17105e-11 | 177.035361 | 8.26893e-12 | 168.3080065 | 9.21866e-12 | 178.198716 | 7.54715e-12 | 177.3455511 | 4.55908e-12 | 166.9879064 | 5.75474e-12 | 175.9106471 | 5.69241e-12
177.5197381 | 7.70376e-12 | 178.0915126 | 1.27488e-11 | 177.4601901 | 1.27785e-11 | 179.289765 | 6.74297e-12 | 176.9815167 | 6.38266e-12 | 176.5623286 | 1.17226e-11 | 176.5019626 | 4.66407e-12 | 174.40044 | 3.04013e-11 | 178.1782922 | 1.00054e-11 | 169.4313978 | 8.37996e-12 | 179.331978 | 7.47783e-12 | 178.4546016 | 5.67636e-12 | 168.1216331 | 4.63628e-12 | 177.0380566 | 6.3829e-12
178.6549919 | 7.77501e-12 | 179.2346107 | 1.16618e-11 | 178.5667371 | 1.06219e-11 | 180.444542 | 1.13259e-11 | 178.1271183 | 8.05151e-12 | 177.6767199 | 9.92831e-12 | 177.6293721 | 4.33324e-12 | 175.49262 | 3.05411e-11 | 179.3317381 | 6.64451e-12 | 170.5807943 | 6.11775e-12 | 180.454886 | 5.77993e-12 | 179.605544 | 5.55203e-12 | 169.2451911 | 4.35196e-12 | 178.1576218 | 5.36913e-12
179.7745571 | 9.6006e-12 | 180.3696976 | 1.04274e-11 | 179.6732841 | 8.76386e-12 | 181.59408 | 7.22632e-12 | 179.2571982 | 9.26774e-12 | 178.8119737 | 1.20248e-11 | 178.7462669 | 4.0547e-12 | 176.59482 | 2.99962e-11 | 180.4643215 | 8.19231e-12 | 171.7171882 | 9.4547e-12 | 181.598502 | 6.78736e-12 | 180.7433013 | 5.22691e-12 | 170.3607475 | 5.21579e-12 | 179.2798574 | 4.23345e-12
180.8914519 | 9.01948e-12 | 181.4867593 | 1.05116e-11 | 180.7955197 | 9.52953e-12 | 182.725028 | 8.72476e-12 | 180.3871112 | 6.84478e-12 | 179.9705935 | 5.94409e-12 | 179.8606582 | 4.98651e-12 | 177.69702 | 3.04687e-11 | 181.6177674 | 6.31263e-12 | 172.8589165 | 9.26385e-12 | 182.742285 | 8.76114e-12 | 181.9097654 | 4.45878e-12 | 171.4971414 | 4.85186e-12 | 180.4019261 | 5.29121e-12
182.0240353 | 9.907e-12 | 182.6166723 | 7.5908e-12 | 181.9281031 | 1.37448e-11 | 183.840259 | 8.003e-12 | 181.5066764 | 1.16289e-11 | 181.098003 | 9.15816e-12 | 180.9698756 | 4.761e-12 | 178.81592 | 2.95823e-11 | 182.7503508 | 7.35973e-12 | 173.9771401 | 8.16753e-12 | 183.909448 | 5.40256e-12 | 183.0475227 | 5.95146e-12 | 172.6231999 | 6.39726e-12 | 181.5163174 | 4.33863e-12
183.1487744 | 7.2789e-12 | 183.7414114 | 7.54052e-12 | 183.039824 | 1.07598e-11 | 184.976446 | 8.85869e-12 | 182.6237381 | 5.5689e-12 | 182.2382638 | 7.35519e-12 | 182.1128068 | 4.03023e-12 | 179.92313 | 2.9323e-11 | 183.8802638 | 9.7086e-12 | 175.0875288 | 6.48741e-12 | 185.079116 | 8.48785e-12 | 184.18528 | 5.30128e-12 | 173.7387563 | 5.31623e-12 | 182.6594155 | 5.23675e-12
184.2736804 | 7.24137e-12 | 184.8532992 | 8.24705e-12 | 184.146371 | 1.19427e-11 | 186.115506 | 8.3275e-12 | 183.7563215 | 6.05396e-12 | 183.3474812 | 1.13907e-11 | 183.2193538 | 4.38682e-12 | 181.03869 | 2.79763e-11 | 185.0337097 | 6.63655e-12 | 176.2214222 | 8.25415e-12 | 186.212378 | 6.6514e-12 | 185.3257077 | 5.46519e-12 | 174.8596471 | 5.64962e-12 | 183.7893285 | 5.2516e-12
185.3957491 | 7.34989e-12 | 185.9883861 | 1.0141e-11 | 185.2632658 | 1.12707e-11 | 187.267579 | 6.21515e-12 | 184.907097 | 9.25095e-12 | 184.4618725 | 1.08514e-11 | 184.3362486 | 3.49558e-12 | 182.14924 | 2.80695e-11 | 186.1741374 | 6.71756e-12 | 177.323976 | 8.0185e-12 | 187.329942 | 7.12945e-12 | 186.4895014 | 4.80002e-12 | 175.9987082 | 4.93245e-12 | 184.9115641 | 6.21111e-12
186.5128108 | 7.30352e-12 | 187.1366581 | 9.11942e-12 | 186.3776571 | 9.3775e-12 | 188.40647 | 8.80631e-12 | 186.0995975 | 8.10621e-12 | 185.5787673 | 7.45384e-12 | 185.4558138 | 3.79952e-12 | 183.25645 | 2.72945e-11 | 187.3224094 | 7.81844e-12 | 178.4396991 | 1.03349e-11 | 188.471053 | 7.03348e-12 | 187.6429473 | 5.13392e-12 | 177.1326016 | 5.14587e-12 | 186.0284589 | 5.12469e-12
187.6375499 | 9.5629e-12 | 188.2613972 | 1.03333e-11 | 187.4842041 | 6.8644e-12 | 189.556008 | 1.38403e-11 | 187.2243366 | 7.84535e-12 | 186.6983325 | 7.74694e-12 | 186.5702051 | 4.37904e-12 | 184.35865 | 3.0092e-11 | 188.449652 | 6.13424e-12 | 179.5864284 | 7.94432e-12 | 189.617341 | 7.29606e-12 | 188.7885489 | 5.22972e-12 | 178.2638278 | 5.57237e-12 | 187.1271616 | 5.07772e-12
188.7804811 | 6.64628e-12 | 189.4278613 | 9.59354e-12 | 188.6194579 | 8.92149e-12 | 190.68966 | 7.57109e-12 | 188.3724417 | 7.3337e-12 | 187.8544488 | 7.14206e-12 | 187.6767521 | 3.96073e-12 | 185.48089 | 2.77871e-11 | 189.5458512 | 8.3689e-12 | 180.7073192 | 7.30505e-12 | 190.800202 | 8.66259e-12 | 189.9393244 | 5.52783e-12 | 179.4027222 | 4.73684e-12 | 188.2572415 | 5.23231e-12
189.9052202 | 6.33774e-12 | 190.5292344 | 1.10746e-11 | 189.7260049 | 1.17751e-11 | 191.860154 | 7.56016e-12 | 189.4973477 | 6.81142e-12 | 188.9453072 | 8.40084e-12 | 188.806832 | 4.98113e-12 | 186.60814 | 2.72531e-11 | 190.6732607 | 6.72639e-12 | 181.8333777 | 7.93052e-12 | 191.951667 | 5.70456e-12 | 191.0927703 | 5.89268e-12 | 180.5366156 | 4.43135e-12 | 189.3768067 | 5.15137e-12
191.0561626 | 7.3609e-12 | 191.6304406 | 9.43567e-12 | 190.8716065 | 1.25448e-11 | 193.004453 | 1.09991e-11 | 190.6063982 | 9.7249e-12 | 190.0778906 | 7.34889e-12 | 189.9263972 | 3.32362e-12 | 187.71034 | 2.72714e-11 | 191.8161919 | 7.1791e-12 | 182.9982773 | 9.2987e-12 | 193.095283 | 7.38844e-12 | 192.2201798 | 5.148e-12 | 181.6548392 | 5.36281e-12 | 190.5197379 | 4.79479e-12
192.1860756 | 7.00216e-12 | 192.7553466 | 1.06677e-11 | 191.9936752 | 9.05935e-12 | 194.132697 | 8.02186e-12 | 191.7364781 | 7.56181e-12 | 191.2131444 | 7.8723e-12 | 191.043292 | 4.38522e-12 | 188.83091 | 2.74795e-11 | 192.9305832 | 6.42558e-12 | 184.1295035 | 7.07631e-12 | 194.239066 | 7.83673e-12 | 193.3813031 | 5.82705e-12 | 182.7782305 | 4.69434e-12 | 191.6393031 | 4.52756e-12
193.3238329 | 1.25968e-11 | 193.8592232 | 7.17845e-12 | 193.1341029 | 1.18496e-11 | 195.284939 | 7.03257e-12 | 192.8637207 | 9.15303e-12 | 192.3275357 | 7.6107e-12 | 192.1550129 | 4.12179e-12 | 189.93311 | 2.76535e-11 | 194.0710109 | 8.01602e-12 | 185.2763995 | 6.79591e-12 | 195.406229 | 7.75442e-12 | 194.5190604 | 5.32851e-12 | 183.904289 | 5.90864e-12 | 192.7615387 | 5.55348e-12
194.4408946 | 7.11801e-12 | 194.9996509 | 9.97572e-12 | 194.2536681 | 8.8252e-12 | 196.431773 | 7.34202e-12 | 193.9859563 | 7.31691e-12 | 193.4547783 | 1.151e-11 | 193.2954406 | 4.27025e-12 | 191.03531 | 2.74403e-11 | 195.2660149 | 7.13698e-12 | 186.3867882 | 9.33116e-12 | 196.536819 | 6.82647e-12 | 195.6569846 | 5.44981e-12 | 185.0406829 | 4.58937e-12 | 193.8705892 | 4.87898e-12
195.5759815 | 9.25739e-12 | 196.1374082 | 8.98389e-12 | 195.3705629 | 1.07207e-11 | 197.586381 | 7.54529e-12 | 195.1185397 | 7.55194e-12 | 194.6133981 | 1.19173e-11 | 194.4228501 | 4.04394e-12 | 192.15087 | 2.70449e-11 | 196.3934244 | 5.80883e-12 | 187.531017 | 7.73539e-12 | 197.675258 | 6.20572e-12 | 196.8077601 | 4.73094e-12 | 186.1719091 | 5.28779e-12 | 194.9928248 | 5.02337e-12
196.7008875 | 9.96214e-12 | 197.2751655 | 1.0053e-11 | 196.5006428 | 8.71174e-12 | 198.73068 | 8.62522e-12 | 196.2668117 | 6.40313e-12 | 195.7199451 | 7.57311e-12 | 195.5372414 | 6.08858e-12 | 193.25474 | 2.8366e-11 | 197.539026 | 6.56728e-12 | 188.7247557 | 8.4491e-12 | 198.832067 | 6.2213e-12 | 197.9455174 | 5.64478e-12 | 187.3109702 | 5.11399e-12 | 196.1202343 | 4.51136e-12
197.8464891 | 8.26797e-12 | 198.4077489 | 1.16398e-11 | 197.6487479 | 1.18339e-11 | 199.859093 | 6.81009e-12 | 197.4175872 | 8.43471e-12 | 196.8395103 | 1.11237e-11 | 196.6698248 | 3.85117e-12 | 194.37531 | 2.6916e-11 | 198.6612616 | 5.93717e-12 | 189.8819871 | 8.70871e-12 | 199.967834 | 9.97206e-12 | 199.1249997 | 6.62649e-12 | 188.4291938 | 4.93637e-12 | 197.2579916 | 5.57142e-12
198.9842464 | 7.49464e-12 | 199.5663687 | 1.11625e-11 | 198.8178824 | 8.78714e-12 | 200.992745 | 7.612e-12 | 198.5241342 | 1.05721e-11 | 197.9513981 | 7.79703e-12 | 197.78939 | 3.86597e-12 | 195.47751 | 2.60668e-11 | 199.8147075 | 6.26387e-12 | 191.0078789 | 8.47764e-12 | 201.127148 | 5.76511e-12 | 200.2706013 | 5.49414e-12 | 189.5630872 | 5.17545e-12 | 198.3827307 | 4.65258e-12
200.1271776 | 8.13437e-12 | 200.7173111 | 1.06109e-11 | 199.9661544 | 7.78724e-12 | 202.126397 | 9.23318e-12 | 199.6228369 | 7.09885e-12 | 199.0943293 | 1.40824e-11 | 198.9037813 | 4.43356e-12 | 196.58639 | 2.71019e-11 | 200.9603091 | 6.80707e-12 | 192.1729452 | 6.47648e-12 | 202.276108 | 5.51608e-12 | 201.4031847 | 4.51007e-12 | 190.6968139 | 5.29627e-12 | 199.5153141 | 4.44448e-12
201.2702757 | 6.08203e-12 | 201.8680866 | 9.51038e-12 | 201.0830492 | 6.55783e-12 | 203.265288 | 7.0971e-12 | 200.7789532 | 6.37076e-12 | 200.234757 | 8.33866e-12 | 200.0233465 | 4.39841e-12 | 197.69694 | 2.60352e-11 | 202.1005699 | 6.53957e-12 | 193.3146735 | 6.72206e-12 | 203.437927 | 8.7889e-12 | 202.5461159 | 5.61493e-12 | 191.8255396 | 5.03292e-12 | 200.6375497 | 4.94206e-12
202.4001887 | 7.99698e-12 | 202.9901553 | 9.1394e-12 | 202.2156326 | 1.17507e-11 | 204.401475 | 1.03189e-11 | 201.8985184 | 7.16352e-12 | 201.3361301 | 7.65572e-12 | 201.1375709 | 5.56584e-12 | 198.79914 | 2.55891e-11 | 203.2176316 | 8.74649e-12 | 194.4380648 | 8.99302e-12 | 204.589559 | 7.36153e-12 | 203.6995618 | 4.71776e-12 | 192.9514314 | 5.17531e-12 | 201.7649592 | 5.58111e-12
203.51458 | 9.57958e-12 | 204.1280795 | 1.24006e-11 | 203.3690785 | 7.63764e-12 | 205.580081 | 9.25509e-12 | 203.0284314 | 6.81727e-12 | 202.4633727 | 9.70774e-12 | 202.2441179 | 4.49951e-12 | 199.90134 | 2.64103e-11 | 204.3423707 | 6.7916e-12 | 195.5771259 | 1.18087e-11 | 205.7123 | 7.81897e-12 | 204.8269713 | 4.86018e-12 | 194.0749894 | 4.43434e-12 | 202.90522 | 6.18356e-12
204.6575112 | 6.08198e-12 | 205.2943767 | 9.51604e-12 | 204.5041654 | 7.91595e-12 | 206.70579 | 8.38839e-12 | 204.1479966 | 6.7921e-12 | 203.6012969 | 8.952e-12 | 203.345491 | 3.64187e-12 | 201.00187 | 2.71558e-11 | 205.5036609 | 7.42275e-12 | 196.7083521 | 6.2395e-12 | 206.845562 | 7.775e-12 | 205.9725729 | 4.92597e-12 | 195.2140505 | 4.98576e-12 | 204.0274556 | 5.16865e-12
205.7849207 | 9.05906e-12 | 206.4192827 | 8.26849e-12 | 205.6237306 | 7.67636e-12 | 207.842146 | 7.45614e-12 | 205.2857539 | 8.06004e-12 | 204.7208621 | 9.11652e-12 | 204.4729005 | 4.06457e-12 | 202.10741 | 2.61499e-11 | 206.6153818 | 7.01667e-12 | 197.8474132 | 7.65752e-12 | 207.989345 | 6.12582e-12 | 207.1024859 | 5.83968e-12 | 196.3504444 | 4.83068e-12 | 205.1496912 | 4.80554e-12
206.922678 | 7.755e-12 | 207.5388479 | 7.53915e-12 | 206.756314 | 7.68769e-12 | 208.967855 | 6.87912e-12 | 206.4028156 | 8.53198e-12 | 205.8456012 | 8.07292e-12 | 205.5924657 | 4.22267e-12 | 203.21963 | 2.72908e-11 | 207.7452948 | 9.28428e-12 | 198.9811399 | 7.27701e-12 | 209.14916 | 6.55e-12 | 208.26895 | 7.26368e-12 | 197.4946732 | 5.28982e-12 | 206.2796042 | 5.89737e-12
208.0370693 | 7.56994e-12 | 208.6844495 | 1.30798e-11 | 207.8967417 | 7.53079e-12 | 210.093564 | 1.08129e-11 | 207.5223808 | 6.63914e-12 | 206.9573221 | 8.0888e-12 | 206.7120309 | 4.87449e-12 | 204.32183 | 2.63617e-11 | 208.8960703 | 6.8828e-12 | 200.153541 | 6.15845e-12 | 210.28142 | 6.37379e-12 | 209.407208 | 5.96474e-12 | 198.6207317 | 4.65221e-12 | 207.396499 | 5.16304e-12
209.190849 | 8.4668e-12 | 209.816866 | 8.88466e-12 | 209.026154 | 8.42197e-12 | 211.25865 | 8.06253e-12 | 208.6704859 | 6.33676e-12 | 208.0665395 | 7.33663e-12 | 207.8342665 | 4.01801e-12 | 205.42403 | 2.52983e-11 | 210.021477 | 5.48572e-12 | 201.310439 | 8.00586e-12 | 211.4237 | 6.23494e-12 | 210.532114 | 4.62895e-12 | 199.740789 | 5.59499e-12 | 208.521405 | 6.81402e-12
210.325769 | 7.2067e-12 | 210.950117 | 7.45349e-12 | 210.15106 | 9.37476e-12 | 212.41123 | 9.5475e-12 | 209.791887 | 7.23142e-12 | 209.17559 | 1.02234e-11 | 208.963345 | 4.06575e-12 | 206.53625 | 2.53393e-11 | 211.158066 | 7.76419e-12 | 202.437331 | 5.63951e-12 | 212.55095 | 8.07518e-12 | 211.668703 | 4.99063e-12 | 200.854345 | 4.32772e-12 | 209.661332 | 4.21625e-12
211.474041 | 9.12521e-12 | 212.075023 | 1.00741e-11 | 211.265952 | 9.77427e-12 | 213.56381 | 7.04004e-12 | 210.920131 | 1.3399e-11 | 210.287144 | 8.52503e-12 | 210.091589 | 4.02425e-12 | 207.64346 | 2.45484e-11 | 212.296324 | 6.01148e-12 | 203.562556 | 6.23176e-12 | 213.66651 | 6.90975e-12 | 212.816975 | 5.57979e-12 | 201.987905 | 5.40382e-12 | 210.791245 | 4.94826e-12
212.603954 | 8.04304e-12 | 213.188246 | 8.14139e-12 | 212.372499 | 7.38983e-12 | 214.71301 | 1.01704e-11 | 212.050044 | 8.41055e-12 | 211.397029 | 9.67062e-12 | 211.203143 | 3.62233e-12 | 208.74733 | 2.50472e-11 | 213.444596 | 7.68166e-12 | 204.727789 | 8.5033e-12 | 214.81547 | 7.25491e-12 | 213.968585 | 4.70079e-12 | 203.109796 | 4.40233e-12 | 211.919489 | 5.50507e-12
213.748888 | 9.34062e-12 | 214.329842 | 1.04461e-11 | 213.502412 | 9.26564e-12 | 215.84024 | 8.63707e-12 | 213.156591 | 7.40509e-12 | 212.515259 | 6.22509e-12 | 212.328049 | 3.74731e-12 | 209.86623 | 2.61646e-11 | 214.561157 | 7.21007e-12 | 205.84968 | 7.3954e-12 | 215.96944 | 6.32439e-12 | 215.136885 | 5.24145e-12 | 204.231687 | 5.59778e-12 | 213.039388 | 5.63611e-12
214.873794 | 7.57788e-12 | 215.464762 | 1.08088e-11 | 214.628987 | 1.18981e-11 | 216.9793 | 6.12847e-12 | 214.294849 | 1.00137e-11 | 213.633489 | 1.00126e-11 | 213.447948 | 3.78232e-12 | 210.9701 | 2.3685e-11 | 215.69107 | 7.34884e-12 | 207.008245 | 7.46202e-12 | 217.11506 | 6.38454e-12 | 216.270136 | 7.24065e-12 | 205.358579 | 5.26288e-12 | 214.150942 | 4.8605e-12
215.993693 | 7.61752e-12 | 216.609696 | 8.27604e-12 | 215.748886 | 9.18752e-12 | 218.11667 | 8.77943e-12 | 215.419755 | 8.13724e-12 | 214.760064 | 1.08205e-11 | 214.577861 | 4.02355e-12 | 212.08065 | 2.42731e-11 | 216.82599 | 7.52782e-12 | 208.145139 | 8.56109e-12 | 218.23563 | 7.0466e-12 | 217.405056 | 4.93873e-12 | 206.473802 | 4.79727e-12 | 215.280855 | 5.60031e-12
217.121937 | 7.82163e-12 | 217.742947 | 1.04519e-11 | 216.913848 | 7.89106e-12 | 219.24728 | 7.43134e-12 | 216.556344 | 7.91767e-12 | 215.879963 | 1.01677e-11 | 215.716119 | 3.69002e-12 | 213.18786 | 2.55398e-11 | 217.935875 | 7.41345e-12 | 209.273698 | 6.49608e-12 | 219.39294 | 6.0606e-12 | 218.576694 | 4.64816e-12 | 207.579023 | 6.07849e-12 | 216.412437 | 5.23064e-12
218.240167 | 7.6742e-12 | 218.891219 | 1.1235e-11 | 218.025402 | 7.77148e-12 | 220.38127 | 7.47664e-12 | 217.661222 | 7.93314e-12 | 216.989848 | 1.27891e-11 | 216.839356 | 4.10349e-12 | 214.29507 | 2.4232e-11 | 219.060781 | 7.72235e-12 | 210.457268 | 8.51342e-12 | 220.58532 | 7.7492e-12 | 219.714952 | 4.63258e-12 | 208.705915 | 6.22562e-12 | 217.547357 | 5.21979e-12
219.400122 | 1.07613e-11 | 220.04116 | 8.99643e-12 | 219.161991 | 1.01945e-11 | 221.53047 | 9.8843e-12 | 218.801149 | 6.55942e-12 | 218.113085 | 9.10484e-12 | 217.959255 | 4.00877e-12 | 215.40896 | 2.59092e-11 | 220.190694 | 7.54596e-12 | 211.589161 | 7.5204e-12 | 221.74263 | 8.87221e-12 | 220.834851 | 5.73439e-12 | 209.834474 | 6.1844e-12 | 218.703974 | 5.89075e-12
220.518352 | 7.14161e-12 | 221.19277 | 1.02092e-11 | 220.286897 | 6.96213e-12 | 222.68474 | 9.68538e-12 | 219.9344 | 8.52809e-12 | 219.231315 | 8.22019e-12 | 219.050781 | 4.41945e-12 | 216.51116 | 2.43684e-11 | 221.338966 | 5.89513e-12 | 212.746059 | 6.61954e-12 | 222.89326 | 5.58766e-12 | 222.011496 | 5.5386e-12 | 210.963033 | 4.92621e-12 | 219.82888 | 5.63927e-12
221.65661 | 6.76258e-12 | 222.299317 | 9.80456e-12 | 221.410134 | 7.8863e-12 | 223.81535 | 8.43136e-12 | 221.050961 | 8.74296e-12 | 220.339531 | 7.84171e-12 | 220.177356 | 4.48721e-12 | 217.62338 | 2.4585e-11 | 222.442175 | 7.06767e-12 | 213.887954 | 7.67116e-12 | 224.05224 | 9.16631e-12 | 223.151423 | 5.27741e-12 | 212.078256 | 5.43373e-12 | 220.967138 | 5.24776e-12
222.809889 | 1.07883e-11 | 223.400857 | 9.75635e-12 | 222.563413 | 9.02079e-12 | 224.9392 | 8.55437e-12 | 222.17086 | 5.36303e-12 | 221.497817 | 8.68158e-12 | 221.292248 | 4.66217e-12 | 218.73894 | 2.41638e-11 | 223.60213 | 6.77865e-12 | 215.011512 | 9.71364e-12 | 225.19953 | 6.46489e-12 | 224.318054 | 5.81958e-12 | 213.225152 | 5.5005e-12 | 222.097051 | 5.04383e-12
223.958161 | 1.05358e-11 | 224.535777 | 9.72592e-12 | 223.674967 | 1.22096e-11 | 226.06812 | 8.24062e-12 | 223.302442 | 7.68945e-12 | 222.59435 | 1.07119e-11 | 222.398795 | 4.05589e-12 | 219.85116 | 2.53437e-11 | 224.728705 | 6.9156e-12 | 216.136737 | 9.24318e-12 | 226.33179 | 7.54536e-12 | 225.486354 | 5.71019e-12 | 214.395386 | 4.85678e-12 | 223.231971 | 4.85656e-12
225.083067 | 9.28396e-12 | 225.662352 | 1.05523e-11 | 224.791528 | 8.28774e-12 | 227.20042 | 1.05974e-11 | 224.4407 | 9.94841e-12 | 223.714249 | 8.32569e-12 | 223.527039 | 4.57717e-12 | 220.96672 | 2.33955e-11 | 225.845266 | 9.71849e-12 | 217.273631 | 7.47678e-12 | 227.47073 | 9.39766e-12 | 226.632957 | 5.04499e-12 | 215.51561 | 5.15352e-12 | 224.35187 | 3.80399e-12
226.204635 | 9.19368e-12 | 226.782251 | 1.19268e-11 | 225.913096 | 1.0377e-11 | 228.33948 | 1.17796e-11 | 225.580627 | 5.9903e-12 | 224.842493 | 9.03508e-12 | 224.6436 | 4.86083e-12 | 222.07393 | 2.29723e-11 | 226.983524 | 7.82168e-12 | 218.388854 | 7.90148e-12 | 228.5913 | 7.06184e-12 | 227.754525 | 5.25587e-12 | 216.6325 | 5.80025e-12 | 225.465093 | 6.38512e-12
227.337886 | 8.5035e-12 | 227.93553 | 6.85627e-12 | 227.038002 | 7.03819e-12 | 229.49713 | 8.72688e-12 | 226.728899 | 7.62629e-12 | 225.972406 | 7.9959e-12 | 225.760161 | 4.23681e-12 | 223.18281 | 2.37457e-11 | 228.116775 | 8.5494e-12 | 219.520747 | 9.16354e-12 | 229.71354 | 7.65281e-12 | 228.884438 | 6.05939e-12 | 217.762726 | 5.75332e-12 | 226.589999 | 5.51603e-12
228.467799 | 7.87243e-12 | 229.078795 | 1.06566e-11 | 228.166246 | 8.07967e-12 | 230.63619 | 9.49163e-12 | 227.870495 | 7.6359e-12 | 227.107326 | 6.63575e-12 | 226.895081 | 5.07711e-12 | 224.29503 | 2.42378e-11 | 229.248357 | 7.00689e-12 | 220.672644 | 8.22353e-12 | 230.84914 | 9.19129e-12 | 230.041055 | 5.99494e-12 | 218.886284 | 4.78538e-12 | 227.708229 | 4.42566e-12
229.611064 | 9.24586e-12 | 230.227067 | 1.026e-11 | 229.286145 | 7.51325e-12 | 231.76511 | 6.13287e-12 | 228.993732 | 5.14875e-12 | 228.227225 | 6.90949e-12 | 228.019987 | 3.37916e-12 | 225.39723 | 2.33345e-11 | 230.376601 | 8.38804e-12 | 221.821207 | 8.74637e-12 | 231.99309 | 9.06625e-12 | 231.227714 | 5.53913e-12 | 220.014843 | 6.07387e-12 | 228.826459 | 4.56572e-12
230.730963 | 8.10493e-12 | 231.341959 | 1.04857e-11 | 230.421065 | 7.11204e-12 | 232.89234 | 7.20101e-12 | 230.113631 | 8.16009e-12 | 229.345455 | 8.88856e-12 | 229.139886 | 3.88697e-12 | 226.50277 | 2.27159e-11 | 231.51319 | 8.40999e-12 | 222.966436 | 7.84371e-12 | 233.12702 | 8.62624e-12 | 232.365972 | 6.70639e-12 | 221.185077 | 5.72892e-12 | 229.991421 | 5.55946e-12
231.860876 | -1.00082e-11 | 232.445168 | 7.21229e-12 | 231.574344 | 9.14686e-12 | 234.03478 | 7.59686e-12 | 231.23353 | 7.55976e-12 | 230.483713 | 6.56692e-12 | 230.254778 | 3.84867e-12 | 227.60998 | 2.41127e-11 | 232.633089 | 6.40994e-12 | 224.091661 | 7.81256e-12 | 234.27097 | 6.95807e-12 | 233.490878 | 5.71388e-12 | 222.321971 | 5.58424e-12 | 231.126341 | 6.18984e-12
232.974099 | 8.6559e-12 | 233.583426 | 9.36733e-12 | 232.700919 | 9.34291e-12 | 235.18905 | 8.70078e-12 | 232.353429 | 9.36982e-12 | 231.605281 | 8.64417e-12 | 231.376346 | 3.80143e-12 | 228.71218 | 2.39471e-11 | 233.784699 | 8.07236e-12 | 225.235223 | 7.12952e-12 | 235.4383 | 7.16387e-12 | 234.634143 | 6.11784e-12 | 223.445529 | 6.60947e-12 | 232.266268 | 5.85619e-12
234.080646 | 8.28769e-12 | 234.723353 | 7.73518e-12 | 233.844184 | 9.17751e-12 | 236.35684 | 8.01246e-12 | 233.516722 | 8.95857e-12 | 232.738532 | 9.09437e-12 | 232.514604 | 4.83006e-12 | 229.82607 | 2.4754e-11 | 234.956337 | 6.1732e-12 | 226.417126 | 1.03218e-11 | 236.5739 | 8.75803e-12 | 235.765725 | 5.06748e-12 | 224.569087 | 4.62239e-12 | 233.389505 | 4.41321e-12
235.213897 | 7.69691e-12 | 235.866618 | 1.00781e-11 | 234.982442 | 9.04008e-12 | 237.48914 | 1.06353e-11 | 234.618262 | 7.56364e-12 | 233.845079 | 1.0067e-11 | 233.636172 | 3.86232e-12 | 230.92827 | 2.24316e-11 | 236.109616 | 6.23563e-12 | 227.560688 | 7.30035e-12 | 237.7429 | 7.52753e-12 | 236.882286 | 6.22528e-12 | 225.694312 | 5.93631e-12 | 234.511073 | 4.92684e-12
236.348817 | 8.16889e-12 | 237.021566 | 9.90606e-12 | 236.107348 | 8.37054e-12 | 238.71439 | 9.40296e-12 | 235.728147 | 9.31412e-12 | 234.971654 | 9.67294e-12 | 234.761078 | 3.7695e-12 | 232.03882 | 2.35965e-11 | 237.224508 | 7.43843e-12 | 228.707584 | 8.63736e-12 | 238.8785 | 7.58258e-12 | 238.033896 | 5.21252e-12 | 226.822871 | 6.56938e-12 | 235.645993 | 4.41653e-12
237.473723 | 9.80016e-12 | 238.211563 | 1.40383e-11 | 237.242268 | 1.14794e-11 | 239.86359 | 7.31186e-12 | 236.859729 | 6.39126e-12 | 236.09656 | 9.04478e-12 | 235.895998 | 4.48674e-12 | 233.15271 | 2.35261e-11 | 238.374449 | 9.40304e-12 | 229.857814 | 8.73374e-12 | 240.01744 | 1.22471e-11 | 239.200527 | 6.74053e-12 | 227.959765 | 6.60959e-12 | 236.807617 | 4.89643e-12
238.598629 | 7.95062e-12 | 239.341476 | 1.31743e-11 | 238.362167 | 8.27336e-12 | 241.02124 | 8.72635e-12 | 237.979628 | 9.77083e-12 | 237.21479 | 1.15148e-11 | 237.024242 | 4.16169e-12 | 234.27662 | 2.14969e-11 | 239.559439 | 7.60815e-12 | 230.983039 | 8.18974e-12 | 241.17141 | 9.76484e-12 | 240.343792 | 6.05755e-12 | 229.083323 | 5.83729e-12 | 237.939199 | 5.68944e-12
239.736887 | 7.30505e-12 | 240.484741 | 1.03015e-11 | 239.488742 | 8.61198e-12 | 242.1603 | 8.72863e-12 | 239.112879 | 8.43354e-12 | 238.33302 | 1.13819e-11 | 238.137465 | 4.02888e-12 | 235.38884 | 2.03411e-11 | 240.694359 | 6.95906e-12 | 232.111598 | 7.9443e-12 | 242.31536 | 6.63827e-12 | 241.503747 | 5.5284e-12 | 230.213549 | 5.8959e-12 | 239.059098 | 4.65811e-12
240.85011 | 6.68335e-12 | 241.609647 | 7.58029e-12 | 240.608641 | 8.53617e-12 | 243.31964 | 8.31324e-12 | 240.234447 | 7.38774e-12 | 239.461264 | 6.41776e-12 | 239.255695 | 3.79137e-12 | 236.49772 | 2.17614e-11 | 241.82761 | 7.10798e-12 | 233.243491 | 9.47335e-12 | 243.44261 | 8.03715e-12 | 242.652019 | 6.68161e-12 | 231.378782 | 6.64665e-12 | 240.189011 | 5.09733e-12
241.961664 | 7.6882e-12 | 242.761257 | 1.06384e-11 | 241.751906 | 8.68502e-12 | 244.46208 | 8.92163e-12 | 241.36436 | 1.18247e-11 | 240.576156 | 1.37709e-11 | 240.397291 | 4.51521e-12 | 237.60827 | 2.17688e-11 | 242.967537 | 7.36726e-12 | 234.362048 | 1.00264e-11 | 244.58656 | 6.40859e-12 | 243.776925 | 5.96829e-12 | 232.50234 | 4.57318e-12 | 241.313917 | 5.2158e-12
243.121619 | 1.01784e-11 | 243.887832 | 1.13802e-11 | 242.850108 | 7.8426e-12 | 245.63156 | 7.47484e-12 | 242.474245 | 7.30625e-12 | 241.726097 | 7.98585e-12 | 241.543894 | 4.45087e-12 | 238.70713 | 2.31052e-11 | 244.14752 | 9.16946e-12 | 235.50561 | 6.31265e-12 | 245.70713 | 1.07729e-11 | 244.928535 | 5.5024e-12 | 233.647569 | 5.09656e-12 | 242.46052 | 5.61571e-12
244.256539 | 9.49761e-12 | 245.016076 | 1.20213e-11 | 243.975014 | 9.51582e-12 | 246.79259 | 8.73674e-12 | 243.592475 | 6.32265e-12 | 242.879376 | 7.90666e-12 | 242.660455 | 4.3562e-12 | 239.81768 | 2.2355e-11 | 245.26575 | 8.12413e-12 | 236.634169 | 7.78866e-12 | 246.90285 | 8.77411e-12 | 246.068462 | 5.17699e-12 | 234.809468 | 6.59871e-12 | 243.573743 | 5.298e-12
245.368093 | 7.12713e-12 | 246.16101 | 9.30148e-12 | 245.108265 | 1.08328e-11 | 247.94179 | 7.99886e-12 | 244.722388 | 8.16134e-12 | 244.00762 | 9.16694e-12 | 243.777016 | 4.38628e-12 | 240.94493 | 2.20782e-11 | 246.395663 | 8.85903e-12 | 237.77273 | 1.13101e-11 | 248.05682 | 1.06139e-11 | 247.213396 | 5.94884e-12 | 235.938027 | 6.45305e-12 | 244.678621 | 5.70984e-12
246.482985 | 7.05896e-12 | 247.289254 | 6.86391e-12 | 246.211474 | 9.35648e-12 | 249.07578 | 7.93367e-12 | 245.850632 | 8.08107e-12 | 245.115836 | 1.07409e-11 | 244.896915 | 4.31028e-12 | 242.07385 | 2.11422e-11 | 247.5189 | 5.86597e-12 | 238.901289 | 1.10945e-11 | 249.18574 | 6.46042e-12 | 248.385034 | 5.84933e-12 | 237.05325 | 5.84173e-12 | 245.803527 | 4.82689e-12
247.631257 | 6.75898e-12 | 248.437526 | 1.00784e-11 | 247.318021 | 6.08688e-12 | 250.21146 | 8.02751e-12 | 247.008918 | 1.03639e-11 | 246.234066 | 1.03624e-11 | 246.035173 | 3.62646e-12 | 243.17772 | 2.27859e-11 | 248.635461 | 9.26816e-12 | 240.064855 | 8.52292e-12 | 250.34138 | 1.01116e-11 | 249.523292 | 5.73964e-12 | 238.200146 | 5.22704e-12 | 246.943454 | 6.87461e-12
248.749487 | 9.10072e-12 | 249.564101 | 6.83977e-12 | 248.459617 | 9.0452e-12 | 251.3539 | 8.02688e-12 | 248.133824 | 1.09144e-11 | 247.337275 | 7.8239e-12 | 247.151734 | 3.81759e-12 | 244.27992 | 2.09337e-11 | 249.792078 | 7.16867e-12 | 241.198415 | 9.07593e-12 | 251.45193 | 1.05356e-11 | 250.663219 | 6.68778e-12 | 239.347042 | 5.77334e-12 | 248.065022 | 4.58172e-12
249.882738 | 7.88114e-12 | 250.712373 | 9.44111e-12 | 249.557819 | 1.0653e-11 | 252.48958 | 1.02758e-11 | 249.248716 | 9.33707e-12 | 248.44716 | 1.05069e-11 | 248.284985 | 4.07466e-12 | 245.4055 | 2.01209e-11 | 250.903632 | 6.92245e-12 | 242.370316 | 8.81882e-12 | 252.57918 | 1.04765e-11 | 251.786456 | 6.06431e-12 | 240.480602 | 5.83584e-12 | 249.184921 | 4.67903e-12
251.015989 | 6.63163e-12 | 251.838948 | 1.23669e-11 | 250.664366 | 8.79267e-12 | 253.62019 | 8.93012e-12 | 250.370284 | 7.94407e-12 | 249.56539 | 8.24928e-12 | 249.409891 | 4.11555e-12 | 246.50269 | 2.12297e-11 | 252.05858 | 8.45715e-12 | 243.503876 | 9.34678e-12 | 253.72814 | 6.97698e-12 | 252.968108 | 5.86512e-12 | 241.612495 | 6.39616e-12 | 250.301482 | 5.8261e-12
252.134219 | 7.65156e-12 | 252.962185 | 7.22527e-12 | 251.799286 | 9.23783e-12 | 254.75756 | 9.84522e-12 | 251.498528 | 7.73324e-12 | 250.693634 | 1.09466e-11 | 250.554825 | 4.51324e-12 | 247.61491 | 2.18296e-11 | 253.24357 | 1.01946e-11 | 244.630768 | 9.16249e-12 | 254.87543 | 8.4044e-12 | 254.111373 | 7.5e-12 | 242.751056 | 5.85383e-12 | 251.419712 | 6.12176e-12
253.26747 | 1.07966e-11 | 254.073739 | 8.53921e-12 | 252.919185 | 6.90239e-12 | 255.89493 | 9.4067e-12 | 252.616758 | 6.93373e-12 | 251.80185 | 1.17589e-11 | 251.674724 | 5.17511e-12 | 248.72212 | 2.05377e-11 | 254.368476 | 7.79349e-12 | 245.77433 | 9.51319e-12 | 255.9793 | 8.21862e-12 | 255.264652 | 5.82448e-12 | 243.88795 | 6.66105e-12 | 252.526259 | 5.27438e-12
254.407397 | 9.67676e-12 | 255.22368 | 8.87276e-12 | 254.044091 | 7.62115e-12 | 257.02216 | 1.0597e-11 | 253.746671 | 9.50964e-12 | 252.958467 | 7.32094e-12 | 252.787947 | 3.9331e-12 | 249.82599 | 2.10719e-11 | 255.535107 | 7.85815e-12 | 246.942897 | 8.93878e-12 | 257.12158 | 9.09205e-12 | 256.392896 | 5.92731e-12 | 245.011508 | 5.32292e-12 | 253.639482 | 5.09568e-12
255.517282 | 7.95746e-12 | 256.366945 | 1.14921e-11 | 255.165659 | 9.55734e-12 | 258.16291 | 1.0285e-11 | 254.929992 | 8.85567e-12 | 254.068352 | 1.0947e-11 | 253.902839 | 4.19672e-12 | 250.9332 | 2.21216e-11 | 256.66502 | 8.68516e-12 | 248.073123 | 7.29118e-12 | 258.28056 | 8.48466e-12 | 257.534492 | 6.33925e-12 | 246.135066 | 5.84635e-12 | 254.754374 | 5.85134e-12
256.633843 | 7.88395e-12 | 257.518555 | 1.10968e-11 | 256.300579 | 1.15358e-11 | 259.33577 | 1.28147e-11 | 256.071588 | 1.14899e-11 | 255.174899 | 7.64135e-12 | 255.031083 | 5.2965e-12 | 252.04041 | 2.11631e-11 | 257.784919 | 6.50856e-12 | 249.213351 | 8.74939e-12 | 259.42952 | 8.11747e-12 | 258.659398 | 6.81533e-12 | 247.260291 | 5.35805e-12 | 255.865928 | 5.65141e-12
257.762087 | 9.4692e-12 | 258.635116 | 9.24925e-12 | 257.412133 | 7.10254e-12 | 260.48835 | 9.50529e-12 | 257.184811 | 8.53402e-12 | 256.304812 | 1.29231e-11 | 256.152651 | 4.21252e-12 | 253.14261 | 2.12789e-11 | 258.924846 | 7.96375e-12 | 250.343577 | 6.62561e-12 | 260.60353 | 1.06468e-11 | 259.80767 | 6.42451e-12 | 248.392184 | 5.56795e-12 | 256.982489 | 6.0766e-12
258.893669 | 9.64942e-12 | 259.798409 | 8.75327e-12 | 258.522018 | 1.07509e-11 | 261.63586 | 1.23108e-11 | 258.301372 | 9.8559e-12 | 257.444739 | 1.21229e-11 | 257.277557 | 3.77088e-12 | 254.24982 | 2.03211e-11 | 260.064773 | 8.53581e-12 | 251.467135 | 9.29137e-12 | 261.76919 | 8.01724e-12 | 260.937583 | 7.36431e-12 | 249.525744 | 5.65516e-12 | 258.105726 | 6.1329e-12
260.02692 | 1.34224e-11 | 260.921646 | 1.16528e-11 | 259.648593 | 8.5011e-12 | 262.77492 | 1.1406e-11 | 259.427947 | 7.75931e-12 | 258.551286 | 9.21659e-12 | 258.384104 | 4.74632e-12 | 255.35536 | 2.10416e-11 | 261.216383 | 9.58523e-12 | 252.627367 | 8.18098e-12 | 262.89644 | 1.12973e-11 | 262.095869 | 8.16511e-12 | 250.667639 | 7.36038e-12 | 259.223956 | 5.7117e-12
261.140143 | 7.43077e-12 | 262.089946 | 9.81913e-12 | 260.808548 | 6.38819e-12 | 263.96637 | 8.99677e-12 | 260.55786 | 1.01309e-11 | 259.652826 | 1.015e-11 | 259.524031 | 4.2802e-12 | 256.45756 | 2.02771e-11 | 262.35631 | 8.35456e-12 | 253.774263 | 8.99783e-12 | 264.04874 | 1.21949e-11 | 263.239134 | 5.91775e-12 | 251.824537 | 6.56508e-12 | 260.360545 | 5.12937e-12
262.278401 | 9.82891e-12 | 263.214852 | 1.44024e-11 | 261.950144 | 7.36845e-12 | 265.07839 | 9.33934e-12 | 261.677759 | 7.47714e-12 | 260.782739 | 1.00377e-11 | 260.625571 | 4.63904e-12 | 257.55976 | 2.02222e-11 | 263.494568 | 9.28574e-12 | 254.916158 | 1.12841e-11 | 265.19102 | 9.32471e-12 | 264.36404 | 5.32153e-12 | 252.953096 | 7.43531e-12 | 261.478775 | 5.48288e-12
263.406645 | 9.04966e-12 | 264.326406 | 9.71143e-12 | 263.065036 | 1.00668e-11 | 266.2259 | 6.18858e-12 | 262.806003 | 9.29814e-12 | 261.914321 | 1.10044e-11 | 261.750477 | 4.91127e-12 | 258.67365 | 2.25607e-11 | 264.627819 | 1.12967e-11 | 256.054719 | 1.02299e-11 | 266.35835 | 1.10195e-11 | 265.488946 | 6.95233e-12 | 254.068319 | 6.70217e-12 | 262.602012 | 4.97526e-12
264.524875 | 9.26772e-12 | 265.474678 | 8.44757e-12 | 264.181597 | 7.18701e-12 | 267.37003 | 1.06047e-11 | 263.955944 | 9.52101e-12 | 263.05091 | 8.54201e-12 | 262.853686 | 5.05882e-12 | 259.79088 | 2.04965e-11 | 265.746049 | 8.42658e-12 | 257.211617 | 1.06065e-11 | 267.52067 | 9.78783e-12 | 266.645563 | 5.89316e-12 | 255.22355 | 5.84003e-12 | 263.718573 | 6.90853e-12
265.658126 | 8.99953e-12 | 266.617943 | 1.0703e-11 | 265.314848 | 7.72496e-12 | 268.50571 | 8.35273e-12 | 265.079181 | 1.09694e-11 | 264.177485 | 7.41742e-12 | 263.963571 | 4.28127e-12 | 260.89642 | 2.09054e-11 | 266.906004 | 1.16337e-11 | 258.321839 | 1.0187e-11 | 268.69301 | 1.61565e-11 | 267.793835 | 4.98499e-12 | 256.370446 | 6.68791e-12 | 264.833465 | 6.49469e-12
266.78637 | 9.72192e-12 | 267.752863 | 1.1325e-11 | 266.434747 | 9.98064e-12 | 269.64477 | 9.05305e-12 | 266.262502 | 8.9085e-12 | 265.305729 | 9.83354e-12 | 265.098491 | 4.45207e-12 | 261.99862 | 2.10607e-11 | 268.01422 | 7.00845e-12 | 259.457066 | 9.18193e-12 | 269.81358 | 1.03785e-11 | 268.930424 | 7.95036e-12 | 257.527344 | 6.56625e-12 | 265.96004 | 5.78245e-12
267.897924 | 5.77253e-12 | 268.8761 | 8.42573e-12 | 267.561322 | 8.08527e-12 | 270.78383 | 1.06527e-11 | 267.380732 | 6.48487e-12 | 266.437311 | 1.26375e-11 | 266.220059 | 5.44296e-12 | 263.10249 | 2.05169e-11 | 269.147471 | 6.6748e-12 | 260.595627 | 9.51048e-12 | 270.95753 | 1.09058e-11 | 270.077027 | 6.93642e-12 | 258.687576 | 6.50258e-12 | 267.069925 | 7.36182e-12
269.009478 | 6.96842e-12 | 270.007682 | 8.50379e-12 | 268.667869 | 1.03769e-11 | 271.93641 | 9.41233e-12 | 268.503969 | 7.66797e-12 | 267.543858 | 1.23382e-11 | 267.321599 | 3.98395e-12 | 264.20302 | 2.06604e-11 | 270.279053 | 7.71915e-12 | 261.767528 | 1.04873e-11 | 272.07142 | 7.81803e-12 | 271.215285 | 7.94011e-12 | 259.8078 | 6.01663e-12 | 268.201507 | 6.21998e-12
270.154412 | 7.77653e-12 | 271.132588 | 8.70227e-12 | 269.797782 | 8.5234e-12 | 273.08223 | 7.43963e-12 | 269.642227 | 8.26342e-12 | 268.655412 | 1.03682e-11 | 268.428146 | 4.21712e-12 | 265.31524 | 2.14886e-11 | 271.40229 | 7.24318e-12 | 262.891086 | 1.04872e-11 | 273.20034 | 1.26791e-11 | 272.350205 | 5.44683e-12 | 260.934692 | 7.86047e-12 | 269.33142 | 8.64846e-12
271.289332 | 7.61492e-12 | 272.289205 | 1.0728e-11 | 270.927695 | 9.51762e-12 | 274.22129 | 1.0126e-11 | 270.77214 | 9.24951e-12 | 269.771973 | 7.25506e-12 | 269.533024 | 6.92504e-12 | 266.41744 | 1.89022e-11 | 272.550562 | 1.10729e-11 | 264.042983 | 9.89524e-12 | 274.36934 | 9.31784e-12 | 273.500146 | 8.46935e-12 | 262.054916 | 5.86712e-12 | 270.43296 | 6.88304e-12
272.39421 | 8.05358e-12 | 273.425794 | 6.72697e-12 | 272.064284 | 9.2424e-12 | 275.34176 | 1.01019e-11 | 271.90706 | 1.04856e-11 | 270.903555 | 9.13914e-12 | 270.644578 | 3.81627e-12 | 267.52465 | 2.0154e-11 | 273.717193 | 6.88789e-12 | 265.19488 | 1.13785e-11 | 275.5183 | 1.02963e-11 | 274.646749 | 6.58983e-12 | 263.19181 | 6.56771e-12 | 271.549521 | 7.06856e-12
273.524123 | 1.17578e-11 | 274.564052 | 8.48901e-12 | 273.194197 | 7.73787e-12 | 276.47575 | 1.02245e-11 | 273.031966 | 1.09936e-11 | 272.045151 | 8.28442e-12 | 271.764477 | 4.24607e-12 | 268.62518 | 1.74695e-11 | 274.867134 | 9.17875e-12 | 266.348444 | 8.037e-12 | 276.69398 | 9.80105e-12 | 275.783338 | 6.91475e-12 | 264.315368 | 7.78972e-12 | 272.672758 | 5.70449e-12
274.654036 | 7.1911e-12 | 275.687289 | 8.4282e-12 | 274.32411 | 7.71614e-12 | 277.61481 | 1.27588e-11 | 274.150196 | 1.05701e-11 | 273.160043 | 1.09481e-11 | 272.8777 | 4.06636e-12 | 269.73072 | 2.1183e-11 | 276.02542 | 8.07098e-12 | 267.473669 | 1.16888e-11 | 277.85296 | 1.35792e-11 | 276.908244 | 6.5925e-12 | 265.433925 | 7.4434e-12 | 273.799333 | 8.37583e-12
275.755576 | 9.98027e-12 | 276.80385 | 1.34176e-11 | 275.465706 | 9.77583e-12 | 278.73021 | 1.39612e-11 | 275.248398 | 1.04153e-11 | 274.298301 | 1.08272e-11 | 273.990923 | 5.37911e-12 | 270.83292 | 2.04406e-11 | 277.172023 | 1.05607e-11 | 268.663907 | 8.458e-12 | 278.99357 | 9.87697e-12 | 278.054847 | 7.60294e-12 | 266.569152 | 6.55762e-12 | 274.917563 | 7.7806e-12
276.90051 | 1.1247e-11 | 277.912066 | 1.25659e-11 | 276.580598 | 7.08105e-12 | 279.87603 | 9.08848e-12 | 276.368297 | 8.36404e-12 | 275.453249 | 1.29265e-11 | 275.104146 | 4.89662e-12 | 271.9418 | 1.85508e-11 | 278.296929 | 9.36923e-12 | 269.805802 | 1.10947e-11 | 280.14754 | 1.11823e-11 | 279.191436 | 7.72327e-12 | 267.74272 | 6.87972e-12 | 276.035793 | 7.02775e-12
278.030423 | 9.31624e-12 | 279.04031 | 1.41201e-11 | 277.700497 | 8.66835e-12 | 281.02354 | 9.8396e-12 | 277.494872 | 9.76949e-12 | 276.549782 | 1.34082e-11 | 276.2157 | 4.59067e-12 | 273.0607 | 1.88633e-11 | 279.475243 | 1.09704e-11 | 270.951031 | 1.16827e-11 | 281.33825 | 1.29393e-11 | 280.356398 | 6.29574e-12 | 268.866278 | 7.95604e-12 | 277.154023 | 6.69133e-12
279.168681 | 1.14017e-11 | 280.153533 | 7.59218e-12 | 278.835417 | 8.85334e-12 | 282.15415 | 8.6842e-12 | 278.619778 | 1.28312e-11 | 277.683033 | 1.19045e-11 | 277.315571 | 5.12745e-12 | 274.16791 | 1.94179e-11 | 280.59848 | 1.01072e-11 | 272.076256 | 1.30273e-11 | 282.48554 | 1.18027e-11 | 281.481304 | 8.84117e-12 | 269.994837 | 8.03282e-12 | 278.280598 | 8.23466e-12
280.28858 | 7.87438e-12 | 281.273432 | 1.19672e-11 | 279.960323 | 1.01895e-11 | 283.30673 | 9.74012e-12 | 279.731332 | 8.48896e-12 | 278.819622 | 1.00776e-11 | 278.433801 | 4.15822e-12 | 275.2818 | 2.16509e-11 | 281.780132 | 9.44462e-12 | 273.218151 | 8.8008e-12 | 283.59275 | 6.61028e-12 | 282.629576 | 9.49891e-12 | 271.133398 | 7.31714e-12 | 279.46225 | 7.81932e-12
281.408479 | 7.9213e-12 | 282.393331 | 1.27071e-11 | 281.095243 | 1.13032e-11 | 284.43565 | 8.95345e-12 | 280.837879 | 8.49553e-12 | 279.95788 | 1.15816e-11 | 279.535341 | 4.6862e-12 | 276.39235 | 1.9429e-11 | 282.915052 | 1.06171e-11 | 274.370048 | 1.14092e-11 | 284.72334 | 1.18184e-11 | 283.754482 | 7.94383e-12 | 272.301965 | 6.08623e-12 | 280.59717 | 7.14377e-12
282.530047 | 8.26552e-12 | 283.509892 | 1.09386e-11 | 282.220149 | 1.14175e-11 | 285.57978 | 1.18215e-11 | 281.95444 | 8.008e-12 | 281.082786 | 1.14839e-11 | 280.660247 | 4.56365e-12 | 277.49956 | 2.08113e-11 | 284.076676 | 9.70003e-12 | 275.553618 | 8.56076e-12 | 285.86061 | 1.15569e-11 | 284.90943 | 8.45179e-12 | 273.418855 | 6.38246e-12 | 281.725414 | 7.55701e-12
283.649946 | 1.06981e-11 | 284.651488 | 1.00747e-11 | 283.355069 | 1.33617e-11 | 286.71715 | 1.19611e-11 | 283.091029 | 1.17231e-11 | 282.216037 | 1.10644e-11 | 281.785153 | 5.83873e-12 | 278.61679 | 1.79741e-11 | 285.206589 | 1.0963e-11 | 276.685511 | 1.14932e-11 | 286.96782 | 1.33955e-11 | 286.062709 | 1.03519e-11 | 274.555749 | 5.95587e-12 | 282.831961 | 7.29186e-12
284.766507 | 9.11439e-12 | 285.814781 | 1.42001e-11 | 284.484982 | 8.38624e-12 | 287.86466 | 1.1597e-11 | 284.197576 | 1.22087e-11 | 283.347619 | 1.18817e-11 | 282.913397 | 4.46476e-12 | 279.724 | 2.07245e-11 | 286.37322 | 1.00605e-11 | 277.832407 | 1.12594e-11 | 288.11511 | 1.04748e-11 | 287.252706 | 7.19499e-12 | 275.670972 | 9.52267e-12 | 283.943515 | 7.15112e-12
285.888075 | 8.20633e-12 | 286.971398 | 1.16943e-11 | 285.613226 | 1.43412e-11 | 288.99865 | 9.91011e-12 | 285.322482 | 8.07278e-12 | 284.465849 | 1.41418e-11 | 284.029958 | 4.19372e-12 | 280.8262 | 1.89468e-11 | 287.516485 | 9.1901e-12 | 278.975969 | 1.09307e-11 | 289.26407 | 1.13703e-11 | 288.409323 | 9.17906e-12 | 276.84454 | 1.12391e-11 | 285.095125 | 9.53721e-12
287.03134 | 6.53973e-12 | 288.087959 | 1.15583e-11 | 286.753153 | 1.09639e-11 | 290.11405 | 1.07224e-11 | 286.47743 | 1.31737e-11 | 285.607445 | 1.18144e-11 | 285.141512 | 5.01855e-12 | 281.9284 | 2.01942e-11 | 288.619694 | 1.21017e-11 | 280.104528 | 1.29107e-11 | 290.39967 | 1.21876e-11 | 289.557595 | 7.66727e-12 | 278.024776 | 7.5711e-12 | 286.2217 | 1.0391e-11
288.151239 | 9.83072e-12 | 289.202851 | 7.57177e-12 | 287.89308 | 1.15965e-11 | 291.25987 | 8.81299e-12 | 287.600667 | 1.28427e-11 | 286.735689 | 1.03952e-11 | 286.243052 | 4.7475e-12 | 283.04062 | 1.91959e-11 | 289.767966 | 9.06927e-12 | 281.26476 | 1.01702e-11 | 291.53026 | 1.14958e-11 | 290.705867 | 9.23346e-12 | 279.180007 | 6.17164e-12 | 287.333254 | 9.73094e-12
289.299511 | 8.26177e-12 | 290.316074 | 1.04456e-11 | 289.029669 | 9.22114e-12 | 292.46484 | 1.11545e-11 | 288.740594 | 1.10355e-11 | 287.843905 | 1.43326e-11 | 287.351268 | 4.59298e-12 | 284.1662 | 1.91666e-11 | 290.901217 | 9.77578e-12 | 282.421658 | 1.18145e-11 | 292.67087 | 1.51965e-11 | 291.879174 | 8.25699e-12 | 280.351908 | 6.91615e-12 | 288.438132 | 6.89732e-12
290.414403 | 1.01862e-11 | 291.425959 | 1.16443e-11 | 290.136216 | 7.26739e-12 | 293.6039 | 1.09841e-11 | 289.870507 | 1.39529e-11 | 288.957128 | 1.37121e-11 | 288.46616 | 4.20145e-12 | 285.2684 | 1.91435e-11 | 292.022785 | 8.08225e-12 | 283.541882 | 1.13053e-11 | 293.82818 | 1.44026e-11 | 293.027446 | 6.66178e-12 | 281.498804 | 7.633e-12 | 289.569714 | 7.94255e-12
291.527626 | 9.11404e-12 | 292.560879 | 9.42299e-12 | 291.299509 | 1.04329e-11 | 294.73451 | 8.59248e-12 | 290.992075 | 1.12312e-11 | 290.073689 | 1.50897e-11 | 289.596073 | 3.88654e-12 | 286.38897 | 2.23502e-11 | 293.137677 | 9.83089e-12 | 284.68211 | 1.09895e-11 | 294.96879 | 1.23741e-11 | 294.194077 | 8.4318e-12 | 282.6457 | 6.21709e-12 | 290.697958 | 5.71035e-12
292.662546 | 6.6153e-12 | 293.685785 | 1.16433e-11 | 292.429422 | 1.21154e-11 | 295.87695 | 1.05558e-11 | 292.115312 | 1.15493e-11 | 291.188581 | 1.23481e-11 | 290.715972 | 4.24524e-12 | 287.49618 | 2.17172e-11 | 294.297632 | 9.93725e-12 | 285.799 | 1.26765e-11 | 296.13445 | 1.13525e-11 | 295.37406 | 1.11262e-11 | 283.769258 | 6.32722e-12 | 291.814519 | 7.95491e-12
293.795797 | 1.05092e-11 | 294.840733 | 1.07888e-11 | 293.540976 | 1.28213e-11 | 297.0346 | 1.18179e-11 | 293.223528 | 1.16054e-11 | 292.32517 | 1.35001e-11 | 291.864244 | 4.87534e-12 | 288.62009 | 2.13431e-11 | 295.459256 | 1.2849e-11 | 286.957565 | 1.21025e-11 | 297.28007 | 1.41752e-11 | 296.530677 | 9.56755e-12 | 284.887815 | 6.03787e-12 | 292.949439 | 6.56295e-12
294.910689 | 1.19236e-11 | 295.958963 | 9.74848e-12 | 294.679234 | 1.25185e-11 | 298.15 | 9.00489e-12 | 294.340089 | 1.49685e-11 | 293.455083 | 1.39638e-11 | 292.979136 | 4.72702e-12 | 289.74066 | 1.98173e-11 | 296.579155 | 1.28232e-11 | 288.079456 | 1.37184e-11 | 298.44406 | 1.42899e-11 | 297.683956 | 6.38038e-12 | 286.019708 | 9.35804e-12 | 294.077683 | 7.32127e-12
296.047278 | 8.41751e-12 | 297.085538 | 1.0159e-11 | 295.809147 | 8.10791e-12 | 299.28906 | 1.00374e-11 | 295.464995 | 9.52762e-12 | 294.598348 | 1.12587e-11 | 294.114056 | 4.2125e-12 | 290.84286 | 2.09369e-11 | 297.727427 | 9.57699e-12 | 289.211349 | 1.28562e-11 | 299.61473 | 1.33055e-11 | 298.818876 | 8.50903e-12 | 287.171605 | 6.13828e-12 | 295.212603 | 7.11236e-12
297.172184 | 9.73481e-12 | 298.238817 | 8.40104e-12 | 296.925708 | 1.06143e-11 | 300.43319 | 1.39037e-11 | 296.593239 | 8.74036e-12 | 295.749958 | 1.53773e-11 | 295.238962 | 4.33047e-12 | 291.96009 | 1.95395e-11 | 298.85734 | 1.04201e-11 | 290.343242 | 1.2266e-11 | 300.77538 | 1.57588e-11 | 300.023894 | 7.62946e-12 | 288.288495 | 8.99864e-12 | 296.332502 | 7.73288e-12
298.308773 | 9.24272e-12 | 299.36873 | 1.03556e-11 | 298.052283 | 1.1698e-11 | 301.56887 | 9.28128e-12 | 297.723152 | 1.18845e-11 | 296.879871 | 1.02061e-11 | 296.36053 | 4.64073e-12 | 293.06563 | 1.99942e-11 | 300.013957 | 9.67173e-12 | 291.4668 | 1.30716e-11 | 301.90764 | 1.33148e-11 | 301.167159 | 8.22375e-12 | 289.433724 | 1.02799e-11 | 297.435711 | 8.70588e-12
299.4487 | 1.13869e-11 | 300.483622 | 1.03313e-11 | 299.198886 | 9.31275e-12 | 302.71807 | 9.23934e-12 | 298.849727 | 1.00791e-11 | 297.991425 | 1.48192e-11 | 297.485436 | 4.73212e-12 | 294.17284 | 2.23681e-11 | 301.14387 | 1.43734e-11 | 292.595359 | 1.20099e-11 | 303.07998 | 1.54272e-11 | 302.330452 | 9.44735e-12 | 290.58062 | 7.597e-12 | 298.537251 | 9.65243e-12
300.565261 | 9.08811e-12 | 301.603521 | 1.1461e-11 | 300.318785 | 8.37214e-12 | 303.85713 | 1.14243e-11 | 299.991323 | 1.06344e-11 | 299.092965 | 1.3291e-11 | 298.59699 | 4.57623e-12 | 295.27671 | 1.98379e-11 | 302.298818 | 8.63497e-12 | 293.753924 | 1.53021e-11 | 304.24397 | 1.40854e-11 | 303.483731 | 8.63294e-12 | 291.752521 | 8.83774e-12 | 299.672171 | 8.41212e-12
301.700181 | 9.54626e-12 | 302.735103 | 9.43422e-12 | 301.448698 | 1.04057e-11 | 304.99281 | 1.05838e-11 | 301.104546 | 1.45324e-11 | 300.217871 | 1.19484e-11 | 299.713551 | 3.6802e-12 | 296.39227 | 2.06876e-11 | 303.452097 | 8.02147e-12 | 294.880816 | 1.17828e-11 | 305.4113 | 1.43569e-11 | 304.630334 | 6.83367e-12 | 292.917754 | 8.6328e-12 | 300.773711 | 1.10172e-11
302.833432 | 6.65122e-12 | 303.896727 | 1.53524e-11 | 302.578611 | 1.21783e-11 | 306.1437 | 1.09416e-11 | 302.224445 | 1.09021e-11 | 301.331094 | 1.58634e-11 | 300.843464 | 5.33828e-12 | 297.50449 | 2.14022e-11 | 304.558644 | 1.47604e-11 | 296.011042 | 1.42585e-11 | 306.55191 | 1.6906e-11 | 305.783613 | 1.16779e-11 | 294.072985 | 6.73377e-12 | 301.89361 | 7.53477e-12
303.965014 | 1.555e-11 | 305.021633 | 1.18446e-11 | 303.733559 | 1.20669e-11 | 307.27093 | 1.2581e-11 | 303.341006 | 1.26846e-11 | 302.445986 | 1.30844e-11 | 301.973377 | 4.44264e-12 | 298.6117 | 2.07725e-11 | 305.710254 | 1.56123e-11 | 297.116263 | 1.59906e-11 | 307.6825 | 1.60114e-11 | 306.933554 | 1.10882e-11 | 295.209879 | 8.96997e-12 | 303.013509 | 5.97936e-12
305.066554 | 1.09554e-11 | 306.131518 | 1.14313e-11 | 304.863472 | 1.0758e-11 | 308.39985 | 9.4158e-12 | 304.474257 | 1.27258e-11 | 303.584244 | 1.4159e-11 | 303.116642 | 4.42137e-12 | 299.72392 | 1.92134e-11 | 306.841836 | 1.25184e-11 | 298.25149 | 1.40277e-11 | 308.80808 | 1.56566e-11 | 308.056791 | 1.25252e-11 | 296.340105 | 7.60782e-12 | 304.16345 | 1.3545e-11
306.19146 | 1.39472e-11 | 307.238065 | 1.39334e-11 | 305.983371 | 8.39975e-12 | 309.53553 | 1.10504e-11 | 305.577466 | 9.74409e-12 | 304.700805 | 1.54443e-11 | 304.239879 | 5.1161e-12 | 300.83614 | 2.21604e-11 | 307.988439 | 8.00414e-12 | 299.416723 | 1.50727e-11 | 309.93533 | 1.5578e-11 | 309.21007 | 9.34935e-12 | 297.468664 | 1.08416e-11 | 305.283349 | 8.82977e-12
307.336394 | 1.31078e-11 | 308.372985 | 1.57539e-11 | 307.116622 | 1.21474e-11 | 310.6729 | 1.25561e-11 | 306.70571 | 1.18352e-11 | 305.84407 | 1.2944e-11 | 305.366454 | 4.69032e-12 | 301.94168 | 1.66508e-11 | 309.160077 | 1.25056e-11 | 300.528612 | 1.36762e-11 | 311.07928 | 1.91064e-11 | 310.326631 | 1.08681e-11 | 298.628896 | 7.61921e-12 | 306.418269 | 9.77705e-12
308.451286 | 1.13447e-11 | 309.492884 | 1.02962e-11 | 308.246535 | 1.34147e-11 | 311.80858 | 1.41162e-11 | 307.812257 | 1.14292e-11 | 306.955624 | 1.56021e-11 | 306.494698 | 5.44988e-12 | 303.04555 | 1.9594e-11 | 310.300004 | 1.19042e-11 | 301.662172 | 1.42248e-11 | 312.17647 | 1.83663e-11 | 311.451537 | 1.35118e-11 | 299.747453 | 9.81315e-12 | 307.533161 | 9.38005e-12
309.599558 | 1.18508e-11 | 310.664522 | 1.13321e-11 | 309.366434 | 8.93503e-12 | 312.94257 | 1.24041e-11 | 308.927149 | 1.01751e-11 | 308.06384 | 1.76696e-11 | 307.607921 | 4.3211e-12 | 304.1561 | 2.09409e-11 | 311.434924 | 1.18153e-11 | 302.825738 | 1.2594e-11 | 313.31541 | 1.84588e-11 | 312.613161 | 1.47108e-11 | 300.871011 | 9.0951e-12 | 308.659736 | 1.1557e-11
310.73114 | 1.28069e-11 | 311.781083 | 1.07287e-11 | 310.484664 | 1.14081e-11 | 314.08332 | 9.20823e-12 | 310.045379 | 1.26329e-11 | 309.170387 | 1.5002e-11 | 308.717806 | 4.17642e-12 | 305.26832 | 2.01637e-11 | 312.563168 | 1.07551e-11 | 303.940961 | 1.3175e-11 | 314.47773 | 1.80532e-11 | 313.761433 | 1.52847e-11 | 302.001237 | 1.09223e-11 | 309.813015 | 6.86776e-12
311.881081 | 1.21859e-11 | 312.931024 | 1.51243e-11 | 311.621253 | 1.29201e-11 | 315.19872 | 1.37639e-11 | 311.160271 | 1.51105e-11 | 310.306976 | 1.0435e-11 | 309.832698 | 5.18782e-12 | 306.40726 | 2.25046e-11 | 313.669715 | 1.24286e-11 | 305.059518 | 1.52454e-11 | 315.58995 | 1.76102e-11 | 314.944754 | 9.66287e-12 | 303.141465 | 1.36472e-11 | 310.951273 | 9.52832e-12
313.037698 | 1.07678e-11 | 314.059268 | 9.98725e-12 | 312.742821 | 1.27208e-11 | 316.33271 | 1.28068e-11 | 312.285177 | 1.73195e-11 | 311.423537 | 1.37941e-11 | 310.945921 | 5.454e-12 | 307.53785 | 2.06467e-11 | 314.819656 | 1.3083e-11 | 306.188077 | 1.53676e-11 | 316.73557 | 1.84129e-11 | 316.083012 | 1.3665e-11 | 304.276692 | 1.14786e-11 | 312.05782 | 1.04995e-11
314.157597 | 8.07568e-12 | 315.167484 | 1.29328e-11 | 313.854375 | 1.55142e-11 | 317.46332 | 1.28599e-11 | 313.405076 | 1.33033e-11 | 312.543436 | 1.64066e-11 | 312.075834 | 4.40133e-12 | 308.64673 | 2.11253e-11 | 315.937886 | 1.35765e-11 | 307.299966 | 1.62798e-11 | 317.87117 | 1.87869e-11 | 317.226277 | 1.36622e-11 | 305.403584 | 1.35024e-11 | 313.167705 | 1.14859e-11
315.274158 | 1.08123e-11 | 316.300735 | 1.09341e-11 | 314.974274 | 1.37699e-11 | 318.59731 | 1.55677e-11 | 314.524975 | 1.35873e-11 | 313.661666 | 1.54415e-11 | 313.205747 | 4.1488e-12 | 309.7673 | 2.16816e-11 | 317.079482 | 1.29098e-11 | 308.426858 | 1.55287e-11 | 319.01512 | 1.93921e-11 | 318.364535 | 1.43856e-11 | 306.537144 | 1.32167e-11 | 314.29428 | 1.06471e-11
316.399064 | 1.01138e-11 | 317.452345 | 1.12865e-11 | 316.109194 | 1.00701e-11 | 319.73637 | 1.04582e-11 | 315.633191 | 1.52663e-11 | 314.776558 | 1.60937e-11 | 314.340667 | 4.11695e-12 | 310.89288 | 2.10416e-11 | 318.212733 | 1.36012e-11 | 309.57042 | 1.44457e-11 | 320.16408 | 1.98711e-11 | 319.512807 | 1.41346e-11 | 307.707378 | 1.25798e-11 | 315.414179 | 1.02726e-11
317.515625 | 1.44802e-11 | 318.625652 | 1.31031e-11 | 317.242445 | 1.15215e-11 | 320.8805 | 1.13526e-11 | 316.763104 | 1.50665e-11 | 315.928168 | 1.32257e-11 | 315.465573 | 4.48852e-12 | 312.00176 | 2.14948e-11 | 319.332632 | 1.22553e-11 | 310.722317 | 1.55103e-11 | 321.30469 | 1.85874e-11 | 320.639382 | 1.26119e-11 | 308.844272 | 1.26109e-11 | 316.56412 | 1.02539e-11
318.652214 | 1.06981e-11 | 319.778931 | 1.27437e-11 | 318.390717 | 1.10842e-11 | 322.04491 | 1.39066e-11 | 317.896355 | 1.36179e-11 | 317.036384 | 1.70836e-11 | 316.583803 | 5.35478e-12 | 313.11231 | 2.09061e-11 | 320.449193 | 1.3915e-11 | 311.857544 | 1.63267e-11 | 322.42359 | 2.16098e-11 | 321.772633 | 1.31694e-11 | 309.96783 | 1.16188e-11 | 317.684019 | 1.18645e-11
319.787134 | 1.15677e-11 | 320.930541 | 1.15736e-11 | 319.507278 | 1.12889e-11 | 323.1789 | 1.16908e-11 | 319.012916 | 1.20432e-11 | 318.137924 | 1.74825e-11 | 317.705371 | 4.54439e-12 | 314.23789 | 2.10371e-11 | 321.602472 | 1.58687e-11 | 312.974434 | 1.86663e-11 | 323.55585 | 2.20444e-11 | 322.880849 | 1.83723e-11 | 311.126395 | 1.30218e-11 | 318.795573 | 8.5278e-12
320.902026 | 1.22485e-11 | 322.037088 | 1.15891e-11 | 320.623839 | 1.25193e-11 | 324.32303 | 1.58696e-11 | 320.12447 | 1.39066e-11 | 319.26283 | 1.72154e-11 | 318.82527 | 5.12452e-12 | 315.35345 | 2.12279e-11 | 322.742399 | 1.80977e-11 | 314.08799 | 1.74681e-11 | 324.70481 | 2.08303e-11 | 324.004086 | 1.61033e-11 | 312.258288 | 1.20134e-11 | 319.907127 | 1.45174e-11
322.036946 | 1.34074e-11 | 323.153649 | 1.4151e-11 | 321.747076 | 1.30032e-11 | 325.4604 | 1.23614e-11 | 321.222672 | 1.62133e-11 | 320.382729 | 1.70526e-11 | 319.950176 | 4.76604e-12 | 316.46066 | 2.26169e-11 | 323.867305 | 1.53672e-11 | 315.249889 | 1.60706e-11 | 325.86379 | 2.25027e-11 | 325.130661 | 1.49127e-11 | 313.395182 | 1.43549e-11 | 321.040378 | 1.47313e-11
323.175204 | 8.59391e-12 | 324.298583 | 1.32784e-11 | 322.883665 | 1.1909e-11 | 326.61467 | 1.31443e-11 | 322.319205 | 1.68352e-11 | 321.485938 | 1.6029e-11 | 321.071744 | 4.84441e-12 | 317.57455 | 2.1105e-11 | 324.997218 | 1.33456e-11 | 316.391784 | 1.91928e-11 | 327.02945 | 2.34027e-11 | 326.270588 | 1.61534e-11 | 314.513739 | 1.62421e-11 | 322.183643 | 1.45941e-11
324.295103 | 1.50862e-11 | 325.436841 | 1.33327e-11 | 324.040282 | 1.11731e-11 | 327.74359 | 1.41882e-11 | 323.430759 | 1.68374e-11 | 322.619189 | 1.31698e-11 | 322.204995 | 6.53963e-12 | 318.70013 | 2.08287e-11 | 326.130469 | 1.66126e-11 | 317.525344 | 2.05773e-11 | 328.14334 | 2.4367e-11 | 327.403839 | 1.46618e-11 | 315.623961 | 1.28994e-11 | 323.303542 | 1.46989e-11
325.425016 | 1.07538e-11 | 326.558409 | 1.26426e-11 | 325.175202 | 8.44184e-12 | 328.8742 | 1.36322e-11 | 324.560672 | 1.77779e-11 | 323.734081 | 1.67067e-11 | 323.313211 | 4.60806e-12 | 319.8207 | 2.17101e-11 | 327.26372 | 1.53634e-11 | 318.643901 | 1.77859e-11 | 329.27894 | 2.23662e-11 | 328.542097 | 1.45298e-11 | 316.762522 | 1.5703e-11 | 324.420103 | 1.65413e-11
326.531563 | 1.06372e-11 | 327.701674 | 1.22639e-11 | 326.315129 | 9.24634e-12 | 330.01495 | 1.59126e-11 | 325.688916 | 1.59512e-11 | 324.874008 | 1.76303e-11 | 324.46649 | 4.95773e-12 | 320.93125 | 2.11117e-11 | 328.39864 | 1.58542e-11 | 319.78913 | 2.0718e-11 | 330.43458 | 2.61246e-11 | 329.70539 | 1.37136e-11 | 317.887747 | 1.24942e-11 | 325.555023 | 1.51719e-11
327.648124 | 1.11752e-11 | 328.819904 | 1.23616e-11 | 327.426683 | 1.04988e-11 | 331.16584 | 1.67764e-11 | 326.803808 | 1.63259e-11 | 325.990569 | 1.78895e-11 | 325.599741 | 6.29184e-12 | 322.04347 | 2.24668e-11 | 329.535229 | 1.5074e-11 | 320.929358 | 2.12835e-11 | 331.59356 | 2.58028e-11 | 330.830296 | 1.79947e-11 | 319.004637 | 1.42288e-11 | 326.666577 | 1.6473e-11
328.801403 | 1.31054e-11 | 329.954824 | 1.49234e-11 | 328.539906 | 9.88009e-12 | 332.31673 | 1.29358e-11 | 327.910355 | 1.65591e-11 | 327.100454 | 1.72397e-11 | 326.724647 | 4.90852e-12 | 323.15235 | 2.2735e-11 | 330.665142 | 1.72128e-11 | 322.074587 | 2.1199e-11 | 332.72081 | 2.68207e-11 | 331.955202 | 1.99597e-11 | 320.124861 | 1.71964e-11 | 327.791483 | 1.82849e-11
329.944668 | 1.34636e-11 | 331.068047 | 1.38169e-11 | 329.704868 | 1.38868e-11 | 333.44058 | 1.69223e-11 | 329.018571 | 1.86615e-11 | 328.195318 | 1.75138e-11 | 327.867912 | 4.31055e-12 | 324.27292 | 2.08064e-11 | 331.785041 | 1.66185e-11 | 323.216482 | 2.03619e-11 | 333.8514 | 2.73493e-11 | 333.056742 | 2.00897e-11 | 321.245085 | 1.64754e-11 | 328.919727 | 1.62013e-11
331.056222 | 1.23722e-11 | 332.191284 | 1.0231e-11 | 330.828105 | 1.22324e-11 | 334.56612 | 1.72029e-11 | 330.161836 | 1.85639e-11 | 329.328569 | 1.55043e-11 | 328.994487 | 4.88559e-12 | 325.38514 | 2.20898e-11 | 332.899933 | 1.75581e-11 | 324.341707 | 2.2142e-11 | 334.99869 | 2.79307e-11 | 334.195 | 2.05708e-11 | 322.385313 | 1.78676e-11 | 330.017929 | 1.82928e-11
332.196149 | 1.3516e-11 | 333.302838 | 1.72018e-11 | 331.941328 | 1.26134e-11 | 335.70687 | 1.84043e-11 | 331.281735 | 1.97699e-11 | 330.473503 | 1.85474e-11 | 330.129407 | 5.82442e-12 | 326.49068 | 2.20051e-11 | 334.014825 | 2.01474e-11 | 325.465265 | 2.29824e-11 | 336.13095 | 2.85246e-11 | 335.324913 | 2.29552e-11 | 323.490534 | 1.66696e-11 | 331.119469 | 1.81357e-11
333.319386 | 1.23058e-11 | 334.437758 | 1.40333e-11 | 333.054551 | 9.62774e-12 | 336.83917 | 1.99144e-11 | 332.393289 | 2.01582e-11 | 331.611761 | 1.80337e-11 | 331.257651 | 6.58721e-12 | 327.59288 | 2.22005e-11 | 335.144738 | 1.72524e-11 | 326.57382 | 2.28727e-11 | 337.28325 | 3.06427e-11 | 336.461502 | 2.28332e-11 | 324.63743 | 1.85763e-11 | 332.222678 | 2.04083e-11
334.437616 | 1.31389e-11 | 335.557657 | 1.47482e-11 | 334.199485 | 1.4826e-11 | 337.96133 | 1.61011e-11 | 333.513188 | 1.97453e-11 | 332.728322 | 2.08267e-11 | 332.36086 | 5.46717e-12 | 328.70176 | 2.48574e-11 | 336.266306 | 1.92968e-11 | 327.717382 | 2.32361e-11 | 338.41384 | 3.22116e-11 | 337.618119 | 2.2869e-11 | 325.757654 | 1.94493e-11 | 333.352591 | 1.84567e-11
335.570867 | 1.34079e-11 | 336.697584 | 1.77654e-11 | 335.324391 | 1.41545e-11 | 339.08518 | 1.64081e-11 | 334.624742 | 2.21794e-11 | 333.834869 | 1.92214e-11 | 333.489104 | 5.11073e-12 | 329.80396 | 2.30738e-11 | 337.386205 | 1.9757e-11 | 328.845941 | 2.55582e-11 | 339.52606 | 3.28477e-11 | 338.743025 | 2.165e-11 | 326.891214 | 2.02202e-11 | 334.467483 | 2.01503e-11
336.714132 | 1.3277e-11 | 337.830835 | 1.51713e-11 | 336.457642 | 1.39071e-11 | 340.21917 | 1.90363e-11 | 335.773014 | 1.94918e-11 | 334.959775 | 1.94823e-11 | 334.610672 | 6.98516e-12 | 330.92119 | 2.2428e-11 | 338.526132 | 1.89093e-11 | 329.982835 | 2.60402e-11 | 340.67001 | 3.45215e-11 | 339.896304 | 2.37118e-11 | 328.041444 | 2.23662e-11 | 335.597396 | 1.94652e-11
337.859066 | 1.45459e-11 | 338.949065 | 1.77287e-11 | 337.57921 | 1.47691e-11 | 341.35823 | 2.04455e-11 | 336.886237 | 2.02166e-11 | 336.079674 | 2.04312e-11 | 335.745592 | 5.46626e-12 | 332.02339 | 2.22585e-11 | 339.661052 | 2.26111e-11 | 331.101392 | 2.52895e-11 | 341.78724 | 3.48709e-11 | 341.039569 | 2.51805e-11 | 329.166669 | 2.19986e-11 | 336.712288 | 2.28292e-11
338.990648 | 1.16808e-11 | 340.080647 | 1.77266e-11 | 338.695771 | 1.61115e-11 | 342.50743 | 2.1546e-11 | 337.996122 | 2.09746e-11 | 337.177876 | 2.03439e-11 | 336.862153 | 5.49572e-12 | 333.13561 | 2.50087e-11 | 340.809324 | 2.34554e-11 | 332.221616 | 2.64467e-11 | 342.90447 | 3.6267e-11 | 342.147785 | 2.63944e-11 | 330.293561 | 1.8285e-11 | 337.837194 | 2.23908e-11
340.117223 | 9.72973e-12 | 341.235595 | 1.50218e-11 | 339.820677 | 1.36476e-11 | 343.62452 | 2.04973e-11 | 339.121028 | 2.27606e-11 | 338.321141 | 2.08851e-11 | 337.9687 | 6.92652e-12 | 334.24115 | 2.29604e-11 | 341.939237 | 2.32002e-11 | 333.340173 | 2.99565e-11 | 344.01168 | 3.78101e-11 | 343.277698 | 2.72446e-11 | 331.427121 | 2.17898e-11 | 338.943741 | 2.2415e-11
341.245467 | 1.18671e-11 | 342.375522 | 1.21482e-11 | 340.942245 | 1.40082e-11 | 344.73992 | 1.92742e-11 | 340.237589 | 2.46719e-11 | 339.436033 | 2.28827e-11 | 339.093606 | 5.80299e-12 | 335.34335 | 2.48941e-11 | 343.074157 | 2.3594e-11 | 334.440393 | 2.8516e-11 | 345.16064 | 3.87366e-11 | 344.402604 | 2.84219e-11 | 332.53901 | 2.2894e-11 | 340.051957 | 2.25516e-11
342.383725 | 1.46709e-11 | 343.523794 | 1.50778e-11 | 342.067151 | 1.53642e-11 | 345.8756 | 2.26078e-11 | 341.352481 | 2.54837e-11 | 340.539242 | 2.10807e-11 | 340.203491 | 5.12164e-12 | 336.45557 | 2.47002e-11 | 344.197394 | 2.43271e-11 | 335.557283 | 3.17045e-11 | 346.30459 | 4.03344e-11 | 345.520834 | 2.68843e-11 | 333.657567 | 2.54731e-11 | 341.166849 | 2.3694e-11
343.490272 | 1.7958e-11 | 344.657045 | 1.54891e-11 | 343.197064 | 1.8946e-11 | 347.01804 | 2.08698e-11 | 342.465704 | 2.3995e-11 | 341.645789 | 2.29712e-11 | 341.333404 | 6.69134e-12 | 337.56445 | 2.51008e-11 | 345.30561 | 2.57985e-11 | 336.680841 | 3.19331e-11 | 347.43518 | 4.41153e-11 | 346.647409 | 3.12613e-11 | 334.78946 | 2.64726e-11 | 342.28341 | 2.49318e-11
344.613509 | 1.32155e-11 | 345.776944 | 1.87143e-11 | 344.325308 | 1.73866e-11 | 348.14865 | 2.29646e-11 | 343.578927 | 2.58916e-11 | 342.769026 | 2.58373e-11 | 342.466655 | 7.25895e-12 | 338.66665 | 2.56609e-11 | 346.417164 | 2.53675e-11 | 337.822736 | 3.49616e-11 | 348.55575 | 4.42451e-11 | 347.799019 | 3.14538e-11 | 335.92302 | 2.73194e-11 | 343.393295 | 2.60764e-11
345.743422 | 1.53044e-11 | 346.908526 | 1.60315e-11 | 345.426848 | 1.59601e-11 | 349.29278 | 2.33075e-11 | 344.697157 | 2.73489e-11 | 343.885587 | 2.50511e-11 | 343.588223 | 7.96033e-12 | 339.77386 | 2.74045e-11 | 347.540401 | 2.60235e-11 | 338.967965 | 3.39597e-11 | 349.70471 | 4.83035e-11 | 348.910573 | 3.42128e-11 | 337.051579 | 2.91812e-11 | 344.506518 | 2.73686e-11
346.844962 | 1.32096e-11 | 348.018411 | 1.72697e-11 | 346.55843 | 1.64883e-11 | 350.42339 | 2.38141e-11 | 345.81038 | 2.91402e-11 | 345.010493 | 2.62674e-11 | 344.708122 | 7.93012e-12 | 340.87606 | 2.65351e-11 | 348.6603 | 2.745e-11 | 340.111527 | 3.802e-11 | 350.85033 | 4.87083e-11 | 350.032141 | 3.70162e-11 | 338.171803 | 2.77686e-11 | 345.626417 | 2.75307e-11
347.953178 | 1.59468e-11 | 349.12162 | 1.55985e-11 | 347.673322 | 1.78757e-11 | 351.55569 | 2.35706e-11 | 346.931948 | 2.6107e-11 | 346.112033 | 2.73544e-11 | 345.839704 | 8.09921e-12 | 341.97993 | 2.72292e-11 | 349.77853 | 2.97407e-11 | 341.24342 | 3.95303e-11 | 351.98092 | 5.01261e-11 | 351.148702 | 3.73147e-11 | 339.300362 | 3.09478e-11 | 346.736302 | 2.85233e-11
349.083091 | 1.30959e-11 | 350.23985 | 1.66931e-11 | 348.808242 | 1.62843e-11 | 352.68292 | 2.68631e-11 | 348.06353 | 2.91318e-11 | 347.21858 | 2.65673e-11 | 346.962941 | 8.74533e-12 | 343.08213 | 2.78432e-11 | 350.906774 | 3.02173e-11 | 342.378647 | 4.07613e-11 | 353.1232 | 5.58248e-11 | 352.281953 | 3.99726e-11 | 340.418919 | 3.25485e-11 | 347.852863 | 2.99725e-11
350.187969 | 1.45151e-11 | 351.379777 | 1.86431e-11 | 349.909782 | 1.23217e-11 | 353.82536 | 2.59781e-11 | 349.16507 | 3.26273e-11 | 348.340148 | 2.91834e-11 | 348.111213 | 8.11681e-12 | 344.18433 | 2.83566e-11 | 352.041694 | 3.19125e-11 | 343.495537 | 4.24319e-11 | 354.23208 | 5.68906e-11 | 353.403521 | 4.1518e-11 | 341.545811 | 3.42649e-11 | 348.969424 | 3.22503e-11
351.351262 | 1.31194e-11 | 352.50969 | 1.63967e-11 | 351.019667 | 1.64883e-11 | 354.94245 | 2.70212e-11 | 350.2833 | 3.18866e-11 | 349.451702 | 3.00616e-11 | 349.227774 | 1.34914e-11 | 345.29154 | 2.84046e-11 | 353.158255 | 3.28671e-11 | 344.625763 | 4.41715e-11 | 355.361 | 5.97506e-11 | 354.533434 | 4.44087e-11 | 342.681038 | 3.61721e-11 | 350.074302 | 3.56934e-11
352.507879 | 1.45277e-11 | 353.636265 | 1.44618e-11 | 352.154587 | 1.6549e-11 | 356.05785 | 2.73379e-11 | 351.40153 | 3.22363e-11 | 350.568263 | 2.98708e-11 | 350.330983 | 9.3458e-12 | 346.4071 | 3.02548e-11 | 354.263133 | 3.3712e-11 | 345.759323 | 4.60839e-11 | 356.48658 | 6.35437e-11 | 355.648326 | 4.61095e-11 | 343.802929 | 3.74975e-11 | 351.190863 | 3.53912e-11
353.626109 | 1.16982e-11 | 354.756164 | 1.8469e-11 | 353.262803 | 1.60591e-11 | 357.18677 | 2.8456e-11 | 352.516422 | 3.51935e-11 | 351.693169 | 3.13588e-11 | 351.425847 | 6.62542e-12 | 347.51431 | 3.13901e-11 | 355.406398 | 3.53392e-11 | 346.899551 | 4.80211e-11 | 357.61717 | 6.30871e-11 | 356.75988 | 4.97044e-11 | 344.921486 | 3.93459e-11 | 352.302417 | 3.6735e-11
354.727649 | 1.15482e-11 | 355.871056 | 1.71923e-11 | 354.372688 | 1.91993e-11 | 358.30893 | 2.99952e-11 | 353.631314 | 3.69828e-11 | 352.799716 | 3.3748e-11 | 352.524049 | 8.70655e-12 | 348.62987 | 2.95489e-11 | 356.517952 | 3.73287e-11 | 348.01144 | 5.12226e-11 | 358.73106 | 6.74396e-11 | 357.871434 | 5.19517e-11 | 346.023373 | 4.25491e-11 | 353.403957 | 4.01471e-11
355.834196 | 1.35211e-11 | 357.019328 | 1.65204e-11 | 355.492587 | 1.81072e-11 | 359.43447 | 3.29233e-11 | 354.761227 | 3.74186e-11 | 353.92796 | 3.38499e-11 | 353.67399 | 1.13559e-11 | 349.73708 | 3.2954e-11 | 357.662886 | 4.0729e-11 | 349.166671 | 5.37806e-11 | 359.85163 | 7.4702e-11 | 359.009692 | 5.37422e-11 | 347.131928 | 4.42225e-11 | 354.515511 | 4.24858e-11
356.977461 | 1.43092e-11 | 358.154248 | 1.73827e-11 | 356.619162 | 1.89163e-11 | 360.55832 | 3.17877e-11 | 355.867774 | 4.20175e-11 | 355.042852 | 3.66656e-11 | 354.817255 | 1.09633e-11 | 350.83761 | 3.3366e-11 | 358.784454 | 4.26792e-11 | 350.313567 | 5.69342e-11 | 360.98723 | 7.84456e-11 | 360.121246 | 5.85813e-11 | 348.238816 | 4.52317e-11 | 355.617051 | 4.28051e-11
358.087346 | 1.48589e-11 | 359.264133 | 1.79895e-11 | 357.725709 | 1.94688e-11 | 361.694 | 3.43198e-11 | 356.97599 | 4.189e-11 | 356.141054 | 3.68669e-11 | 355.978879 | 1.05321e-11 | 351.94482 | 3.31551e-11 | 359.904353 | 4.36831e-11 | 351.452128 | 5.99978e-11 | 362.12116 | 8.34941e-11 | 361.247821 | 6.12625e-11 | 349.357373 | 4.88476e-11 | 356.723598 | 4.75837e-11
359.208914 | 1.78654e-11 | 360.375687 | 1.96465e-11 | 358.848946 | 1.94189e-11 | 362.81278 | 3.48511e-11 | 358.09422 | 4.35007e-11 | 357.24927 | 3.96215e-11 | 357.123813 | 1.40975e-11 | 353.04702 | 3.406e-11 | 361.005893 | 4.41878e-11 | 352.575686 | 6.25714e-11 | 363.24173 | 8.49273e-11 | 362.38441 | 6.60904e-11 | 350.477597 | 5.17638e-11 | 357.831814 | 4.86e-11
360.313792 | 1.36728e-11 | 361.483903 | 1.74669e-11 | 359.988873 | 2.26993e-11 | 363.9417 | 3.58552e-11 | 359.215788 | 4.51931e-11 | 358.345803 | 4.10234e-11 | 358.228691 | 1.55552e-11 | 354.15423 | 3.54588e-11 | 362.120785 | 4.90264e-11 | 353.709246 | 6.71868e-11 | 364.35395 | 9.34747e-11 | 363.514323 | 7.1942e-11 | 351.596154 | 5.5889e-11 | 358.938361 | 5.08955e-11
361.432022 | 1.56127e-11 | 362.603802 | 1.90529e-11 | 361.105434 | 1.9416e-11 | 365.06217 | 3.86199e-11 | 360.325673 | 4.89527e-11 | 359.447343 | 4.3261e-11 | 359.340245 | 1.4777e-11 | 355.25643 | 3.67263e-11 | 363.227332 | 4.84145e-11 | 354.842806 | 7.01539e-11 | 365.50959 | 9.58651e-11 | 364.65425 | 7.55651e-11 | 352.701375 | 5.75546e-11 | 360.044908 | 5.54232e-11
362.560266 | 1.61973e-11 | 363.720363 | 1.86963e-11 | 362.225333 | 2.10013e-11 | 366.17588 | 3.96433e-11 | 361.423875 | 5.17297e-11 | 360.562235 | 4.65367e-11 | 360.461813 | 1.76111e-11 | 356.37199 | 3.76563e-11 | 364.338886 | 5.13599e-11 | 355.966364 | 7.57877e-11 | 366.65354 | 1.00417e-10 | 365.78917 | 8.3138e-11 | 353.839936 | 6.36139e-11 | 361.163138 | 5.94375e-11
363.685172 | 1.56085e-11 | 364.838593 | 1.92737e-11 | 363.360253 | 2.1186e-11 | 367.32677 | 4.14765e-11 | 362.543774 | 5.28262e-11 | 361.673789 | 4.46692e-11 | 361.56836 | 1.74811e-11 | 357.47586 | 4.04372e-11 | 365.492165 | 5.38735e-11 | 357.124929 | 8.15094e-11 | 367.80584 | 1.07117e-10 | 366.914076 | 9.02789e-11 | 354.953492 | 6.76306e-11 | 362.284706 | 6.11913e-11
364.810078 | 1.36121e-11 | 365.955154 | 2.26781e-11 | 364.461793 | 2.23095e-11 | 368.44048 | 4.45222e-11 | 363.650321 | 5.67876e-11 | 362.788681 | 4.98042e-11 | 362.668231 | 1.82509e-11 | 358.5814 | 4.09715e-11 | 366.617071 | 5.95177e-11 | 358.255155 | 8.33492e-11 | 368.92808 | 1.09444e-10 | 368.05901 | 9.15325e-11 | 356.073716 | 7.432e-11 | 363.399598 | 6.50201e-11
365.921632 | 1.45653e-11 | 367.095081 | 2.18228e-11 | 365.588368 | 2.52123e-11 | 369.56433 | 4.44601e-11 | 364.761875 | 5.90233e-11 | 363.901904 | 5.19137e-11 | 363.793137 | 1.78695e-11 | 359.6836 | 4.20973e-11 | 367.746984 | 6.04337e-11 | 359.378713 | 8.82125e-11 | 370.05199 | 1.14614e-10 | 369.192261 | 9.82181e-11 | 357.17727 | 7.60779e-11 | 364.516159 | 7.04033e-11
367.029848 | 1.21204e-11 | 368.206635 | 1.88769e-11 | 366.701591 | 2.45968e-11 | 370.69832 | 4.7777e-11 | 365.865084 | 6.39486e-11 | 364.998437 | 5.66276e-11 | 364.901353 | 1.72294e-11 | 360.78413 | 4.43606e-11 | 368.903601 | 6.13797e-11 | 360.502271 | 9.37765e-11 | 371.22433 | 1.23023e-10 | 370.308822 | 1.05895e-10 | 358.297494 | 8.19032e-11 | 365.636058 | 7.65547e-11
368.153085 | 1.80848e-11 | 369.344893 | 1.98758e-11 | 367.836511 | 2.48423e-11 | 371.82048 | 5.093e-11 | 366.969962 | 6.77512e-11 | 366.101646 | 5.8322e-11 | 366.031266 | 1.90791e-11 | 361.88633 | 4.54932e-11 | 370.033514 | 6.99903e-11 | 361.622495 | 9.79109e-11 | 372.34323 | 1.28731e-10 | 371.427052 | 1.09146e-10 | 359.402715 | 8.78275e-11 | 366.744274 | 7.95534e-11
369.269646 | 1.53026e-11 | 370.456447 | 2.22973e-11 | 368.949734 | 2.45747e-11 | 372.95954 | 5.60335e-11 | 368.078178 | 7.08251e-11 | 367.201517 | 6.25108e-11 | 367.15951 | 2.06578e-11 | 362.98853 | 4.71748e-11 | 371.146737 | 6.90709e-11 | 362.76439 | 1.02388e-10 | 373.46881 | 1.37519e-10 | 372.538606 | 1.17311e-10 | 360.554612 | 9.4261e-11 | 367.864173 | 8.7803e-11
370.409573 | 1.42217e-11 | 371.581353 | 2.18673e-11 | 370.054612 | 2.59014e-11 | 374.08001 | 5.4879e-11 | 369.194739 | 7.46962e-11 | 368.31474 | 6.79344e-11 | 368.281078 | 2.22148e-11 | 364.10075 | 4.8292e-11 | 372.325051 | 7.3589e-11 | 363.906285 | 1.08337e-10 | 374.58437 | 1.42794e-10 | 373.655167 | 1.27226e-10 | 361.691506 | 1.02057e-10 | 368.969051 | 9.13192e-11
371.542824 | 1.62313e-11 | 372.707928 | 2.17425e-11 | 371.171173 | 2.76514e-11 | 375.20893 | 6.0475e-11 | 370.307962 | 8.00153e-11 | 369.424625 | 6.83337e-11 | 369.387625 | 2.23452e-11 | 365.21464 | 4.9779e-11 | 373.433267 | 7.97709e-11 | 365.024842 | 1.12043e-10 | 375.73834 | 1.53054e-10 | 374.763383 | 1.30732e-10 | 362.815064 | 1.0391e-10 | 370.075598 | 9.76629e-11
372.677744 | 1.61049e-11 | 373.817813 | 2.27948e-11 | 372.304424 | 2.95621e-11 | 376.3294 | 6.4231e-11 | 371.416178 | 8.50703e-11 | 370.546193 | 7.61844e-11 | 370.504186 | 2.42242e-11 | 366.31517 | 5.18774e-11 | 374.539814 | 8.22337e-11 | 366.138398 | 1.1774e-10 | 376.85891 | 1.64866e-10 | 375.88662 | 1.43817e-10 | 363.906949 | 1.07607e-10 | 371.182145 | 1.04229e-10
373.80265 | 1.67391e-11 | 374.927698 | 2.35451e-11 | 373.422654 | 3.08384e-11 | 377.47353 | 6.60338e-11 | 372.522725 | 9.43244e-11 | 371.656078 | 7.9108e-11 | 371.610733 | 2.32166e-11 | 367.42238 | 5.46864e-11 | 375.651368 | 8.81262e-11 | 367.266957 | 1.25209e-10 | 377.98449 | 1.70501e-10 | 377.031554 | 1.51842e-10 | 365.047177 | 1.15771e-10 | 372.290361 | 1.06363e-10
374.929225 | 1.19868e-11 | 376.035914 | 2.33478e-11 | 374.550898 | 3.1171e-11 | 378.60752 | 7.12477e-11 | 373.627603 | 9.66322e-11 | 372.762625 | 8.34615e-11 | 372.712273 | 2.22835e-11 | 368.52458 | 5.72738e-11 | 376.781281 | 9.11237e-11 | 368.400517 | 1.30901e-10 | 379.12176 | 1.82134e-10 | 378.143108 | 1.6204e-10 | 366.164067 | 1.24034e-10 | 373.383556 | 1.17407e-10
376.049124 | 1.49355e-11 | 377.170834 | 2.55504e-11 | 375.662452 | 3.18907e-11 | 379.72968 | 7.77803e-11 | 374.740826 | 1.05434e-10 | 373.87251 | 8.93749e-11 | 373.828834 | 2.6727e-11 | 369.63179 | 5.84999e-11 | 377.896173 | 9.51501e-11 | 369.519074 | 1.39022e-10 | 380.25235 | 1.93138e-10 | 379.252993 | 1.74756e-10 | 367.287625 | 1.29408e-10 | 374.49511 | 1.21075e-10
377.197396 | 1.50369e-11 | 378.304085 | 2.54513e-11 | 376.768999 | 3.4518e-11 | 380.85015 | 8.03054e-11 | 375.864063 | 1.0332e-10 | 374.965705 | 9.37275e-11 | 374.92036 | 2.83113e-11 | 370.73399 | 6.12919e-11 | 379.012734 | 9.85046e-11 | 370.647633 | 1.48116e-10 | 381.39129 | 2.05718e-10 | 380.361209 | 1.84209e-10 | 368.397847 | 1.41108e-10 | 375.615009 | 1.29287e-10
378.327309 | 1.59829e-11 | 379.415639 | 2.73774e-11 | 377.893905 | 3.49308e-11 | 381.96893 | 8.69732e-11 | 376.975617 | 1.13338e-10 | 376.060569 | 9.7834e-11 | 376.048604 | 2.90949e-11 | 371.84454 | 6.5345e-11 | 380.13764 | 1.03411e-10 | 371.79953 | 1.55394e-10 | 382.51186 | 2.19189e-10 | 381.502805 | 1.98903e-10 | 369.498067 | 1.46753e-10 | 376.721556 | 1.38492e-10
379.442201 | 1.65043e-11 | 380.543883 | 2.59957e-11 | 379.005459 | 3.79962e-11 | 383.08602 | 9.1604e-11 | 378.10553 | 1.21618e-10 | 377.188813 | 1.01745e-10 | 377.155151 | 2.88614e-11 | 372.94674 | 6.74835e-11 | 381.257539 | 1.05847e-10 | 372.909752 | 1.61587e-10 | 383.62408 | 2.32728e-10 | 382.657753 | 2.11892e-10 | 370.611623 | 1.58329e-10 | 377.836448 | 1.4558e-10
380.567107 | 1.83191e-11 | 381.702169 | 2.60161e-11 | 380.115344 | 3.87882e-11 | 384.22001 | 9.61875e-11 | 379.230436 | 1.25828e-10 | 378.282008 | 1.07735e-10 | 378.25836 | 3.05831e-11 | 374.05562 | 6.98381e-11 | 382.402473 | 1.12575e-10 | 374.039978 | 1.7941e-10 | 384.73463 | 2.44455e-10 | 383.775983 | 2.23334e-10 | 371.731847 | 1.67327e-10 | 378.927974 | 1.58867e-10
381.688675 | 1.56187e-11 | 382.822068 | 2.72684e-11 | 381.216884 | 4.02228e-11 | 385.34893 | 1.01919e-10 | 380.343659 | 1.3919e-10 | 379.401907 | 1.15051e-10 | 379.3599 | 3.1896e-11 | 375.15782 | 7.45403e-11 | 383.512358 | 1.20779e-10 | 375.175205 | 1.88856e-10 | 385.84351 | 2.63796e-10 | 384.889206 | 2.40976e-10 | 372.882077 | 1.77461e-10 | 380.034521 | 1.68272e-10
382.795222 | 1.71067e-11 | 383.930284 | 2.90526e-11 | 382.351804 | 4.34698e-11 | 386.46602 | 1.07854e-10 | 381.445199 | 1.42952e-10 | 380.49844 | 1.18437e-10 | 380.466447 | 3.42008e-11 | 376.26002 | 7.67512e-11 | 384.642271 | 1.27435e-10 | 376.287094 | 1.96496e-10 | 386.94571 | 2.73273e-10 | 385.989077 | 2.55945e-10 | 373.983964 | 1.89869e-10 | 381.132723 | 1.79062e-10
383.905107 | 1.69808e-11 | 385.063535 | 2.99399e-11 | 383.468365 | 4.32107e-11 | 387.61353 | 1.14081e-10 | 382.541732 | 1.54731e-10 | 381.609994 | 1.25912e-10 | 381.569656 | 3.67656e-11 | 377.39061 | 7.97525e-11 | 385.763839 | 1.29493e-10 | 377.415653 | 2.07913e-10 | 388.06294 | 2.9733e-10 | 387.1023 | 2.72195e-10 | 375.087518 | 2.02616e-10 | 382.23927 | 1.91028e-10
385.013323 | 1.65729e-11 | 386.176758 | 2.84136e-11 | 384.589933 | 4.6083e-11 | 388.73907 | 1.20611e-10 | 383.644941 | 1.65853e-10 | 382.699851 | 1.39539e-10 | 382.684548 | 3.80859e-11 | 378.48947 | 7.95268e-11 | 386.888745 | 1.381e-10 | 378.544212 | 2.24319e-10 | 389.18852 | 3.10588e-10 | 388.207178 | 2.83931e-10 | 376.202741 | 2.12234e-10 | 383.347486 | 2.0348e-10
386.13656 | 1.69303e-11 | 387.278298 | 3.1625e-11 | 385.738205 | 5.02898e-11 | 389.86968 | 1.24043e-10 | 384.746481 | 1.74283e-10 | 383.806398 | 1.46119e-10 | 383.777743 | 4.16102e-11 | 379.58332 | 8.79272e-11 | 388.008644 | 1.44793e-10 | 379.644432 | 2.32815e-10 | 390.29406 | 3.30225e-10 | 389.333753 | 3.05923e-10 | 377.299627 | 2.27849e-10 | 384.457371 | 2.24698e-10
387.266473 | 1.63178e-11 | 388.379838 | 3.0595e-11 | 386.858104 | 5.21074e-11 | 391.00874 | 1.36481e-10 | 385.864711 | 1.87976e-10 | 384.916283 | 1.56228e-10 | 384.892635 | 4.44682e-11 | 380.68552 | 9.19061e-11 | 389.118529 | 1.54207e-10 | 380.729649 | 2.47991e-10 | 391.40127 | 3.42988e-10 | 390.448645 | 3.25988e-10 | 378.413183 | 2.39779e-10 | 385.567256 | 2.35707e-10
388.401393 | 1.4039e-11 | 389.484716 | 3.12756e-11 | 387.967989 | 5.24804e-11 | 392.13259 | 1.44153e-10 | 386.989617 | 2.02973e-10 | 386.004471 | 1.66598e-10 | 385.999182 | 4.67712e-11 | 381.78772 | 9.24432e-11 | 390.221738 | 1.59442e-10 | 381.853207 | 2.63453e-10 | 392.54522 | 3.70754e-10 | 391.596917 | 3.46356e-10 | 379.53174 | 2.54715e-10 | 386.66212 | 2.49833e-10
389.509609 | 1.7405e-11 | 390.587925 | 3.24872e-11 | 389.086219 | 5.68014e-11 | 393.25306 | 1.53635e-10 | 388.097833 | 2.16353e-10 | 387.111018 | 1.76311e-10 | 387.124088 | 5.10721e-11 | 382.89326 | 9.69307e-11 | 391.351651 | 1.70893e-10 | 383.028442 | 2.79154e-10 | 393.66412 | 3.92208e-10 | 392.741851 | 3.64933e-10 | 380.625292 | 2.74308e-10 | 387.777012 | 2.70322e-10
390.647867 | 1.54085e-11 | 391.702817 | 3.4345e-11 | 390.196104 | 5.94203e-11 | 394.35494 | 1.63683e-10 | 389.191028 | 2.294e-10 | 388.22591 | 1.85953e-10 | 388.22229 | 5.18653e-11 | 383.99546 | 1.00335e-10 | 392.478226 | 1.80419e-10 | 384.152 | 2.9367e-10 | 394.77634 | 4.17799e-10 | 393.843391 | 3.88131e-10 | 381.760519 | 2.88488e-10 | 388.888566 | 2.86946e-10
391.791132 | 1.67071e-11 | 392.824385 | 3.41229e-11 | 391.297644 | 6.23222e-11 | 395.46358 | 1.77417e-10 | 390.290899 | 2.50557e-10 | 389.32745 | 2.01002e-10 | 389.333844 | 5.54996e-11 | 385.10267 | 1.05991e-10 | 393.579766 | 1.85416e-10 | 385.282226 | 3.09956e-10 | 395.88188 | 4.42418e-10 | 394.954945 | 4.04351e-10 | 382.875742 | 3.0596e-10 | 390.00012 | 3.0401e-10
392.926052 | 1.6469e-11 | 393.939277 | 3.52725e-11 | 392.40586 | 6.43867e-11 | 396.56884 | 1.84801e-10 | 391.389101 | 2.68207e-10 | 390.433997 | 2.16491e-10 | 390.443729 | 6.167e-11 | 386.22157 | 1.07179e-10 | 394.716355 | 1.98244e-10 | 386.395782 | 3.25379e-10 | 396.99911 | 4.68065e-10 | 396.066499 | 4.30144e-10 | 383.972628 | 3.23659e-10 | 391.106667 | 3.19496e-10
394.054296 | 1.80326e-11 | 395.050831 | 3.70893e-11 | 393.520752 | 7.15229e-11 | 397.68086 | 2.03144e-10 | 392.495648 | 2.83764e-10 | 391.528861 | 2.29533e-10 | 391.546938 | 6.41877e-11 | 387.31375 | 1.10492e-10 | 395.819564 | 2.13032e-10 | 387.514339 | 3.45568e-10 | 398.12469 | 4.88216e-10 | 397.181391 | 4.52491e-10 | 385.09952 | 3.43097e-10 | 392.213214 | 3.37612e-10
395.172526 | 1.83127e-11 | 396.172399 | 3.77668e-11 | 394.648996 | 7.12816e-11 | 398.7895 | 2.13097e-10 | 393.605533 | 3.02827e-10 | 392.635408 | 2.46712e-10 | 392.66183 | 6.96658e-11 | 388.40593 | 1.15312e-10 | 396.94447 | 2.212e-10 | 388.621227 | 3.66139e-10 | 399.24693 | 5.12444e-10 | 398.291276 | 4.80827e-10 | 386.234747 | 3.61407e-10 | 393.313085 | 3.59026e-10
396.304108 | 1.65375e-11 | 397.278946 | 4.09888e-11 | 395.757212 | 7.73466e-11 | 399.9049 | 2.34275e-10 | 394.708742 | 3.27296e-10 | 393.7503 | 2.6346e-10 | 393.76337 | 7.42668e-11 | 389.50145 | 1.1977e-10 | 398.04601 | 2.29949e-10 | 389.71978 | 3.84004e-10 | 400.35247 | 5.48137e-10 | 399.422858 | 4.99304e-10 | 387.376642 | 3.79229e-10 | 394.429646 | 3.73414e-10
397.410655 | 1.34992e-11 | 398.398845 | 4.01691e-11 | 396.885456 | 8.0358e-11 | 401.01861 | 2.49615e-10 | 395.820296 | 3.47879e-10 | 394.856847 | 2.84811e-10 | 394.874924 | 7.59971e-11 | 390.60699 | 1.24137e-10 | 399.159233 | 2.41293e-10 | 390.826668 | 4.06905e-10 | 401.47805 | 5.69459e-10 | 400.551102 | 5.25569e-10 | 388.510202 | 4.03437e-10 | 395.532855 | 4.05371e-10
398.555589 | 1.52021e-11 | 399.550455 | 4.06077e-11 | 398.007024 | 8.56079e-11 | 402.14584 | 2.63885e-10 | 396.930181 | 3.80832e-10 | 395.958387 | 3.013e-10 | 395.978133 | 8.63406e-11 | 391.6975 | 1.25434e-10 | 400.277463 | 2.55844e-10 | 391.955227 | 4.28663e-10 | 402.58025 | 6.04357e-10 | 401.67267 | 5.4982e-10 | 389.645429 | 4.17292e-10 | 396.656092 | 4.30024e-10
399.680495 | 1.5806e-11 | 400.672023 | 4.22237e-11 | 399.126923 | 9.36885e-11 | 403.268 | 2.81283e-10 | 398.028383 | 4.0704e-10 | 397.059927 | 3.25144e-10 | 397.079673 | 8.9338e-11 | 392.80471 | 1.31665e-10 | 401.395693 | 2.67999e-10 | 393.088787 | 4.4933e-10 | 403.69414 | 6.25203e-10 | 402.787562 | 5.76499e-10 | 390.747316 | 4.47436e-10 | 397.762639 | 4.45129e-10
400.788711 | 1.62688e-11 | 401.780239 | 4.41635e-11 | 400.228463 | 9.36798e-11 | 404.38847 | 3.02354e-10 | 399.126585 | 4.29921e-10 | 398.163136 | 3.45722e-10 | 398.171199 | 9.68338e-11 | 393.9019 | 1.405e-10 | 402.497233 | 2.79753e-10 | 394.244018 | 4.73508e-10 | 404.81471 | 6.67615e-10 | 403.900785 | 5.96792e-10 | 391.88421 | 4.62047e-10 | 398.874193 | 4.71918e-10
401.906941 | 1.17833e-11 | 402.893462 | 4.53424e-11 | 401.355038 | 9.79147e-11 | 405.50725 | 3.25244e-10 | 400.233132 | 4.65426e-10 | 399.281366 | 3.68273e-10 | 399.261056 | 1.01538e-10 | 395.0041 | 1.42329e-10 | 403.598773 | 2.95819e-10 | 395.352573 | 5.01159e-10 | 405.97202 | 6.89505e-10 | 405.01067 | 6.22609e-10 | 393.007768 | 4.84006e-10 | 399.994092 | 4.9032e-10
403.038523 | 1.67388e-11 | 404.011692 | 4.73508e-11 | 402.479944 | 1.03221e-10 | 406.63786 | 3.43804e-10 | 401.356369 | 5.03727e-10 | 400.387913 | 4.00343e-10 | 400.367603 | 1.07921e-10 | 396.10129 | 1.51938e-10 | 404.700313 | 3.06804e-10 | 396.486133 | 5.15792e-10 | 407.08424 | 7.14161e-10 | 406.153935 | 6.40502e-10 | 394.119657 | 4.98799e-10 | 401.105646 | 5.15766e-10
404.163429 | 1.51454e-11 | 405.126584 | 4.73449e-11 | 403.578146 | 1.08093e-10 | 407.76509 | 3.7664e-10 | 402.464585 | 5.40594e-10 | 401.501136 | 4.20815e-10 | 401.459129 | 1.13156e-10 | 397.21017 | 1.5638e-10 | 405.801853 | 3.18234e-10 | 397.569683 | 5.46703e-10 | 408.18811 | 7.53254e-10 | 407.275503 | 6.70796e-10 | 395.253217 | 5.18769e-10 | 402.235559 | 5.41495e-10
405.274983 | 1.49153e-11 | 406.241476 | 4.77929e-11 | 404.684693 | 1.13901e-10 | 408.87373 | 3.99371e-10 | 403.569463 | 5.78704e-10 | 402.611021 | 4.55691e-10 | 402.565676 | 1.2135e-10 | 398.30235 | 1.62124e-10 | 406.926759 | 3.29562e-10 | 398.669903 | 5.70223e-10 | 409.31202 | 7.8129e-10 | 408.413761 | 6.91563e-10 | 396.38511 | 5.42418e-10 | 403.353789 | 5.61532e-10
406.399889 | 1.75245e-11 | 407.363044 | 5.21167e-11 | 405.794578 | 1.17452e-10 | 409.98575 | 4.34722e-10 | 404.667665 | 6.20551e-10 | 403.719237 | 4.93788e-10 | 403.658871 | 1.28876e-10 | 399.39453 | 1.66999e-10 | 408.038313 | 3.47156e-10 | 399.770123 | 5.93973e-10 | 410.42424 | 8.0962e-10 | 409.552019 | 7.11652e-10 | 397.500333 | 5.63865e-10 | 404.460336 | 5.91534e-10
407.509774 | 1.50358e-11 | 408.497964 | 5.25957e-11 | 406.924491 | 1.25427e-10 | 411.12481 | 4.56778e-10 | 405.782557 | 6.61839e-10 | 404.83246 | 5.31172e-10 | 404.773763 | 1.36801e-10 | 400.49673 | 1.71575e-10 | 409.149867 | 3.66579e-10 | 400.898682 | 6.24306e-10 | 411.56986 | 8.31607e-10 | 410.66858 | 7.36819e-10 | 398.613889 | 5.77942e-10 | 405.58858 | 6.10749e-10
408.63468 | 1.43739e-11 | 409.627877 | 5.43991e-11 | 408.054404 | 1.33733e-10 | 412.23176 | 4.91191e-10 | 406.889104 | 7.0957e-10 | 405.962373 | 5.6696e-10 | 405.856944 | 1.47693e-10 | 401.6006 | 1.76376e-10 | 410.264759 | 3.75624e-10 | 402.035576 | 6.52917e-10 | 412.69043 | 8.54791e-10 | 411.795155 | 7.47724e-10 | 399.727445 | 5.96996e-10 | 406.69012 | 6.26616e-10
409.761255 | 1.4969e-11 | 410.729417 | 5.67917e-11 | 409.187655 | 1.41099e-10 | 413.35561 | 5.3024e-10 | 408.010672 | 7.56858e-10 | 407.060575 | 6.02522e-10 | 406.963491 | 1.54216e-10 | 402.72117 | 1.85308e-10 | 411.367968 | 3.89507e-10 | 403.127461 | 6.80945e-10 | 413.80599 | 8.73372e-10 | 412.93842 | 7.77477e-10 | 400.874341 | 6.09555e-10 | 407.801674 | 6.50138e-10
410.867802 | 1.32418e-11 | 411.835964 | 5.85037e-11 | 410.285857 | 1.43857e-10 | 414.48115 | 5.58119e-10 | 409.112212 | 8.20315e-10 | 408.15377 | 6.43586e-10 | 408.056686 | 1.68987e-10 | 403.82838 | 1.91466e-10 | 412.496212 | 4.05e-10 | 404.246018 | 6.98775e-10 | 414.90819 | 8.93924e-10 | 414.063326 | 7.8475e-10 | 402.0029 | 6.32873e-10 | 408.946608 | 6.75693e-10
411.991039 | 1.78419e-11 | 412.942511 | 5.71593e-11 | 411.389066 | 1.54134e-10 | 415.5881 | 6.034e-10 | 410.213752 | 8.71411e-10 | 409.268662 | 6.82626e-10 | 409.148212 | 1.77107e-10 | 404.93225 | 1.97325e-10 | 413.622787 | 4.15715e-10 | 405.352906 | 7.21743e-10 | 415.99202 | 9.22116e-10 | 415.196577 | 7.99127e-10 | 403.123124 | 6.41444e-10 | 410.053155 | 6.92334e-10
413.104262 | 1.29294e-11 | 414.059072 | 5.91595e-11 | 412.490606 | 1.61463e-10 | 416.70012 | 6.4056e-10 | 411.315292 | 9.29152e-10 | 410.380216 | 7.37243e-10 | 410.241407 | 1.89215e-10 | 406.02944 | 2.02818e-10 | 414.732672 | 4.32848e-10 | 406.463128 | 7.53073e-10 | 417.11092 | 9.39721e-10 | 416.318145 | 8.1138e-10 | 404.261685 | 6.60378e-10 | 411.159702 | 7.17286e-10
414.289252 | 1.321e-11 | 415.182309 | 6.16594e-11 | 413.590477 | 1.6884e-10 | 417.83411 | 6.85819e-10 | 412.440198 | 9.91101e-10 | 411.478418 | 7.90741e-10 | 411.332933 | 2.03978e-10 | 407.12329 | 2.1042e-10 | 415.862585 | 4.44502e-10 | 407.566682 | 7.74918e-10 | 418.24485 | 9.40904e-10 | 417.404664 | 8.1355e-10 | 405.396912 | 6.6746e-10 | 412.274594 | 7.30644e-10
415.414158 | 1.42365e-11 | 416.295532 | 6.33613e-11 | 414.707038 | 1.7801e-10 | 418.95796 | 7.30545e-10 | 413.543407 | 1.05893e-09 | 412.574951 | 8.45199e-10 | 412.431135 | 2.15651e-10 | 408.22382 | 2.1595e-10 | 416.969132 | 4.53493e-10 | 408.698575 | 7.91608e-10 | 419.37544 | 9.56696e-10 | 418.502866 | 8.18037e-10 | 406.5038 | 6.76384e-10 | 413.394493 | 7.46046e-10
416.539064 | 1.47345e-11 | 417.410424 | 6.50211e-11 | 415.813585 | 1.91159e-10 | 420.07843 | 7.78471e-10 | 414.653292 | 1.12208e-09 | 413.673153 | 8.88663e-10 | 413.522661 | 2.30503e-10 | 409.31433 | 2.24039e-10 | 418.077348 | 4.67401e-10 | 409.820466 | 8.10181e-10 | 420.50102 | 9.64079e-10 | 419.596061 | 8.23651e-10 | 407.630692 | 6.88556e-10 | 414.496033 | 7.61454e-10
417.655625 | 1.44691e-11 | 418.521978 | 7.05272e-11 | 416.910118 | 2.01806e-10 | 421.1989 | 8.23817e-10 | 415.751494 | 1.18211e-09 | 414.769686 | 9.50064e-10 | 414.624201 | 2.44017e-10 | 410.41653 | 2.2821e-10 | 419.207261 | 4.79897e-10 | 410.952359 | 8.32079e-10 | 421.59988 | 9.73276e-10 | 420.725974 | 8.2642e-10 | 408.774254 | 6.88768e-10 | 415.594235 | 7.75141e-10
418.780531 | 1.12657e-11 | 419.645215 | 7.02964e-11 | 418.028348 | 2.11717e-10 | 422.3143 | 8.69378e-10 | 416.854703 | 1.24844e-09 | 415.856205 | 1.0113e-09 | 415.714058 | 2.6515e-10 | 411.51873 | 2.35683e-10 | 420.330498 | 4.89351e-10 | 412.05758 | 8.34427e-10 | 422.70542 | 9.67967e-10 | 421.837528 | 8.23389e-10 | 409.899479 | 7.00011e-10 | 416.714134 | 7.91415e-10
419.915451 | 1.44621e-11 | 420.751762 | 7.41224e-11 | 419.119874 | 2.22125e-10 | 423.43646 | 9.04368e-10 | 417.964588 | 1.31561e-09 | 416.951069 | 1.08316e-09 | 416.820605 | 2.759e-10 | 412.61592 | 2.41605e-10 | 421.473763 | 4.97402e-10 | 413.217812 | 8.3589e-10 | 423.84603 | 9.6726e-10 | 422.972448 | 8.17117e-10 | 411.018036 | 7.05409e-10 | 417.840709 | 7.90121e-10
421.045364 | 1.43688e-11 | 421.868323 | 7.42739e-11 | 420.231428 | 2.40476e-10 | 424.562 | 9.42186e-10 | 419.072804 | 1.39217e-09 | 418.05094 | 1.13448e-09 | 417.912131 | 2.93683e-10 | 413.70643 | 2.4697e-10 | 422.576972 | 5.0667e-10 | 414.336369 | 8.64486e-10 | 424.97662 | 9.69639e-10 | 424.092347 | 8.10414e-10 | 412.128258 | 7.02076e-10 | 418.947256 | 7.90909e-10
422.156918 | 1.20152e-11 | 422.993229 | 7.94639e-11 | 421.337975 | 2.50807e-10 | 425.68247 | 9.86825e-10 | 420.191034 | 1.44412e-09 | 419.15248 | 1.20515e-09 | 419.001988 | 3.17581e-10 | 414.79861 | 2.55807e-10 | 423.675174 | 5.11121e-10 | 415.453259 | 8.54536e-10 | 426.09218 | 9.56424e-10 | 425.250633 | 8.08147e-10 | 413.260151 | 6.96909e-10 | 420.05881 | 8.01265e-10
423.290169 | 1.41549e-11 | 424.101445 | 7.96159e-11 | 422.442853 | 2.61483e-10 | 426.80632 | 1.0138e-09 | 421.292574 | 1.49194e-09 | 420.245675 | 1.26478e-09 | 420.106866 | 3.40814e-10 | 415.90582 | 2.58324e-10 | 424.780052 | 5.11235e-10 | 416.570149 | 8.60297e-10 | 427.19605 | 9.37668e-10 | 426.398905 | 7.95616e-10 | 414.397045 | 7.02559e-10 | 421.165357 | 8.00713e-10
424.411737 | 1.32961e-11 | 425.224682 | 8.16014e-11 | 423.556076 | 2.7832e-10 | 427.92679 | 1.04423e-09 | 422.404128 | 1.53876e-09 | 421.353891 | 1.33624e-09 | 421.213413 | 3.5379e-10 | 416.998 | 2.62247e-10 | 425.888268 | 5.15806e-10 | 417.677037 | 8.61771e-10 | 428.30159 | 9.256e-10 | 427.50879 | 7.80782e-10 | 415.530605 | 6.89262e-10 | 422.271904 | 7.96983e-10
425.531636 | 1.19807e-11 | 426.332898 | 8.38971e-11 | 424.662623 | 2.93337e-10 | 429.03036 | 1.04647e-09 | 423.520689 | 1.56908e-09 | 422.455431 | 1.40549e-09 | 422.304939 | 3.7909e-10 | 418.09686 | 2.65338e-10 | 427.001491 | 5.12884e-10 | 418.805596 | 8.52575e-10 | 429.43218 | 9.04863e-10 | 428.620344 | 7.51672e-10 | 416.660831 | 6.8919e-10 | 423.373444 | 7.92791e-10
426.653204 | 1.25655e-11 | 427.442783 | 8.68948e-11 | 425.782522 | 3.08539e-10 | 430.15928 | 1.04236e-09 | 424.622229 | 1.58734e-09 | 423.560309 | 1.46045e-09 | 423.408148 | 4.01175e-10 | 419.20073 | 2.68937e-10 | 428.119721 | 5.14418e-10 | 419.920819 | 8.44373e-10 | 430.56444 | 8.88552e-10 | 429.750257 | 7.40095e-10 | 417.769386 | 6.77549e-10 | 424.479991 | 7.93961e-10
427.773103 | 1.04955e-11 | 428.569358 | 8.73751e-11 | 426.925787 | 3.29109e-10 | 431.28989 | 1.03514e-09 | 425.710417 | 1.60283e-09 | 424.658511 | 1.53052e-09 | 424.52304 | 4.22002e-10 | 420.29291 | 2.71666e-10 | 429.229606 | 5.07819e-10 | 421.029374 | 8.22698e-10 | 431.72342 | 8.561e-10 | 430.865149 | 7.19386e-10 | 418.902946 | 6.57962e-10 | 425.586538 | 7.77e-10
428.901347 | 1.54324e-11 | 429.702609 | 9.11008e-11 | 428.02232 | 3.46082e-10 | 432.41036 | 1.01163e-09 | 426.80695 | 1.61378e-09 | 425.760051 | 1.57875e-09 | 425.617904 | 4.44418e-10 | 421.40012 | 2.7715e-10 | 430.337822 | 5.08946e-10 | 422.157933 | 8.08922e-10 | 432.8657 | 8.39955e-10 | 431.980041 | 6.98804e-10 | 420.058177 | 6.48367e-10 | 426.696423 | 7.70605e-10
430.026253 | 6.8024e-12 | 430.809156 | 9.07374e-11 | 429.115515 | 3.6725e-10 | 433.54266 | 9.68592e-10 | 427.905152 | 1.58459e-09 | 426.849908 | 1.62193e-09 | 426.746148 | 4.7363e-10 | 422.4923 | 2.7855e-10 | 431.447707 | 4.95496e-10 | 423.284825 | 7.85802e-10 | 433.98293 | 7.97131e-10 | 433.098271 | 6.73469e-10 | 421.158397 | 6.25972e-10 | 427.794625 | 7.50177e-10
431.161173 | 1.16268e-11 | 431.917372 | 9.45054e-11 | 430.222062 | 3.87684e-10 | 434.66313 | 9.27935e-10 | 429.031727 | 1.56385e-09 | 427.954786 | 1.64597e-09 | 427.839343 | 4.87309e-10 | 423.58782 | 2.79247e-10 | 432.580958 | 4.86699e-10 | 424.386712 | 7.66169e-10 | 435.10016 | 7.64682e-10 | 434.199811 | 6.44195e-10 | 422.315295 | 6.05876e-10 | 428.922869 | 7.38119e-10
432.306107 | 9.47948e-12 | 433.018912 | 9.50948e-11 | 431.318595 | 4.02716e-10 | 435.77177 | 8.79491e-10 | 430.133267 | 1.5184e-09 | 429.06634 | 1.67617e-09 | 428.925862 | 5.11899e-10 | 424.69002 | 2.79228e-10 | 433.715878 | 4.75804e-10 | 425.500268 | 7.34514e-10 | 436.23075 | 7.32771e-10 | 435.358097 | 6.21783e-10 | 423.448855 | 5.95557e-10 | 430.052782 | 7.18889e-10
433.43602 | 1.2104e-11 | 434.120452 | 1.011e-10 | 432.413459 | 4.22466e-10 | 436.92773 | 8.25062e-10 | 431.234807 | 1.47495e-09 | 430.177894 | 1.69356e-09 | 430.015719 | 5.29077e-10 | 425.7822 | 2.76839e-10 | 434.819087 | 4.64532e-10 | 426.633828 | 7.119e-10 | 437.36134 | 7.04748e-10 | 436.45463 | 5.94787e-10 | 424.567412 | 5.70488e-10 | 431.184364 | 6.95963e-10
434.574278 | 9.99942e-12 | 435.243689 | 9.93695e-11 | 433.509992 | 4.41177e-10 | 438.03975 | 7.66618e-10 | 432.339685 | 1.41114e-09 | 431.279434 | 1.70138e-09 | 431.112252 | 5.54239e-10 | 426.88106 | 2.77696e-10 | 435.942324 | 4.45398e-10 | 427.759053 | 6.81709e-10 | 438.48525 | 6.67985e-10 | 437.602902 | 5.64229e-10 | 425.72431 | 5.45212e-10 | 432.295918 | 6.75288e-10
435.690839 | 8.04077e-12 | 436.36025 | 1.01003e-10 | 434.629891 | 4.57209e-10 | 439.17036 | 7.03599e-10 | 433.464591 | 1.35157e-09 | 432.359277 | 1.68733e-09 | 432.195433 | 5.65875e-10 | 427.97324 | 2.7583e-10 | 437.048871 | 4.30879e-10 | 428.895947 | 6.49667e-10 | 439.57075 | 6.32969e-10 | 438.72447 | 5.37798e-10 | 426.816195 | 5.22861e-10 | 433.429169 | 6.54714e-10
436.810738 | 1.20979e-11 | 437.466797 | 1.04108e-10 | 435.754797 | 4.79007e-10 | 440.30097 | 6.37445e-10 | 434.564462 | 1.26895e-09 | 433.460817 | 1.6726e-09 | 433.286959 | 5.88967e-10 | 429.07711 | 2.73566e-10 | 438.160425 | 4.11252e-10 | 430.01117 | 6.13317e-10 | 440.6813 | 6.02318e-10 | 439.837693 | 5.17884e-10 | 427.92475 | 5.00605e-10 | 434.549068 | 6.17263e-10
437.962348 | 1.2305e-11 | 438.593372 | 1.05842e-10 | 436.866351 | 5.00182e-10 | 441.42482 | 5.87159e-10 | 435.650981 | 1.19459e-09 | 434.565695 | 1.63572e-09 | 434.400182 | 5.99106e-10 | 430.17263 | 2.68238e-10 | 439.276986 | 3.96681e-10 | 431.124726 | 5.81913e-10 | 441.81356 | 5.68424e-10 | 440.937564 | 4.90985e-10 | 429.048308 | 4.78272e-10 | 435.66396 | 5.93673e-10
439.097268 | 1.44905e-11 | 439.689905 | 1.03238e-10 | 437.957877 | 5.06663e-10 | 442.54867 | 5.26079e-10 | 436.77088 | 1.11265e-09 | 435.673911 | 1.59474e-09 | 435.496715 | 6.08856e-10 | 431.26314 | 2.65574e-10 | 440.38854 | 3.78874e-10 | 432.249951 | 5.4746e-10 | 442.90908 | 5.35389e-10 | 442.065808 | 4.67709e-10 | 430.160197 | 4.55368e-10 | 436.758824 | 5.6761e-10
440.242202 | 1.06537e-11 | 440.806466 | 1.07018e-10 | 439.061086 | 5.17772e-10 | 443.67421 | 4.82913e-10 | 437.884103 | 1.03811e-09 | 436.765437 | 1.5477e-09 | 436.58991 | 6.17217e-10 | 432.36033 | 2.63399e-10 | 441.498425 | 3.57211e-10 | 433.400181 | 5.1925e-10 | 444.06472 | 5.07012e-10 | 443.172355 | 4.4291e-10 | 431.288756 | 4.3017e-10 | 437.845343 | 5.42972e-10
441.382129 | 1.27183e-11 | 441.916351 | 1.05791e-10 | 440.175978 | 5.2691e-10 | 444.79468 | 4.29962e-10 | 438.988981 | 9.60473e-10 | 437.850287 | 1.47674e-09 | 437.689781 | 6.17311e-10 | 433.46754 | 2.52468e-10 | 442.609979 | 3.36842e-10 | 434.515404 | 4.82075e-10 | 445.18529 | 4.77003e-10 | 444.297261 | 4.17027e-10 | 432.433985 | 4.05756e-10 | 438.941876 | 5.13047e-10
442.507035 | 1.27299e-11 | 443.041257 | 1.05899e-10 | 441.289201 | 5.16993e-10 | 445.91177 | 3.92825e-10 | 440.087183 | 8.82887e-10 | 438.960172 | 1.41174e-09 | 438.787983 | 6.29414e-10 | 434.56139 | 2.46879e-10 | 443.729878 | 3.16739e-10 | 435.62896 | 4.50563e-10 | 446.27914 | 4.50973e-10 | 445.435519 | 3.98082e-10 | 433.562544 | 3.85753e-10 | 440.055099 | 4.9005e-10
443.641955 | 1.36024e-11 | 444.147804 | 1.08656e-10 | 442.404093 | 5.21922e-10 | 447.03731 | 3.53629e-10 | 441.202075 | 8.1755e-10 | 440.056705 | 1.33491e-09 | 439.89453 | 6.32048e-10 | 435.66693 | 2.34853e-10 | 444.82808 | 2.92602e-10 | 436.757519 | 4.23123e-10 | 447.40472 | 4.31834e-10 | 446.570439 | 3.74791e-10 | 434.672766 | 3.65672e-10 | 441.156639 | 4.59416e-10
444.765192 | 9.98118e-12 | 445.264365 | 1.05085e-10 | 443.52733 | 5.10639e-10 | 448.16116 | 3.17973e-10 | 442.300277 | 7.43358e-10 | 441.139886 | 1.25829e-09 | 440.986056 | 6.13679e-10 | 436.76913 | 2.3332e-10 | 445.939634 | 2.78167e-10 | 437.844403 | 4.03141e-10 | 448.54533 | 4.02128e-10 | 447.723718 | 3.53357e-10 | 435.791323 | 3.46831e-10 | 442.263186 | 4.30229e-10
445.92014 | 1.5398e-11 | 446.384264 | 1.02315e-10 | 444.633877 | 4.94369e-10 | 449.28332 | 2.96094e-10 | 443.423514 | 6.81781e-10 | 442.238088 | 1.16391e-09 | 442.084258 | 6.0738e-10 | 437.85964 | 2.25441e-10 | 447.051188 | 2.63556e-10 | 438.987965 | 3.78424e-10 | 449.66423 | 3.85376e-10 | 448.826927 | 3.30149e-10 | 436.906546 | 3.2794e-10 | 443.359719 | 4.07618e-10
447.026687 | 8.58859e-12 | 447.505832 | 1.03229e-10 | 445.760452 | 4.71968e-10 | 450.39196 | 2.7032e-10 | 444.535068 | 6.16252e-10 | 443.33629 | 1.09336e-09 | 443.185798 | 5.99097e-10 | 438.95182 | 2.16798e-10 | 448.171087 | 2.39654e-10 | 440.099854 | 3.51248e-10 | 450.76643 | 3.65134e-10 | 449.913446 | 3.17621e-10 | 438.02677 | 3.1074e-10 | 444.462928 | 3.78e-10
448.159938 | 1.17579e-11 | 448.615717 | 9.8687e-11 | 446.861992 | 4.47597e-10 | 451.51919 | 2.52862e-10 | 445.643284 | 5.69534e-10 | 444.432823 | 1.00085e-09 | 444.287338 | 5.87454e-10 | 440.04567 | 2.06899e-10 | 449.285979 | 2.22492e-10 | 441.216744 | 3.24853e-10 | 451.84859 | 3.40301e-10 | 451.048366 | 2.97882e-10 | 439.145327 | 2.92344e-10 | 445.54444 | 3.6071e-10
449.293189 | 9.77565e-12 | 449.737285 | 9.55184e-11 | 447.98356 | 4.22022e-10 | 452.6498 | 2.32874e-10 | 446.763183 | 5.17133e-10 | 445.542708 | 9.28947e-10 | 445.382202 | 5.68455e-10 | 441.14453 | 1.9359e-10 | 450.389188 | 2.11482e-10 | 442.306962 | 3.0803e-10 | 452.96248 | 3.26817e-10 | 452.196638 | 2.81103e-10 | 440.300558 | 2.7661e-10 | 446.657663 | 3.36776e-10
450.441461 | 1.17067e-11 | 450.857184 | 9.22704e-11 | 449.113473 | 3.80203e-10 | 453.76013 | 2.12927e-10 | 447.873068 | 4.72686e-10 | 446.630896 | 8.55269e-10 | 446.473728 | 5.59604e-10 | 442.2651 | 1.87819e-10 | 451.485721 | 1.88804e-10 | 443.43052 | 2.8879e-10 | 454.04631 | 3.11139e-10 | 453.346579 | 2.69544e-10 | 441.407446 | 2.59651e-10 | 447.754196 | 3.17634e-10
451.54467 | 7.35169e-12 | 451.972076 | 8.741e-11 | 450.218351 | 3.54169e-10 | 454.87891 | 1.94674e-10 | 448.974608 | 4.32651e-10 | 447.727429 | 7.81583e-10 | 447.565254 | 5.34192e-10 | 443.37064 | 1.76714e-10 | 452.592268 | 1.80368e-10 | 444.554078 | 2.73259e-10 | 455.13181 | 2.92804e-10 | 454.453126 | 2.53486e-10 | 442.554342 | 2.43895e-10 | 448.854067 | 2.9895e-10
452.672914 | 9.24828e-12 | 453.080292 | 8.44636e-11 | 451.313215 | 3.14339e-10 | 456.00445 | 1.86199e-10 | 450.064465 | 3.94217e-10 | 448.812279 | 7.12773e-10 | 448.671801 | 5.10502e-10 | 444.47785 | 1.62755e-10 | 453.698815 | 1.6652e-10 | 445.660966 | 2.51307e-10 | 456.23735 | 2.82803e-10 | 455.584708 | 2.39331e-10 | 443.676233 | 2.33796e-10 | 449.965621 | 2.84855e-10
453.796151 | 9.53219e-12 | 454.186839 | 7.80232e-11 | 452.414755 | 2.79759e-10 | 457.10126 | 1.76651e-10 | 451.171012 | 3.65158e-10 | 449.933847 | 6.5081e-10 | 449.770003 | 4.96839e-10 | 445.57838 | 1.55645e-10 | 454.818714 | 1.55829e-10 | 446.74785 | 2.45492e-10 | 457.3646 | 2.71817e-10 | 456.707945 | 2.30765e-10 | 444.804792 | 2.22184e-10 | 451.072168 | 2.63016e-10
454.927733 | 1.21512e-11 | 455.306738 | 7.30496e-11 | 453.516295 | 2.54548e-10 | 458.22342 | 1.63406e-10 | 452.295918 | 3.34392e-10 | 451.052077 | 5.85873e-10 | 450.873212 | 4.69128e-10 | 446.68392 | 1.45817e-10 | 455.920254 | 1.42959e-10 | 447.893079 | 2.24751e-10 | 458.45344 | 2.51649e-10 | 457.85121 | 2.18347e-10 | 445.935018 | 2.11049e-10 | 452.173708 | 2.49972e-10
456.064322 | 1.343e-11 | 456.426637 | 6.89644e-11 | 454.60949 | 2.31297e-10 | 459.34389 | 1.59107e-10 | 453.397458 | 3.13868e-10 | 452.168638 | 5.37603e-10 | 451.964738 | 4.45466e-10 | 447.79113 | 1.36167e-10 | 457.023463 | 1.37969e-10 | 449.013303 | 2.11385e-10 | 459.57067 | 2.46351e-10 | 458.989468 | 2.10628e-10 | 447.040239 | 2.00551e-10 | 453.273579 | 2.3878e-10
457.174207 | 1.30284e-11 | 457.548205 | 6.32919e-11 | 455.706023 | 2.01908e-10 | 460.45929 | 1.52315e-10 | 454.522364 | 2.88572e-10 | 453.275185 | 4.89116e-10 | 453.056264 | 4.27267e-10 | 448.895 | 1.2859e-10 | 458.13001 | 1.26186e-10 | 450.145196 | 2.0344e-10 | 460.69625 | 2.31917e-10 | 460.114374 | 2.00614e-10 | 448.153795 | 1.90326e-10 | 454.421851 | 2.25982e-10
458.294106 | 7.89704e-12 | 458.671442 | 5.90878e-11 | 456.802556 | 1.86264e-10 | 461.57807 | 1.41906e-10 | 455.637256 | 2.70489e-10 | 454.378394 | 4.466e-10 | 454.151128 | 4.01807e-10 | 449.98718 | 1.17327e-10 | 459.228212 | 1.18724e-10 | 451.270421 | 1.90139e-10 | 461.82183 | 2.25134e-10 | 461.215914 | 1.92851e-10 | 449.272352 | 1.80322e-10 | 455.531736 | 2.13406e-10
459.429026 | 1.39326e-11 | 459.79301 | 5.66787e-11 | 457.905765 | 1.68988e-10 | 462.69854 | 1.38317e-10 | 456.755486 | 2.56491e-10 | 455.484941 | 4.08197e-10 | 455.256006 | 3.85142e-10 | 451.09105 | 1.13823e-10 | 460.348111 | 1.11043e-10 | 452.392312 | 1.80773e-10 | 462.98916 | 2.13703e-10 | 462.319123 | 1.84889e-10 | 450.372572 | 1.75005e-10 | 456.629938 | 2.0197e-10
460.553932 | 1.08578e-11 | 460.924592 | 5.31866e-11 | 459.010643 | 1.55487e-10 | 463.8207 | 1.30201e-10 | 457.875385 | 2.34602e-10 | 456.586481 | 3.77871e-10 | 456.339187 | 3.57049e-10 | 452.2016 | 1.06144e-10 | 461.476355 | 1.06284e-10 | 453.517537 | 1.73363e-10 | 464.13478 | 2.02669e-10 | 463.410649 | 1.78361e-10 | 451.477793 | 1.66892e-10 | 457.763189 | 1.92143e-10
461.712218 | 1.13024e-11 | 462.037815 | 5.32489e-11 | 460.132211 | 1.39082e-10 | 464.94624 | 1.3136e-10 | 458.980263 | 2.2205e-10 | 457.711387 | 3.43229e-10 | 457.430713 | 3.35191e-10 | 453.32217 | 1.00822e-10 | 462.597923 | 1.04502e-10 | 454.627759 | 1.61202e-10 | 465.24199 | 1.9671e-10 | 464.537224 | 1.71675e-10 | 452.611353 | 1.59884e-10 | 458.87975 | 1.82196e-10
462.8438 | 1.02978e-11 | 463.16439 | 4.90043e-11 | 461.260455 | 1.32284e-10 | 466.07009 | 1.20777e-10 | 460.083472 | 2.11083e-10 | 458.826279 | 3.14453e-10 | 458.512225 | 3.21575e-10 | 454.42437 | 9.40692e-11 | 463.714484 | 1.00278e-10 | 455.744649 | 1.53902e-10 | 466.33417 | 1.88412e-10 | 465.665468 | 1.67333e-10 | 453.71324 | 1.54695e-10 | 459.989635 | 1.71103e-10
463.990403 | 1.25214e-11 | 464.292634 | 4.57534e-11 | 462.382023 | 1.22192e-10 | 467.18549 | 1.18539e-10 | 461.200033 | 2.01499e-10 | 459.937833 | 2.92598e-10 | 459.608758 | 3.0422e-10 | 455.51822 | 8.71984e-11 | 464.849404 | 9.46202e-11 | 456.856538 | 1.47342e-10 | 467.47812 | 1.82776e-10 | 466.803726 | 1.53062e-10 | 454.836798 | 1.47922e-10 | 461.092844 | 1.62501e-10
465.125323 | 9.59424e-12 | 465.409195 | 4.60741e-11 | 463.515274 | 1.15965e-10 | 468.32455 | 1.16102e-10 | 462.30658 | 1.90001e-10 | 461.036035 | 2.73006e-10 | 460.69027 | 2.86609e-10 | 456.61207 | 8.48599e-11 | 465.97431 | 9.14481e-11 | 457.975095 | 1.40467e-10 | 468.63209 | 1.7381e-10 | 467.935308 | 1.52456e-10 | 455.945353 | 1.38207e-10 | 462.199391 | 1.58493e-10
466.268588 | 1.07354e-11 | 466.522418 | 4.62102e-11 | 464.626828 | 1.08707e-10 | 469.4315 | 1.12984e-10 | 463.439831 | 1.83025e-10 | 462.140913 | 2.54261e-10 | 462.452734 | 2.64831e-10 | 457.71761 | 7.67967e-11 | 467.094209 | 8.77068e-11 | 459.088651 | 1.32148e-10 | 469.72093 | 1.71757e-10 | 469.063552 | 1.46272e-10 | 457.052241 | 1.35761e-10 | 463.300931 | 1.53135e-10
467.376804 | 1.21912e-11 | 467.647324 | 4.33376e-11 | 465.798466 | 1.03067e-10 | 470.56549 | 1.11735e-10 | 464.546378 | 1.77239e-10 | 463.244122 | 2.46835e-10 | 463.56095 | 2.46228e-10 | 458.82649 | 7.48337e-11 | 468.205763 | 8.33611e-11 | 460.182203 | 1.25252e-10 | 470.81979 | 1.6309e-10 | 470.165092 | 1.35258e-10 | 458.150794 | 1.31225e-10 | 464.430844 | 1.44026e-10
468.515062 | 8.85552e-12 | 468.785582 | 4.12639e-11 | 466.920034 | 9.88178e-11 | 471.68089 | 1.06196e-10 | 465.631228 | 1.64785e-10 | 464.364021 | 2.24838e-10 | 464.655814 | 2.36157e-10 | 459.92869 | 6.88758e-11 | 469.325662 | 8.00093e-11 | 461.30076 | 1.24883e-10 | 471.95706 | 1.57039e-10 | 471.281653 | 1.37621e-10 | 459.269351 | 1.24961e-10 | 465.534053 | 1.42749e-10
469.654989 | 1.25683e-11 | 469.915495 | 4.20162e-11 | 468.021574 | 9.50375e-11 | 472.81657 | 1.04858e-10 | 466.769486 | 1.63471e-10 | 465.465561 | 2.09204e-10 | 465.745671 | 2.16847e-10 | 461.03089 | 6.6286e-11 | 470.44723 | 7.62117e-11 | 462.392645 | 1.20126e-10 | 473.06093 | 1.51811e-10 | 472.3882 | 1.31882e-10 | 460.39791 | 1.22408e-10 | 466.630586 | 1.34249e-10
470.773219 | 9.82918e-12 | 471.048746 | 4.03071e-11 | 469.149818 | 9.17854e-11 | 473.94718 | 1.02607e-10 | 467.884378 | 1.55765e-10 | 466.558756 | 1.99512e-10 | 466.828852 | 2.09521e-10 | 462.13977 | 6.32124e-11 | 471.570467 | 7.38513e-11 | 463.524538 | 1.13394e-10 | 474.17148 | 1.47733e-10 | 473.476388 | 1.28026e-10 | 461.504798 | 1.16477e-10 | 467.727119 | 1.30126e-10
471.886442 | 1.09181e-11 | 472.173652 | 3.85723e-11 | 470.266379 | 8.74407e-11 | 475.09638 | 1.01402e-10 | 468.990925 | 1.45104e-10 | 467.673648 | 1.84915e-10 | 467.943744 | 1.95711e-10 | 463.25032 | 5.7977e-11 | 472.697042 | 6.99441e-11 | 464.619757 | 1.11566e-10 | 475.267 | 1.40979e-10 | 474.60797 | 1.2453e-10 | 462.610019 | 1.14738e-10 | 468.820314 | 1.25001e-10
473.009679 | 1.30486e-11 | 473.291882 | 3.8883e-11 | 471.377933 | 8.18939e-11 | 476.22023 | 9.91822e-11 | 470.112493 | 1.41943e-10 | 468.776857 | 1.8253e-10 | 469.045284 | 1.89278e-10 | 464.35419 | 5.55434e-11 | 473.826955 | 6.55868e-11 | 465.73498 | 1.06153e-10 | 476.37755 | 1.37008e-10 | 475.727869 | 1.18531e-10 | 463.710239 | 1.10549e-10 | 469.940213 | 1.2079e-10
474.162958 | 5.99479e-12 | 474.416788 | 4.06434e-11 | 472.502839 | 8.03457e-11 | 477.3407 | 9.66559e-11 | 471.212364 | 1.39935e-10 | 469.888411 | 1.71899e-10 | 470.128465 | 1.79985e-10 | 465.45639 | 5.35623e-11 | 474.965213 | 6.40721e-11 | 466.873541 | 1.04866e-10 | 477.47975 | 1.33807e-10 | 476.832747 | 1.14697e-10 | 464.820461 | 1.07767e-10 | 471.060112 | 1.13741e-10
475.282857 | 1.06029e-11 | 475.526673 | 3.88936e-11 | 473.641097 | 7.78117e-11 | 478.4561 | 9.3909e-11 | 472.325587 | 1.35682e-10 | 470.994958 | 1.63985e-10 | 471.246695 | 1.71806e-10 | 466.56193 | 5.16529e-11 | 476.07176 | 6.3602e-11 | 467.990431 | 1.01212e-10 | 478.64708 | 1.2693e-10 | 477.969336 | 1.12518e-10 | 465.954021 | 1.05109e-10 | 472.156645 | 1.14151e-10
476.389404 | 9.40232e-12 | 476.648241 | 3.91717e-11 | 474.747644 | 7.39262e-11 | 479.57319 | 9.16584e-11 | 473.445486 | 1.30614e-10 | 472.101505 | 1.59134e-10 | 472.35658 | 1.61578e-10 | 467.66413 | 5.06773e-11 | 477.178307 | 6.05045e-11 | 469.113989 | 1.02023e-10 | 479.77266 | 1.21412e-10 | 479.102587 | 1.11218e-10 | 467.072578 | 1.01804e-10 | 473.256516 | 1.09885e-10
477.510972 | 1.12821e-11 | 477.749781 | 3.64327e-11 | 475.854191 | 7.28502e-11 | 480.72239 | 8.96803e-11 | 474.572061 | 1.28564e-10 | 473.198038 | 1.4952e-10 | 473.466465 | 1.57052e-10 | 468.77134 | 4.80756e-11 | 478.286523 | 6.00548e-11 | 470.275888 | 9.80561e-11 | 480.88989 | 1.21452e-10 | 480.205796 | 1.08883e-10 | 468.192802 | 9.91337e-11 | 474.358056 | 1.08077e-10
478.630871 | 1.3619e-11 | 478.884701 | 3.62699e-11 | 476.949055 | 7.06433e-11 | 481.8361 | 8.94584e-11 | 475.685284 | 1.22959e-10 | 474.294571 | 1.45125e-10 | 474.556322 | 1.45642e-10 | 469.88356 | 4.54452e-11 | 479.424781 | 5.60973e-11 | 471.396112 | 9.46309e-11 | 482.00712 | 1.17692e-10 | 481.342385 | 1.03868e-10 | 469.291355 | 9.69498e-11 | 475.472948 | 1.029e-10
479.765791 | 1.01571e-11 | 479.997924 | 3.59939e-11 | 478.082306 | 6.57037e-11 | 482.95826 | 8.69363e-11 | 476.803514 | 1.21245e-10 | 475.402787 | 1.35223e-10 | 475.649517 | 1.39909e-10 | 470.99244 | 4.18129e-11 | 480.541342 | 5.63186e-11 | 472.518003 | 8.82044e-11 | 483.14272 | 1.16122e-10 | 482.472298 | 1.03176e-10 | 470.393242 | 9.39022e-11 | 476.594516 | 9.98704e-11
480.882352 | 1.00007e-11 | 481.121161 | 3.69477e-11 | 479.19386 | 6.62624e-11 | 484.09225 | 8.38404e-11 | 477.905054 | 1.14911e-10 | 476.521017 | 1.35742e-10 | 476.756064 | 1.35069e-10 | 472.09464 | 4.3966e-11 | 481.654565 | 5.47118e-11 | 473.643228 | 8.81512e-11 | 484.26663 | 1.14816e-10 | 483.580514 | 1.01437e-10 | 471.520134 | 9.16909e-11 | 477.712746 | 9.75257e-11
482.012265 | 1.30379e-11 | 482.246067 | 3.63465e-11 | 480.305414 | 6.44733e-11 | 485.23638 | 8.13682e-11 | 479.016608 | 1.17645e-10 | 477.632571 | 1.26455e-10 | 477.850928 | 1.29571e-10 | 473.20018 | 4.23728e-11 | 482.762781 | 5.34015e-11 | 474.740114 | 8.63581e-11 | 485.39722 | 1.08241e-10 | 484.697075 | 1.00556e-10 | 472.640358 | 9.21073e-11 | 478.839321 | 9.48505e-11
483.158868 | 1.22606e-11 | 483.369304 | 3.51263e-11 | 481.421975 | 6.27404e-11 | 486.37037 | 8.13068e-11 | 480.126493 | 1.11514e-10 | 478.744125 | 1.2302e-10 | 478.94913 | 1.21415e-10 | 474.30071 | 3.99231e-11 | 483.879342 | 5.20411e-11 | 475.845335 | 8.2616e-11 | 486.51445 | 1.11107e-10 | 485.788601 | 9.86869e-11 | 473.753914 | 8.48121e-11 | 479.949206 | 9.45529e-11
484.300464 | 1.17491e-11 | 484.489203 | 3.68287e-11 | 482.541874 | 6.28241e-11 | 487.50098 | 8.07664e-11 | 481.238047 | 1.09187e-10 | 479.859017 | 1.20842e-10 | 480.052339 | 1.19056e-10 | 475.40291 | 3.92909e-11 | 484.992565 | 5.07863e-11 | 476.972227 | 8.56124e-11 | 487.65005 | 1.03925e-10 | 486.881796 | 9.69589e-11 | 474.865803 | 8.54105e-11 | 481.067436 | 9.0278e-11
485.42537 | 1.30176e-11 | 485.610771 | 3.69381e-11 | 483.658435 | 6.10767e-11 | 488.63497 | 7.56933e-11 | 482.352939 | 1.04793e-10 | 480.967233 | 1.15772e-10 | 481.158886 | 1.16905e-10 | 476.5168 | 3.78709e-11 | 486.127485 | 4.9715e-11 | 478.102453 | 7.71259e-11 | 488.76227 | 1.03471e-10 | 488.01004 | 9.37738e-11 | 475.979359 | 8.05617e-11 | 482.185666 | 8.87562e-11
486.545269 | 1.34577e-11 | 486.712311 | 3.55401e-11 | 484.763313 | 5.67956e-11 | 489.76051 | 7.23498e-11 | 483.454479 | 1.06141e-10 | 482.065435 | 1.13866e-10 | 482.263764 | 1.06696e-10 | 477.61733 | 3.70979e-11 | 487.244046 | 4.92098e-11 | 479.239347 | 7.70942e-11 | 489.90121 | 1.0106e-10 | 489.163319 | 9.32044e-11 | 477.129589 | 7.92528e-11 | 483.307234 | 8.5853e-11
487.696879 | 1.14482e-11 | 487.843893 | 3.66926e-11 | 485.879874 | 5.51977e-11 | 490.8945 | 7.42997e-11 | 484.561026 | 1.02227e-10 | 483.180327 | 1.12408e-10 | 483.356959 | 1.05638e-10 | 478.72454 | 3.64312e-11 | 488.352262 | 4.77306e-11 | 480.376241 | 7.13094e-11 | 490.9984 | 9.72973e-11 | 490.301577 | 8.86534e-11 | 478.26815 | 7.77632e-11 | 484.417119 | 8.59239e-11
488.831799 | 1.38787e-11 | 488.972137 | 3.73229e-11 | 486.999773 | 5.40702e-11 | 492.02342 | 7.19071e-11 | 485.667573 | 1.02944e-10 | 484.290212 | 1.05992e-10 | 484.460168 | 1.0313e-10 | 479.8401 | 3.50175e-11 | 489.475499 | 4.79008e-11 | 481.499799 | 7.38951e-11 | 492.10728 | 9.81018e-11 | 491.4148 | 8.84683e-11 | 479.388374 | 7.44331e-11 | 485.53368 | 8.25616e-11
489.956705 | 1.3855e-11 | 490.083691 | 3.67627e-11 | 488.107989 | 5.35828e-11 | 493.15403 | 6.855e-11 | 486.770782 | 9.93021e-11 | 485.41178 | 1.04643e-10 | 485.555032 | 9.97923e-11 | 480.95733 | 3.41483e-11 | 490.600405 | 4.49851e-11 | 482.611688 | 6.87996e-11 | 493.28463 | 9.36717e-11 | 492.521347 | 8.51195e-11 | 480.520267 | 7.21547e-11 | 486.645234 | 7.8346e-11
491.059914 | 8.74461e-12 | 491.195245 | 3.75052e-11 | 489.236233 | 5.23063e-11 | 494.29478 | 7.11532e-11 | 487.882336 | 9.83684e-11 | 486.508313 | 1.03902e-10 | 486.661579 | 9.65781e-11 | 482.06788 | 3.41243e-11 | 491.721973 | 4.35205e-11 | 483.711908 | 7.04256e-11 | 494.40353 | 9.34311e-11 | 493.641246 | 8.29984e-11 | 481.663829 | 7.16552e-11 | 487.761795 | 7.85585e-11
492.213193 | 1.14453e-11 | 492.311806 | 3.59858e-11 | 490.352794 | 5.19233e-11 | 495.42708 | 6.80715e-11 | 489.01058 | 9.38492e-11 | 487.601508 | 9.91922e-11 | 487.774802 | 9.17066e-11 | 483.1801 | 3.46897e-11 | 492.833527 | 4.52442e-11 | 484.812128 | 6.83294e-11 | 495.54581 | 9.0155e-11 | 494.76949 | 8.01437e-11 | 482.792388 | 6.90723e-11 | 488.886701 | 7.40891e-11
493.359796 | 1.22211e-11 | 493.430036 | 3.71488e-11 | 491.481038 | 5.16134e-11 | 496.5391 | 6.84099e-11 | 490.117127 | 9.32059e-11 | 488.711393 | 9.6817e-11 | 488.87968 | 9.14903e-11 | 484.28397 | 3.36933e-11 | 493.968447 | 4.30873e-11 | 485.97236 | 6.67297e-11 | 496.66972 | 8.97028e-11 | 495.90441 | 7.62374e-11 | 483.920947 | 6.87693e-11 | 490.016614 | 7.36075e-11
494.476357 | 1.03668e-11 | 494.551604 | 3.51002e-11 | 492.575902 | 5.1141e-11 | 497.68323 | 6.56853e-11 | 491.242033 | 9.04687e-11 | 489.824616 | 9.55242e-11 | 489.977882 | 8.39069e-11 | 485.39953 | 3.15835e-11 | 495.093353 | 4.31536e-11 | 487.07258 | 6.57395e-11 | 497.83705 | 8.37744e-11 | 497.007619 | 7.89852e-11 | 485.056174 | 6.60416e-11 | 491.128168 | 7.27318e-11
495.644657 | 1.11879e-11 | 495.67651 | 3.71279e-11 | 493.695801 | 4.94407e-11 | 498.80877 | 6.42767e-11 | 492.353587 | 9.0198e-11 | 490.939508 | 9.06164e-11 | 491.079422 | 8.04384e-11 | 486.51676 | 3.02447e-11 | 496.213252 | 4.28393e-11 | 488.174467 | 6.40855e-11 | 498.96263 | 8.30983e-11 | 498.142539 | 7.56745e-11 | 486.184733 | 6.24078e-11 | 492.246398 | 6.94759e-11
496.749535 | 9.91992e-12 | 496.793071 | 3.72356e-11 | 494.8157 | 4.85424e-11 | 499.93938 | 6.29352e-11 | 493.461803 | 8.44026e-11 | 492.047724 | 8.86432e-11 | 492.204328 | 7.66769e-11 | 487.63232 | 2.94386e-11 | 497.341496 | 4.24477e-11 | 489.291357 | 6.13202e-11 | 500.0999 | 8.20224e-11 | 499.307501 | 7.27123e-11 | 487.306624 | 5.97145e-11 | 493.362959 | 6.56321e-11
497.869434 | 1.0001e-11 | 497.909632 | 3.6523e-11 | 495.932261 | 4.73135e-11 | 501.06492 | 6.4539e-11 | 494.576695 | 8.5559e-11 | 493.152602 | 8.55349e-11 | 493.30253 | 7.53127e-11 | 488.73953 | 2.94814e-11 | 498.476416 | 4.06595e-11 | 490.419916 | 6.17758e-11 | 501.23884 | 8.05126e-11 | 500.390682 | 7.42845e-11 | 488.428515 | 5.7288e-11 | 494.471175 | 6.63293e-11
499.001016 | 1.39718e-11 | 499.032869 | 3.55208e-11 | 497.048822 | 4.70478e-11 | 502.21243 | 6.23819e-11 | 495.683242 | 8.26449e-11 | 494.249135 | 8.21679e-11 | 494.40407 | 7.05305e-11 | 489.85008 | 2.72994e-11 | 499.606329 | 3.93043e-11 | 491.553476 | 5.95772e-11 | 502.36943 | 7.75003e-11 | 501.56232 | 7.07242e-11 | 489.55374 | 5.642e-11 | 495.589405 | 6.26737e-11
500.157633 | 1.21135e-11 | 500.151099 | 3.51945e-11 | 498.163714 | 4.52174e-11 | 503.35656 | 6.02402e-11 | 496.793127 | 8.11907e-11 | 495.360689 | 8.47252e-11 | 495.523969 | 6.93819e-11 | 490.95729 | 2.7234e-11 | 500.704531 | 3.75065e-11 | 492.715375 | 5.84761e-11 | 503.5234 | 7.58031e-11 | 502.702247 | 6.92472e-11 | 490.67063 | 5.61808e-11 | 496.719318 | 6.15821e-11
501.277532 | 1.21745e-11 | 501.276005 | 3.67701e-11 | 499.286951 | 4.74692e-11 | 504.47196 | 5.99958e-11 | 497.916364 | 7.95854e-11 | 496.498947 | 7.83165e-11 | 496.622171 | 6.69047e-11 | 492.05782 | 2.78795e-11 | 501.819423 | 4.05905e-11 | 493.872273 | 5.73104e-11 | 504.67737 | 7.45101e-11 | 503.837167 | 6.62924e-11 | 491.795855 | 5.69664e-11 | 497.830872 | 6.14404e-11
502.402438 | 1.17073e-11 | 502.412594 | 3.8122e-11 | 500.398505 | 4.42506e-11 | 505.60257 | 5.76442e-11 | 499.022911 | 7.77962e-11 | 497.607163 | 7.61106e-11 | 497.727049 | 6.4023e-11 | 493.1834 | 2.72724e-11 | 502.954343 | 3.90204e-11 | 494.989163 | 5.66116e-11 | 505.81631 | 7.24821e-11 | 504.940376 | 6.63011e-11 | 492.911078 | 5.42376e-11 | 498.989158 | 5.67164e-11
503.539027 | 1.04357e-11 | 503.519141 | 3.589e-11 | 501.516735 | 4.34087e-11 | 506.73656 | 5.62427e-11 | 500.141141 | 7.86922e-11 | 498.687006 | 7.60986e-11 | 498.833596 | 6.18237e-11 | 494.28894 | 2.73906e-11 | 504.092601 | 3.78012e-11 | 496.132725 | 5.57764e-11 | 506.96193 | 7.10874e-11 | 506.065282 | 6.51988e-11 | 494.027968 | 5.32263e-11 | 500.109057 | 5.76386e-11
504.66894 | 9.66967e-12 | 504.650723 | 3.86999e-11 | 502.648317 | 4.31617e-11 | 507.86548 | 5.6038e-11 | 501.247688 | 7.51909e-11 | 499.801898 | 7.17135e-11 | 499.950157 | 5.88308e-11 | 495.39114 | 2.55949e-11 | 505.222514 | 3.73083e-11 | 497.279621 | 5.54212e-11 | 508.05745 | 7.03219e-11 | 507.230244 | 6.10218e-11 | 495.13819 | 5.26071e-11 | 501.233963 | 5.34704e-11
505.797184 | 1.11155e-11 | 505.780636 | 3.62185e-11 | 503.738174 | 4.29622e-11 | 508.99778 | 5.76683e-11 | 502.364249 | 7.21229e-11 | 500.911783 | 6.83043e-11 | 501.061711 | 5.49063e-11 | 496.49334 | 2.64259e-11 | 506.334068 | 3.77313e-11 | 498.411514 | 5.50895e-11 | 509.16132 | 6.56189e-11 | 508.365164 | 6.03772e-11 | 496.253413 | 5.15528e-11 | 502.358869 | 5.55923e-11
506.935442 | 8.52084e-12 | 506.890521 | 3.78732e-11 | 504.849728 | 4.37926e-11 | 510.13515 | 5.52241e-11 | 503.460782 | 7.25517e-11 | 502.043365 | 6.79455e-11 | 502.173265 | 5.37344e-11 | 497.59721 | 2.57001e-11 | 507.453967 | 3.53911e-11 | 499.533405 | 5.29704e-11 | 510.33867 | 6.546e-11 | 509.485063 | 5.97058e-11 | 497.376971 | 5.08992e-11 | 503.472092 | 5.30172e-11
508.062017 | 9.28226e-12 | 508.025441 | 3.73466e-11 | 505.977972 | 4.28652e-11 | 511.26069 | 5.3736e-11 | 504.555646 | 7.15795e-11 | 503.15325 | 6.46011e-11 | 503.28315 | 5.39271e-11 | 498.70442 | 2.43705e-11 | 508.575535 | 3.49122e-11 | 500.626957 | 5.36121e-11 | 511.44087 | 6.36634e-11 | 510.614976 | 5.8744e-11 | 498.502196 | 5.06807e-11 | 504.595329 | 5.1565e-11
509.195268 | 9.55456e-12 | 509.152016 | 3.72837e-11 | 507.09954 | 4.33728e-11 | 512.38285 | 5.41949e-11 | 505.68389 | 6.65541e-11 | 504.268142 | 6.47167e-11 | 504.391366 | 5.0529e-11 | 499.80829 | 2.46515e-11 | 509.715462 | 3.55967e-11 | 501.767185 | 5.24732e-11 | 512.56812 | 6.42054e-11 | 511.746558 | 5.59036e-11 | 499.635756 | 4.91477e-11 | 505.706883 | 4.99132e-11
510.321843 | 9.44149e-12 | 510.266908 | 3.6878e-11 | 508.242805 | 4.30747e-11 | 513.51008 | 5.42441e-11 | 506.793775 | 6.51054e-11 | 505.379696 | 6.30052e-11 | 505.496244 | 4.90414e-11 | 500.92218 | 2.45148e-11 | 510.848713 | 3.45926e-11 | 502.865738 | 5.1027e-11 | 513.70038 | 6.16654e-11 | 512.853105 | 5.787e-11 | 500.78932 | 4.71668e-11 | 506.818437 | 5.01615e-11
511.468446 | 1.15909e-11 | 511.386807 | 3.68192e-11 | 509.36938 | 4.13755e-11 | 514.65928 | 5.06635e-11 | 507.893646 | 6.31829e-11 | 506.467884 | 6.34583e-11 | 506.597784 | 4.72859e-11 | 502.0344 | 2.36499e-11 | 511.968612 | 3.53821e-11 | 503.977627 | 4.86613e-11 | 514.82429 | 6.1254e-11 | 513.991363 | 5.53321e-11 | 501.909544 | 4.82908e-11 | 507.940005 | 5.01642e-11
512.576662 | 1.08953e-11 | 512.498361 | 3.68959e-11 | 510.494286 | 3.97496e-11 | 515.7713 | 5.33479e-11 | 509.018552 | 6.26075e-11 | 507.602804 | 5.94568e-11 | 507.700993 | 4.75712e-11 | 503.1366 | 2.36133e-11 | 513.086842 | 3.34497e-11 | 505.107853 | 4.82213e-11 | 515.94987 | 6.01461e-11 | 515.126283 | 5.49755e-11 | 503.053106 | 4.5238e-11 | 509.064911 | 4.82492e-11
513.709913 | 1.21243e-11 | 513.589887 | 3.65892e-11 | 511.619192 | 3.92567e-11 | 516.90191 | 5.21766e-11 | 510.136782 | 6.22791e-11 | 508.719365 | 5.73513e-11 | 508.80754 | 4.60732e-11 | 504.24047 | 2.26719e-11 | 514.253473 | 3.3172e-11 | 506.246414 | 4.89438e-11 | 517.05541 | 6.1413e-11 | 516.222816 | 5.12674e-11 | 504.148325 | 4.58663e-11 | 510.179803 | 4.80286e-11
514.839826 | 1.40519e-11 | 514.711455 | 3.66896e-11 | 512.747436 | 3.98422e-11 | 518.0359 | 4.97684e-11 | 511.248336 | 6.0159e-11 | 509.842602 | 5.61972e-11 | 509.929108 | 4.50669e-11 | 505.35603 | 2.34802e-11 | 515.390062 | 3.21876e-11 | 507.384975 | 4.79056e-11 | 518.19936 | 5.89815e-11 | 517.344384 | 5.31488e-11 | 505.266882 | 4.52715e-11 | 511.28635 | 4.62875e-11
515.969739 | 1.44859e-11 | 515.826347 | 3.58098e-11 | 513.867335 | 3.95164e-11 | 519.16651 | 4.88085e-11 | 512.369904 | 6.0366e-11 | 510.945811 | 5.60363e-11 | 511.042331 | 4.13107e-11 | 506.48328 | 2.15089e-11 | 516.540003 | 3.23387e-11 | 508.52687 | 4.75475e-11 | 519.34498 | 5.64274e-11 | 518.482642 | 5.35848e-11 | 506.400442 | 4.43739e-11 | 512.397904 | 4.48733e-11
517.091307 | 1.05089e-11 | 516.937901 | 3.57822e-11 | 514.988903 | 3.77437e-11 | 520.29205 | 4.86656e-11 | 513.479789 | 5.77263e-11 | 512.04902 | 5.53639e-11 | 512.14554 | 3.98321e-11 | 507.5955 | 2.17929e-11 | 517.654895 | 3.1177e-11 | 509.66043 | 4.45646e-11 | 520.46054 | 5.5055e-11 | 519.610886 | 4.98576e-11 | 507.539003 | 4.49062e-11 | 513.501113 | 4.61331e-11
518.207868 | 8.38115e-12 | 518.072821 | 3.66156e-11 | 516.110471 | 3.74579e-11 | 521.40576 | 4.73515e-11 | 514.582998 | 5.64076e-11 | 513.172257 | 5.49402e-11 | 513.24708 | 4.16597e-11 | 508.70772 | 2.09964e-11 | 518.776463 | 3.11552e-11 | 510.778987 | 4.64668e-11 | 521.62119 | 5.47127e-11 | 520.732454 | 4.96019e-11 | 508.660894 | 4.37029e-11 | 514.614336 | 4.49245e-11
519.337781 | 8.78604e-12 | 519.189382 | 3.54093e-11 | 517.228701 | 3.73384e-11 | 522.54144 | 4.64276e-11 | 515.702897 | 5.51722e-11 | 514.288818 | 5.2876e-11 | 514.366979 | 4.07762e-11 | 509.83664 | 2.01074e-11 | 519.891355 | 3.27924e-11 | 511.902545 | 4.67496e-11 | 522.75512 | 5.56573e-11 | 521.867374 | 4.86426e-11 | 509.761114 | 4.03935e-11 | 515.732566 | 4.48626e-11
520.456011 | 1.0698e-11 | 520.309281 | 3.49949e-11 | 518.336917 | 3.83272e-11 | 523.66022 | 4.86745e-11 | 516.819458 | 5.42244e-11 | 515.413724 | 5.20386e-11 | 515.478533 | 3.96958e-11 | 510.95721 | 2.28036e-11 | 521.021268 | 3.09334e-11 | 513.056109 | 4.50686e-11 | 523.90742 | 5.37889e-11 | 523.028998 | 4.88313e-11 | 510.876337 | 4.09863e-11 | 516.847458 | 4.49039e-11
521.595938 | 8.83995e-12 | 521.415828 | 3.28426e-11 | 519.465161 | 3.61955e-11 | 524.80604 | 4.52073e-11 | 517.947702 | 5.42334e-11 | 516.543637 | 4.96396e-11 | 516.600101 | 3.84142e-11 | 512.06108 | 2.18956e-11 | 522.156188 | 3.0821e-11 | 514.179667 | 4.22326e-11 | 525.0163 | 5.24676e-11 | 524.155573 | 4.72958e-11 | 512.023233 | 4.08225e-11 | 517.974033 | 4.42495e-11
522.697478 | 9.18895e-12 | 522.559093 | 3.70927e-11 | 520.578384 | 3.70866e-11 | 525.92989 | 4.47563e-11 | 519.077615 | 5.09591e-11 | 517.646846 | 4.79064e-11 | 517.711655 | 3.82131e-11 | 513.17831 | 2.22265e-11 | 523.25439 | 3.16079e-11 | 515.343233 | 4.20795e-11 | 526.13687 | 5.32568e-11 | 525.280479 | 4.80148e-11 | 513.130121 | 4.00116e-11 | 519.088925 | 4.23137e-11
523.847419 | 9.63448e-12 | 523.678992 | 3.43605e-11 | 521.683262 | 3.69406e-11 | 527.06557 | 4.33762e-11 | 520.189169 | 5.1363e-11 | 518.761738 | 5.02776e-11 | 518.831554 | 3.34744e-11 | 514.28051 | 1.98329e-11 | 524.374289 | 3.0029e-11 | 516.485128 | 4.26382e-11 | 527.26412 | 5.08036e-11 | 526.410392 | 4.6108e-11 | 514.252012 | 3.92067e-11 | 520.205486 | 4.20042e-11
524.994022 | 7.59165e-12 | 524.80056 | 3.46449e-11 | 522.813175 | 3.60676e-11 | 528.20125 | 4.17274e-11 | 521.315744 | 5.06102e-11 | 519.878299 | 4.75225e-11 | 519.946446 | 3.55172e-11 | 515.38605 | 2.08962e-11 | 525.495857 | 3.0178e-11 | 517.607019 | 4.18362e-11 | 528.41308 | 5.14922e-11 | 527.521946 | 4.61616e-11 | 515.368902 | 3.9593e-11 | 521.30035 | 4.06977e-11
526.110583 | 1.13187e-11 | 525.922128 | 3.38524e-11 | 523.934743 | 3.55024e-11 | 529.35214 | 4.26815e-11 | 522.443988 | 4.93799e-11 | 520.983177 | 4.58051e-11 | 521.054662 | 3.39421e-11 | 516.49994 | 2.03006e-11 | 526.614087 | 2.86925e-11 | 518.700571 | 4.31481e-11 | 529.53365 | 4.90879e-11 | 528.646852 | 4.43855e-11 | 516.482458 | 3.8853e-11 | 522.421918 | 3.98618e-11
527.273876 | 9.07289e-12 | 527.060386 | 3.35168e-11 | 525.046297 | 3.3925e-11 | 530.47937 | 4.27909e-11 | 523.560549 | 4.83299e-11 | 522.091393 | 4.49379e-11 | 522.156202 | 3.33574e-11 | 517.61884 | 2.09831e-11 | 527.744 | 2.90965e-11 | 519.815794 | 4.22699e-11 | 530.65422 | 5.03691e-11 | 529.781772 | 4.41157e-11 | 517.624353 | 3.72844e-11 | 523.555169 | 4.01943e-11
528.407127 | 1.01412e-11 | 528.193637 | 3.14846e-11 | 526.166196 | 3.57781e-11 | 531.5897 | 4.14686e-11 | 524.663758 | 4.62102e-11 | 523.196271 | 4.66588e-11 | 523.271094 | 3.32975e-11 | 518.74442 | 2.1048e-11 | 528.868906 | 2.95342e-11 | 520.94602 | 4.18641e-11 | 531.8132 | 4.99584e-11 | 530.894995 | 4.35743e-11 | 518.74291 | 3.87894e-11 | 524.681744 | 3.93843e-11
529.540378 | 1.12133e-11 | 529.328557 | 3.20252e-11 | 527.281088 | 3.2634e-11 | 532.72369 | 3.94213e-11 | 525.786995 | 4.7292e-11 | 524.31617 | 4.33751e-11 | 524.374303 | 3.08031e-11 | 519.86332 | 1.91865e-11 | 530.000488 | 2.88496e-11 | 522.072912 | 4.18815e-11 | 532.93377 | 4.87072e-11 | 532.031584 | 4.20529e-11 | 519.861467 | 3.6656e-11 | 525.825009 | 3.87583e-11
530.658608 | 1.1139e-11 | 530.440111 | 3.08206e-11 | 528.387635 | 3.37523e-11 | 533.85768 | 4.12512e-11 | 526.881859 | 4.69629e-11 | 525.429393 | 4.51151e-11 | 525.475843 | 3.03831e-11 | 520.97387 | 1.96034e-11 | 531.123725 | 2.81402e-11 | 523.186468 | 4.06529e-11 | 534.08774 | 4.84166e-11 | 533.15649 | 4.25135e-11 | 520.955019 | 3.72978e-11 | 526.949915 | 3.90382e-11
531.80688 | 1.23428e-11 | 531.549996 | 3.19656e-11 | 529.512541 | 3.36816e-11 | 534.98829 | 3.79804e-11 | 527.995082 | 4.45548e-11 | 526.539278 | 4.36792e-11 | 526.580721 | 3.18885e-11 | 522.08609 | 1.84893e-11 | 532.245293 | 2.88194e-11 | 524.310026 | 4.00677e-11 | 535.20998 | 4.75776e-11 | 534.298086 | 4.26618e-11 | 522.096914 | 3.70401e-11 | 528.069814 | 3.6454e-11
532.981856 | 7.01044e-12 | 532.673233 | 3.06792e-11 | 530.639116 | 3.22336e-11 | 536.10538 | 3.91724e-11 | 529.121657 | 4.42839e-11 | 527.665853 | 4.39879e-11 | 527.687268 | 2.91187e-11 | 523.20332 | 1.79452e-11 | 533.366861 | 2.81778e-11 | 525.425249 | 4.00052e-11 | 536.34892 | 4.75615e-11 | 535.401295 | 4.18805e-11 | 523.207136 | 3.60872e-11 | 529.191382 | 3.5689e-11
534.113438 | 1.05261e-11 | 533.79647 | 2.9805e-11 | 531.759015 | 3.28725e-11 | 537.21909 | 3.8078e-11 | 530.238218 | 4.38776e-11 | 528.794097 | 4.32214e-11 | 528.795484 | 2.86515e-11 | 524.3289 | 1.93457e-11 | 534.526816 | 2.64163e-11 | 526.558809 | 3.7425e-11 | 537.48786 | 4.72165e-11 | 536.512849 | 4.10314e-11 | 524.315691 | 3.59432e-11 | 530.317957 | 3.87637e-11
535.223323 | 8.65792e-12 | 534.934728 | 3.0905e-11 | 532.890597 | 3.14646e-11 | 538.35984 | 3.69626e-11 | 531.356448 | 4.35903e-11 | 529.910658 | 4.10413e-11 | 529.92039 | 2.82806e-11 | 525.45448 | 2.01646e-11 | 535.661736 | 2.91296e-11 | 527.674032 | 3.67037e-11 | 538.62346 | 4.49639e-11 | 537.634417 | 4.0226e-11 | 525.430914 | 3.45621e-11 | 531.41449 | 3.67154e-11
536.344891 | 1.00414e-11 | 536.042944 | 2.97723e-11 | 534.023848 | 3.07165e-11 | 539.50397 | 3.7254e-11 | 532.469671 | 4.12752e-11 | 531.022212 | 4.00648e-11 | 531.030275 | 2.72873e-11 | 526.57839 | 1.84158e-11 | 536.759938 | 2.81912e-11 | 528.782587 | 3.67282e-11 | 539.73401 | 4.43894e-11 | 538.76433 | 4.07728e-11 | 526.551138 | 3.37446e-11 | 532.526044 | 3.50265e-11
537.473135 | 1.29627e-11 | 537.157836 | 2.9008e-11 | 535.143747 | 2.97657e-11 | 540.63289 | 3.61762e-11 | 533.579556 | 4.09559e-11 | 532.150456 | 3.96011e-11 | 532.155181 | 2.85104e-11 | 527.69061 | 1.81025e-11 | 537.881506 | 2.81777e-11 | 529.887808 | 3.92584e-11 | 540.85291 | 4.43229e-11 | 539.902588 | 3.9851e-11 | 527.683031 | 3.39973e-11 | 533.622577 | 3.55887e-11
538.608055 | 1.02528e-11 | 538.274397 | 2.92057e-11 | 536.265315 | 3.07746e-11 | 541.77871 | 3.59922e-11 | 534.706131 | 4.11141e-11 | 533.263679 | 4.02933e-11 | 533.25839 | 2.59694e-11 | 528.79281 | 1.89593e-11 | 538.978039 | 2.61197e-11 | 530.989695 | 3.51296e-11 | 541.99018 | 4.31345e-11 | 541.01748 | 3.96638e-11 | 528.786585 | 3.37305e-11 | 534.792546 | 3.40185e-11
539.747982 | 1.27249e-11 | 539.395965 | 2.88774e-11 | 537.381876 | 2.93902e-11 | 542.91608 | 3.50523e-11 | 535.821023 | 3.87015e-11 | 534.386916 | 3.80127e-11 | 534.379958 | 2.59599e-11 | 529.89668 | 1.79311e-11 | 540.089593 | 2.74e-11 | 532.128256 | 3.66643e-11 | 543.1358 | 4.37964e-11 | 542.137379 | 3.71153e-11 | 529.930147 | 3.36377e-11 | 535.900762 | 3.27849e-11
540.867881 | 1.12487e-11 | 540.537561 | 2.8945e-11 | 538.501775 | 2.94991e-11 | 544.03317 | 3.39424e-11 | 536.917556 | 3.73864e-11 | 535.503477 | 3.90438e-11 | 535.498188 | 2.64488e-11 | 531.01391 | 1.84181e-11 | 541.21283 | 2.64146e-11 | 533.286821 | 3.64857e-11 | 544.26138 | 4.26182e-11 | 543.268961 | 3.89113e-11 | 531.06204 | 3.37339e-11 | 537.012316 | 3.37862e-11
542.007808 | 9.39023e-12 | 541.659129 | 2.98696e-11 | 539.621674 | 2.89618e-11 | 545.15871 | 3.31859e-11 | 538.034117 | 3.91016e-11 | 536.615031 | 3.91423e-11 | 536.599728 | 2.56087e-11 | 532.14283 | 1.81318e-11 | 542.344412 | 2.78572e-11 | 534.39871 | 3.70904e-11 | 545.38863 | 4.27638e-11 | 544.462296 | 3.88582e-11 | 532.200601 | 3.42098e-11 | 538.128877 | 3.35594e-11
543.144397 | 1.10898e-11 | 542.787373 | 2.82742e-11 | 540.733228 | 2.89931e-11 | 546.2927 | 3.26364e-11 | 539.154016 | 3.60188e-11 | 537.726585 | 3.74991e-11 | 537.721296 | 2.52747e-11 | 533.26006 | 1.80246e-11 | 543.454297 | 2.81539e-11 | 535.527269 | 3.59091e-11 | 546.52757 | 4.3653e-11 | 545.635603 | 3.74688e-11 | 533.315824 | 3.1617e-11 | 539.262128 | 3.33446e-11
544.265965 | 1.08005e-11 | 543.932307 | 2.59682e-11 | 541.853127 | 2.72908e-11 | 547.43007 | 3.14593e-11 | 540.270577 | 3.86612e-11 | 538.843146 | 3.7412e-11 | 538.83285 | 2.42741e-11 | 534.399 | 1.66274e-11 | 544.585879 | 2.47204e-11 | 536.639158 | 3.64298e-11 | 547.62977 | 4.34021e-11 | 546.740481 | 3.78579e-11 | 534.454385 | 3.20856e-11 | 540.387034 | 3.20639e-11
545.397547 | 8.78993e-12 | 545.047199 | 2.83259e-11 | 542.973026 | 2.93794e-11 | 548.55054 | 3.1204e-11 | 541.387138 | 3.67414e-11 | 539.953031 | 3.79616e-11 | 539.93439 | 2.14376e-11 | 535.52625 | 1.71138e-11 | 545.729144 | 2.50326e-11 | 537.754381 | 3.63997e-11 | 548.78374 | 4.16399e-11 | 547.862049 | 3.78076e-11 | 535.564607 | 3.27127e-11 | 541.503595 | 3.13295e-11
546.517446 | 1.06364e-11 | 546.165429 | 2.67747e-11 | 544.079573 | 3.04207e-11 | 549.68791 | 3.1143e-11 | 542.488678 | 3.80905e-11 | 541.064585 | 3.62642e-11 | 541.040937 | 2.32707e-11 | 536.6368 | 1.6381e-11 | 546.830684 | 2.53071e-11 | 538.879606 | 3.584e-11 | 549.90431 | 4.10537e-11 | 548.971934 | 3.76724e-11 | 536.664827 | 3.25937e-11 | 542.628501 | 3.10353e-11
547.632338 | 1.07409e-11 | 547.303687 | 2.64757e-11 | 545.217831 | 2.70985e-11 | 550.81176 | 3.00326e-11 | 543.60357 | 3.54228e-11 | 542.176139 | 3.50968e-11 | 542.144146 | 2.39715e-11 | 537.78576 | 1.67167e-11 | 547.968942 | 2.56886e-11 | 540.003164 | 3.37263e-11 | 551.03657 | 4.12289e-11 | 550.083488 | 3.67052e-11 | 537.781717 | 3.15381e-11 | 543.738386 | 3.23375e-11
548.762251 | 8.78212e-12 | 548.418579 | 2.61652e-11 | 546.339399 | 2.76893e-11 | 551.9373 | 3.02171e-11 | 544.710117 | 3.41557e-11 | 543.311059 | 3.54506e-11 | 543.267383 | 2.15524e-11 | 538.89464 | 1.89091e-11 | 549.083834 | 2.41975e-11 | 541.153394 | 3.50916e-11 | 552.2039 | 3.99492e-11 | 551.208394 | 3.68669e-11 | 538.901941 | 3.20574e-11 | 544.858285 | 3.25595e-11
549.913861 | 1.08965e-11 | 549.53514 | 2.56913e-11 | 547.45596 | 2.74348e-11 | 553.04425 | 3.03935e-11 | 545.821671 | 3.57087e-11 | 544.430958 | 3.42909e-11 | 544.380606 | 2.41395e-11 | 540.02523 | 1.73482e-11 | 550.220423 | 2.58727e-11 | 542.278619 | 3.53531e-11 | 553.34785 | 3.91526e-11 | 552.3333 | 3.63712e-11 | 540.022165 | 3.27215e-11 | 545.974846 | 3.14341e-11
551.022077 | 6.65696e-12 | 550.675067 | 2.6239e-11 | 548.570852 | 2.64208e-11 | 554.16472 | 2.91265e-11 | 546.931556 | 3.55618e-11 | 545.522484 | 3.20996e-11 | 545.490491 | 2.13465e-11 | 541.14079 | 1.42597e-11 | 551.350336 | 2.4431e-11 | 543.410512 | 3.58199e-11 | 554.48679 | 3.79408e-11 | 553.454868 | 3.47298e-11 | 541.167394 | 3.05149e-11 | 547.096414 | 3.05497e-11
552.160335 | 7.50661e-12 | 551.798304 | 2.77744e-11 | 549.69242 | 2.75978e-11 | 555.31561 | 2.94963e-11 | 548.049786 | 3.44465e-11 | 546.6307 | 3.314e-11 | 546.602045 | 2.07756e-11 | 542.27973 | 1.73452e-11 | 552.493601 | 2.55366e-11 | 544.549073 | 3.2992e-11 | 555.62573 | 3.81957e-11 | 554.599802 | 3.70586e-11 | 542.320958 | 3.02739e-11 | 548.189609 | 3.23649e-11
553.298593 | 1.63442e-11 | 552.933224 | 2.52215e-11 | 550.825671 | 2.52416e-11 | 556.43608 | 2.90691e-11 | 549.173023 | 3.4621e-11 | 547.740585 | 3.29713e-11 | 547.71193 | 2.23151e-11 | 543.40698 | 1.90499e-11 | 553.621845 | 2.62557e-11 | 545.699303 | 3.45475e-11 | 556.75131 | 3.8005e-11 | 555.729715 | 3.5334e-11 | 543.44785 | 3.14113e-11 | 549.319522 | 3.0228e-11
554.448534 | 1.11894e-11 | 554.05813 | 2.67421e-11 | 551.94557 | 2.77682e-11 | 557.56669 | 2.86314e-11 | 550.289584 | 3.21521e-11 | 548.85047 | 3.32136e-11 | 548.836836 | 2.22968e-11 | 544.52254 | 1.63244e-11 | 554.761772 | 2.56144e-11 | 546.822861 | 3.16974e-11 | 557.87856 | 3.89739e-11 | 556.867973 | 3.49952e-11 | 544.571408 | 3.03461e-11 | 550.426069 | 3.00113e-11
555.570102 | 9.54513e-12 | 555.201395 | 2.63718e-11 | 553.067138 | 2.55575e-11 | 558.69392 | 2.69557e-11 | 551.411152 | 3.24598e-11 | 549.958686 | 3.33609e-11 | 549.953397 | 2.31042e-11 | 545.62641 | 1.57913e-11 | 555.901699 | 2.44069e-11 | 547.943085 | 3.28044e-11 | 559.01249 | 3.80218e-11 | 558.039611 | 3.42389e-11 | 545.689965 | 2.9331e-11 | 551.549306 | 2.8219e-11
556.718374 | 1.52152e-11 | 556.314618 | 2.34535e-11 | 554.197051 | 2.60125e-11 | 559.81439 | 2.84406e-11 | 552.521037 | 3.35951e-11 | 551.080254 | 3.29602e-11 | 551.061613 | 1.96032e-11 | 546.72861 | 1.74133e-11 | 557.029943 | 2.49657e-11 | 549.039971 | 3.36136e-11 | 560.14475 | 3.67705e-11 | 559.182876 | 3.44278e-11 | 546.806855 | 3.01788e-11 | 552.684226 | 3.00627e-11
557.851625 | 1.24326e-11 | 557.432848 | 2.57608e-11 | 555.313612 | 2.4287e-11 | 560.93824 | 2.84341e-11 | 553.640936 | 3.39189e-11 | 552.198484 | 3.04873e-11 | 552.176505 | 1.93807e-11 | 547.86254 | 1.58629e-11 | 558.1198 | 2.49599e-11 | 550.178532 | 3.25046e-11 | 561.32043 | 3.75787e-11 | 560.307782 | 3.27351e-11 | 547.907075 | 3.11262e-11 | 553.800787 | 3.06525e-11
558.976531 | 1.17485e-11 | 558.549409 | 2.42137e-11 | 556.441856 | 2.5606e-11 | 562.08744 | 2.70951e-11 | 554.759166 | 3.1198e-11 | 553.330066 | 3.31336e-11 | 553.278045 | 2.03177e-11 | 548.98311 | 1.69602e-11 | 559.248044 | 2.39274e-11 | 551.287087 | 3.23249e-11 | 562.43432 | 3.83199e-11 | 561.424343 | 3.36028e-11 | 549.020631 | 2.91507e-11 | 554.917348 | 2.97206e-11
560.091423 | 1.26512e-11 | 559.692674 | 2.33501e-11 | 557.558417 | 2.56703e-11 | 563.21636 | 2.70984e-11 | 555.895755 | 2.97036e-11 | 554.436613 | 3.17464e-11 | 554.394606 | 2.03031e-11 | 550.10201 | 1.66257e-11 | 560.354591 | 2.44301e-11 | 552.428982 | 3.20757e-11 | 563.57326 | 3.78062e-11 | 562.56427 | 3.17959e-11 | 550.139188 | 2.89811e-11 | 556.035578 | 3.05088e-11
561.223005 | 9.13383e-12 | 560.822587 | 2.32105e-11 | 558.684992 | 2.4313e-11 | 564.35711 | 2.8285e-11 | 557.013985 | 3.17769e-11 | 555.546498 | 3.0681e-11 | 555.496146 | 2.05147e-11 | 551.20421 | 1.59582e-11 | 561.47449 | 2.39369e-11 | 553.577545 | 3.26383e-11 | 564.72723 | 3.55888e-11 | 563.692514 | 3.39516e-11 | 551.246076 | 2.83384e-11 | 557.152139 | 3.03784e-11
562.376284 | 1.03836e-11 | 561.934141 | 2.45195e-11 | 559.794877 | 2.32054e-11 | 565.51307 | 2.907e-11 | 558.132215 | 3.04745e-11 | 556.654714 | 3.18277e-11 | 556.606031 | 1.87144e-11 | 552.32979 | 1.5689e-11 | 562.596058 | 2.4333e-11 | 554.706104 | 3.1634e-11 | 565.89957 | 3.76596e-11 | 564.835779 | 3.24082e-11 | 552.379636 | 2.74329e-11 | 558.747703 | 2.96405e-11
563.504528 | 1.34966e-11 | 563.060716 | 2.31318e-11 | 560.92479 | 2.58091e-11 | 566.64537 | 2.80173e-11 | 559.22541 | 3.07577e-11 | 557.782958 | 3.0006e-11 | 557.714247 | 1.95771e-11 | 553.44535 | 1.51452e-11 | 563.705943 | 2.45299e-11 | 555.841331 | 3.17081e-11 | 567.04853 | 3.45419e-11 | 565.974037 | 3.0701e-11 | 553.524865 | 3.04087e-11 | 559.872609 | 2.91343e-11
564.631103 | 1.27731e-11 | 564.190629 | 2.44949e-11 | 562.053034 | 2.49578e-11 | 567.79795 | 2.77905e-11 | 560.341971 | 2.9941e-11 | 558.899519 | 3.08389e-11 | 558.829139 | 2.07475e-11 | 554.55423 | 1.89184e-11 | 564.819166 | 2.33386e-11 | 556.948219 | 3.27779e-11 | 568.2025 | 3.62654e-11 | 567.10395 | 3.28772e-11 | 554.638421 | 2.80509e-11 | 560.992508 | 2.8282e-11
565.764354 | 7.31471e-12 | 565.318873 | 2.36847e-11 | 563.16125 | 2.59958e-11 | 568.9218 | 2.77817e-11 | 561.463539 | 3.0412e-11 | 560.019418 | 3.10242e-11 | 559.944031 | 2.12298e-11 | 555.68482 | 1.66956e-11 | 565.935727 | 2.33408e-11 | 558.098449 | 3.26952e-11 | 569.33142 | 3.67965e-11 | 568.248884 | 3.23287e-11 | 555.771981 | 2.6678e-11 | 562.104062 | 2.8653e-11
566.885922 | 9.0393e-12 | 566.445448 | 2.35873e-11 | 564.306184 | 2.38621e-11 | 570.05241 | 2.71466e-11 | 562.586776 | 2.89277e-11 | 561.135979 | 2.86198e-11 | 561.057254 | 1.91329e-11 | 556.79871 | 1.6718e-11 | 567.045612 | 2.24835e-11 | 559.215339 | 3.12671e-11 | 570.44531 | 3.60464e-11 | 569.383804 | 3.11264e-11 | 556.910542 | 2.79558e-11 | 563.213947 | 2.77925e-11
568.009159 | 1.09999e-11 | 567.575361 | 2.55212e-11 | 565.416069 | 2.33046e-11 | 571.17288 | 2.51944e-11 | 563.703337 | 2.99284e-11 | 562.247533 | 3.02006e-11 | 562.185498 | 1.85642e-11 | 557.90759 | 1.65986e-11 | 568.178863 | 2.31718e-11 | 560.338897 | 3.09528e-11 | 571.57089 | 3.42814e-11 | 570.523731 | 3.36298e-11 | 558.039101 | 2.63961e-11 | 564.322163 | 2.78836e-11
569.130727 | 8.16763e-12 | 568.705274 | 2.37985e-11 | 566.530961 | 2.3124e-11 | 572.30349 | 2.4492e-11 | 564.819898 | 2.79998e-11 | 563.362425 | 3.09311e-11 | 563.298721 | 1.52204e-11 | 559.02816 | 1.51053e-11 | 569.323797 | 2.22888e-11 | 561.490794 | 3.15949e-11 | 572.71985 | 3.4564e-11 | 571.651975 | 3.23257e-11 | 559.164326 | 2.77009e-11 | 565.442062 | 2.74625e-11
570.238943 | 1.01393e-11 | 569.853546 | 2.21163e-11 | 567.66755 | 2.37283e-11 | 573.44762 | 2.41546e-11 | 565.93479 | 2.8319e-11 | 564.487331 | 3.01449e-11 | 564.410275 | 1.79323e-11 | 560.17211 | 1.38719e-11 | 570.438689 | 2.05448e-11 | 562.614352 | 3.14748e-11 | 573.86213 | 3.40585e-11 | 572.766867 | 3.21724e-11 | 560.287884 | 2.81042e-11 | 566.550278 | 2.68081e-11
571.358842 | 1.32044e-11 | 570.968438 | 2.11892e-11 | 568.805808 | 2.29123e-11 | 574.59175 | 2.53986e-11 | 567.041337 | 2.81677e-11 | 565.598885 | 2.88953e-11 | 565.541857 | 1.68754e-11 | 561.28433 | 1.50048e-11 | 571.583623 | 2.14488e-11 | 563.732909 | 3.15858e-11 | 574.98771 | 3.456e-11 | 573.883428 | 2.98766e-11 | 561.433113 | 2.71971e-11 | 567.678522 | 2.61924e-11
572.477072 | 1.25521e-11 | 572.088337 | 2.37813e-11 | 569.930714 | 2.31247e-11 | 575.72405 | 2.51074e-11 | 568.157898 | 2.66495e-11 | 566.723791 | 2.70399e-11 | 566.676777 | 1.78313e-11 | 562.42494 | 1.5825e-11 | 572.705191 | 2.32289e-11 | 564.87147 | 2.95885e-11 | 576.13667 | 3.48497e-11 | 574.976623 | 3.3026e-11 | 562.548336 | 2.72027e-11 | 568.80009 | 2.80639e-11
573.611992 | 1.08279e-11 | 573.21825 | 2.35828e-11 | 571.045606 | 2.25366e-11 | 576.8648 | 2.3927e-11 | 569.259438 | 2.69302e-11 | 567.835345 | 2.80106e-11 | 567.798345 | 1.76048e-11 | 563.52714 | 1.82577e-11 | 573.838442 | 2.326e-11 | 565.970023 | 2.97725e-11 | 577.26726 | 3.33804e-11 | 576.109874 | 2.86374e-11 | 563.675228 | 2.59391e-11 | 569.923327 | 2.65062e-11
574.728553 | 1.07986e-11 | 574.344825 | 2.33759e-11 | 572.180526 | 2.20791e-11 | 578.00386 | 2.48495e-11 | 570.411048 | 2.69845e-11 | 568.955244 | 2.68002e-11 | 568.901554 | 1.50457e-11 | 564.6427 | 1.56036e-11 | 575.01008 | 2.26073e-11 | 567.116919 | 3.01215e-11 | 578.39117 | 3.45702e-11 | 577.221428 | 3.11227e-11 | 564.792118 | 2.72229e-11 | 571.071599 | 2.6081e-11
575.873487 | 9.87635e-12 | 575.483083 | 2.21812e-11 | 573.32546 | 2.32319e-11 | 579.14461 | 2.4575e-11 | 571.514257 | 2.88232e-11 | 570.06346 | 2.82063e-11 | 570.019784 | 1.87575e-11 | 565.76494 | 1.3784e-11 | 576.129979 | 2.12819e-11 | 568.223807 | 2.88122e-11 | 579.52844 | 3.40801e-11 | 578.35301 | 2.96998e-11 | 565.925678 | 2.7564e-11 | 572.18816 | 2.80902e-11
577.011745 | 1.18519e-11 | 576.597975 | 2.42534e-11 | 574.44369 | 2.33449e-11 | 580.27691 | 2.43228e-11 | 572.647508 | 2.62627e-11 | 571.176683 | 2.65248e-11 | 571.14469 | 1.16935e-11 | 566.88551 | 1.64855e-11 | 577.254885 | 2.08859e-11 | 569.360701 | 3.01143e-11 | 580.63732 | 3.24234e-11 | 579.462895 | 2.96293e-11 | 567.095912 | 2.60894e-11 | 573.304721 | 2.52656e-11
578.133313 | 1.37206e-11 | 577.727888 | 2.08317e-11 | 575.573603 | 2.21957e-11 | 581.42611 | 2.27792e-11 | 573.749048 | 2.58632e-11 | 572.311603 | 2.72958e-11 | 572.251237 | 1.50739e-11 | 567.99439 | 1.88016e-11 | 578.379791 | 2.3854e-11 | 570.504263 | 3.0126e-11 | 581.74787 | 3.26436e-11 | 580.579456 | 2.89454e-11 | 568.222804 | 2.53341e-11 | 574.414606 | 2.44549e-11
579.271571 | 1.25568e-11 | 578.864477 | 2.23117e-11 | 576.705185 | 2.23541e-11 | 582.5432 | 2.23325e-11 | 574.865609 | 2.61444e-11 | 573.433171 | 2.86562e-11 | 573.354446 | 1.68464e-11 | 569.12331 | 1.67352e-11 | 579.53307 | 2.09636e-11 | 571.627821 | 2.82426e-11 | 582.87011 | 3.31784e-11 | 581.737742 | 2.75744e-11 | 569.343028 | 2.49688e-11 | 575.551195 | 2.6371e-11
580.386463 | 1.0241e-11 | 580.001066 | 2.25816e-11 | 577.833429 | 2.24131e-11 | 583.68733 | 2.2477e-11 | 575.987177 | 2.53157e-11 | 574.548063 | 2.85405e-11 | 574.497711 | 1.63513e-11 | 570.2539 | 1.25184e-11 | 580.683011 | 2.36843e-11 | 572.749712 | 2.84003e-11 | 583.98567 | 3.32819e-11 | 582.870993 | 2.81682e-11 | 570.448249 | 2.57546e-11 | 576.657742 | 2.57425e-11
581.52639 | 9.46964e-12 | 581.119296 | 2.28924e-11 | 578.94999 | 2.03675e-11 | 584.81118 | 2.33297e-11 | 577.120428 | 2.66038e-11 | 575.656279 | 2.60463e-11 | 575.612603 | 1.46758e-11 | 571.36946 | 1.66994e-11 | 581.806248 | 2.13853e-11 | 573.878271 | 2.92947e-11 | 585.12461 | 3.24673e-11 | 583.967526 | 3.05426e-11 | 571.565139 | 2.53225e-11 | 577.787655 | 2.46818e-11
582.656303 | 7.85493e-12 | 582.229181 | 1.99357e-11 | 580.076565 | 1.99931e-11 | 585.94686 | 2.40106e-11 | 578.233651 | 2.53999e-11 | 576.761157 | 2.7351e-11 | 576.734171 | 1.89428e-11 | 572.49671 | 1.27317e-11 | 582.922809 | 2.28164e-11 | 575.015165 | 3.01884e-11 | 586.27023 | 3.33257e-11 | 585.080749 | 2.88834e-11 | 572.700366 | 2.51809e-11 | 578.912561 | 2.57669e-11
583.789554 | 8.40415e-12 | 583.34908 | 2.33641e-11 | 581.189788 | 2.13337e-11 | 587.07578 | 2.20547e-11 | 579.37024 | 2.62307e-11 | 577.882725 | 2.51069e-11 | 577.85407 | 1.61902e-11 | 573.63231 | 1.44792e-11 | 584.047715 | 2.25124e-11 | 576.178731 | 2.74616e-11 | 587.40583 | 3.13421e-11 | 586.208993 | 2.84844e-11 | 573.818923 | 2.46775e-11 | 580.027453 | 2.48406e-11
584.909453 | 1.01748e-11 | 584.470648 | 2.19081e-11 | 582.326377 | 2.21932e-11 | 588.21991 | 2.06804e-11 | 580.496815 | 2.43196e-11 | 579.010969 | 2.83225e-11 | 578.975638 | 1.63252e-11 | 574.74453 | 1.69391e-11 | 585.179297 | 2.26473e-11 | 577.297288 | 2.75969e-11 | 588.52306 | 3.16719e-11 | 587.320547 | 2.91862e-11 | 574.939147 | 2.41352e-11 | 581.16738 | 2.71512e-11
586.062732 | 9.64404e-12 | 585.58554 | 2.1403e-11 | 583.441269 | 2.00787e-11 | 589.337 | 2.21636e-11 | 581.603362 | 2.29787e-11 | 580.140882 | 2.65642e-11 | 580.09053 | 1.58533e-11 | 575.87345 | 1.41925e-11 | 586.30921 | 2.10168e-11 | 578.429181 | 2.86535e-11 | 589.7121 | 3.22531e-11 | 588.432101 | 2.68742e-11 | 576.061038 | 2.46186e-11 | 582.313983 | 2.64115e-11
587.194314 | 9.97586e-12 | 586.728805 | 2.04462e-11 | 584.562837 | 2.21161e-11 | 590.46085 | 2.03931e-11 | 582.72493 | 2.42531e-11 | 581.247429 | 2.64248e-11 | 581.212098 | 1.63227e-11 | 576.99569 | 1.4926e-11 | 587.415757 | 2.12836e-11 | 579.552739 | 2.7385e-11 | 590.82098 | 3.12223e-11 | 589.590387 | 2.81599e-11 | 577.194598 | 2.4723e-11 | 583.42053 | 2.49993e-11
588.340917 | 1.10469e-11 | 587.847035 | 1.99592e-11 | 585.696088 | 2.21817e-11 | 591.60498 | 2.17549e-11 | 583.848167 | 2.35285e-11 | 582.360652 | 2.38889e-11 | 582.32699 | 1.48198e-11 | 578.10791 | 1.40426e-11 | 588.530649 | 2.21228e-11 | 580.694634 | 2.88169e-11 | 591.9332 | 3.11444e-11 | 590.710286 | 2.65707e-11 | 578.303153 | 2.46034e-11 | 584.540429 | 2.51277e-11
589.475837 | 8.50288e-12 | 588.965265 | 2.07106e-11 | 586.826001 | 2.00693e-11 | 592.73897 | 2.31967e-11 | 584.974742 | 2.46524e-11 | 583.472206 | 2.65346e-11 | 583.42853 | 1.4527e-11 | 579.22347 | 1.37548e-11 | 589.683928 | 2.2133e-11 | 581.809857 | 2.90559e-11 | 593.05878 | 2.96221e-11 | 591.845206 | 2.65722e-11 | 579.428378 | 2.3461e-11 | 585.65699 | 2.48065e-11
590.587391 | 7.65766e-12 | 590.081826 | 2.01223e-11 | 587.960921 | 2.13101e-11 | 593.8662 | 2.08701e-11 | 586.104655 | 2.52341e-11 | 584.587098 | 2.57956e-11 | 584.541753 | 1.36613e-11 | 580.35406 | 1.27214e-11 | 590.845552 | 2.08619e-11 | 582.940083 | 2.81901e-11 | 594.19438 | 3.05431e-11 | 592.965105 | 2.6833e-11 | 580.536933 | 2.35733e-11 | 586.778558 | 2.38133e-11
591.74067 | 9.46192e-12 | 591.201725 | 2.05531e-11 | 589.090834 | 1.94779e-11 | 595.01709 | 2.16463e-11 | 587.24792 | 2.45466e-11 | 585.706997 | 2.47871e-11 | 585.643293 | 1.35086e-11 | 581.47964 | 1.28795e-11 | 591.972127 | 2.17233e-11 | 584.085312 | 2.7548e-11 | 595.33833 | 3.23497e-11 | 594.105032 | 2.69533e-11 | 581.675494 | 2.59254e-11 | 587.895119 | 2.48567e-11
592.855562 | 8.43737e-12 | 592.336645 | 1.74866e-11 | 590.210733 | 2.01738e-11 | 596.16291 | 2.24753e-11 | 588.352798 | 2.50403e-11 | 586.826896 | 2.54107e-11 | 586.763192 | 1.65751e-11 | 582.61023 | 1.55257e-11 | 593.113723 | 2.02911e-11 | 585.205536 | 2.96014e-11 | 596.46725 | 3.01052e-11 | 595.233276 | 2.76729e-11 | 582.804053 | 2.39004e-11 | 589.025032 | 2.49272e-11
593.962109 | 9.11252e-12 | 593.439854 | 2.33896e-11 | 591.345653 | 2.01273e-11 | 597.31042 | 1.90013e-11 | 589.471028 | 2.372e-11 | 587.943457 | 2.62506e-11 | 587.879753 | 1.48554e-11 | 583.72078 | 1.6418e-11 | 594.233622 | 2.03128e-11 | 586.334095 | 2.79188e-11 | 597.61621 | 3.06785e-11 | 596.358182 | 2.75748e-11 | 583.90594 | 2.52915e-11 | 590.138255 | 2.42758e-11
595.133747 | 9.9872e-12 | 594.578112 | 1.95351e-11 | 592.478904 | 2.14251e-11 | 598.44103 | 2.06023e-11 | 590.590927 | 2.25438e-11 | 589.053342 | 2.52353e-11 | 589.009666 | 1.27396e-11 | 584.82799 | 1.18725e-11 | 595.363535 | 2.21841e-11 | 587.489326 | 2.70678e-11 | 598.75348 | 2.84182e-11 | 597.488095 | 2.68022e-11 | 585.034499 | 2.48625e-11 | 591.269837 | 2.59837e-11
596.288695 | 1.0805e-11 | 595.694673 | 2.0846e-11 | 593.592127 | 2.07558e-11 | 599.56995 | 2.18731e-11 | 591.714164 | 2.19888e-11 | 590.17491 | 2.50869e-11 | 590.132903 | 1.47739e-11 | 585.9352 | 1.53062e-11 | 596.481765 | 2.11818e-11 | 588.602882 | 2.85159e-11 | 599.92081 | 2.93089e-11 | 598.643043 | 2.67466e-11 | 586.161391 | 2.31555e-11 | 592.391405 | 2.27603e-11
597.413601 | 9.6195e-12 | 596.837938 | 2.15616e-11 | 594.740399 | 1.96888e-11 | 600.69718 | 2.09236e-11 | 592.812366 | 2.26557e-11 | 591.296478 | 2.53193e-11 | 591.252802 | 1.3433e-11 | 587.06746 | 1.18663e-11 | 597.623361 | 2.02376e-11 | 589.713104 | 2.80174e-11 | 601.0514 | 2.85364e-11 | 599.752928 | 2.70081e-11 | 587.261611 | 2.35098e-11 | 593.497952 | 2.33956e-11
598.570218 | 7.21037e-12 | 597.972858 | 2.06467e-11 | 595.860298 | 2.15198e-11 | 601.83117 | 1.96588e-11 | 593.960638 | 2.13207e-11 | 592.426391 | 2.45556e-11 | 592.356011 | 1.32282e-11 | 588.20139 | 1.56904e-11 | 598.748267 | 2.01064e-11 | 590.819992 | 2.83508e-11 | 602.16195 | 2.84075e-11 | 600.9012 | 2.57011e-11 | 588.376834 | 2.5381e-11 | 594.629534 | 2.33805e-11
599.681772 | 1.40586e-11 | 599.097764 | 1.88042e-11 | 596.983535 | 1.94563e-11 | 602.96009 | 2.02939e-11 | 595.085544 | 2.392e-11 | 593.536276 | 2.41948e-11 | 593.500945 | 1.23591e-11 | 589.31862 | 1.44256e-11 | 599.874842 | 2.16334e-11 | 591.946884 | 2.72806e-11 | 603.3059 | 2.96917e-11 | 602.027775 | 2.60147e-11 | 589.505393 | 2.27821e-11 | 595.77113 | 2.34224e-11
600.80334 | 9.07712e-12 | 600.22267 | 1.86987e-11 | 598.105103 | 1.90416e-11 | 604.08563 | 1.92924e-11 | 596.215457 | 2.31198e-11 | 594.64783 | 2.43945e-11 | 594.607492 | 1.35495e-11 | 590.42583 | 1.39625e-11 | 601.008093 | 2.10989e-11 | 593.075443 | 2.73427e-11 | 604.43148 | 3.03955e-11 | 603.176047 | 2.5817e-11 | 590.620616 | 2.29367e-11 | 596.891029 | 2.39839e-11
601.951612 | 9.83867e-12 | 601.345907 | 2.01753e-11 | 599.216657 | 1.7638e-11 | 605.2399 | 1.95142e-11 | 597.32868 | 2.19991e-11 | 595.744363 | 2.46481e-11 | 595.749088 | 1.41049e-11 | 591.53638 | 1.41652e-11 | 602.163041 | 2.34322e-11 | 594.217338 | 2.77646e-11 | 605.56875 | 2.87607e-11 | 604.30596 | 2.43794e-11 | 591.737506 | 2.27714e-11 | 598.010928 | 2.34041e-11
603.094877 | 9.35641e-12 | 602.454123 | 1.99415e-11 | 600.341563 | 1.80896e-11 | 606.36544 | 2.01527e-11 | 598.43022 | 2.1737e-11 | 596.869269 | 2.54538e-11 | 596.902367 | 8.47999e-12 | 592.66864 | 1.27954e-11 | 603.309644 | 2.02454e-11 | 595.357566 | 2.66773e-11 | 606.69767 | 3.09544e-11 | 605.439211 | 2.59134e-11 | 592.842727 | 2.13845e-11 | 599.149186 | 2.28788e-11
604.24148 | 1.18192e-11 | 603.574022 | 2.16997e-11 | 601.453117 | 2.04419e-11 | 607.47408 | 2.0195e-11 | 599.540105 | 2.48418e-11 | 597.994175 | 2.12055e-11 | 598.018928 | 1.58373e-11 | 593.80424 | 1.09945e-11 | 604.444564 | 2.26205e-11 | 596.504462 | 2.63399e-11 | 607.84329 | 2.82405e-11 | 606.550765 | 2.54918e-11 | 593.971286 | 2.27407e-11 | 600.279099 | 2.41904e-11
605.378069 | 1.0985e-11 | 604.700597 | 1.81135e-11 | 602.564671 | 1.91198e-11 | 608.61483 | 1.92778e-11 | 600.656666 | 2.08444e-11 | 599.110736 | 2.26408e-11 | 599.157186 | 1.05619e-11 | 594.95153 | 1.64027e-11 | 605.566132 | 2.09737e-11 | 597.614684 | 2.76484e-11 | 608.98223 | 2.8102e-11 | 607.670664 | 2.38603e-11 | 595.096511 | 2.18e-11 | 601.405674 | 2.27565e-11
606.519665 | 1.0258e-11 | 605.828841 | 2.18902e-11 | 603.702929 | 2.03789e-11 | 609.76234 | 1.9273e-11 | 601.773227 | 2.15248e-11 | 600.235642 | 2.05882e-11 | 600.315472 | 1.27258e-11 | 596.06375 | 1.33607e-11 | 606.696045 | 2.29099e-11 | 598.769915 | 2.66324e-11 | 610.12618 | 2.7406e-11 | 608.808922 | 2.53576e-11 | 596.211734 | 2.18624e-11 | 602.525573 | 2.20135e-11
607.661261 | 1.11337e-11 | 606.943733 | 2.1107e-11 | 604.81949 | 1.98429e-11 | 610.91323 | 2.08807e-11 | 602.906478 | 2.02437e-11 | 601.352203 | 2.30603e-11 | 601.445385 | 1.16773e-11 | 597.19768 | 1.26764e-11 | 607.820951 | 1.99157e-11 | 599.896807 | 2.66221e-11 | 611.2384 | 2.87069e-11 | 609.922145 | 2.44174e-11 | 597.353629 | 2.1609e-11 | 603.658824 | 2.3416e-11
608.809533 | 9.71305e-12 | 608.055287 | 1.77653e-11 | 605.976107 | 2.02739e-11 | 612.07595 | 1.94231e-11 | 604.044736 | 1.94826e-11 | 602.477109 | 2.3225e-11 | 602.556939 | 9.26183e-12 | 598.32493 | 1.20314e-11 | 608.935843 | 2.08595e-11 | 601.022032 | 2.72876e-11 | 612.39237 | 2.75656e-11 | 611.040375 | 2.42132e-11 | 598.467185 | 2.11293e-11 | 604.780392 | 2.12773e-11
609.947791 | 1.0487e-11 | 609.161834 | 2.0269e-11 | 607.082654 | 1.86725e-11 | 613.19473 | 1.8366e-11 | 605.152952 | 2.04903e-11 | 603.585325 | 2.40683e-11 | 603.681845 | 1.24299e-11 | 599.45218 | 1.53429e-11 | 610.052404 | 2.09682e-11 | 602.140589 | 2.61266e-11 | 613.53131 | 2.84763e-11 | 612.148591 | 2.51465e-11 | 599.572406 | 2.2108e-11 | 605.923657 | 2.22366e-11
611.062683 | 1.26585e-11 | 610.305099 | 2.00065e-11 | 608.212567 | 1.95772e-11 | 614.32872 | 1.80789e-11 | 606.25783 | 2.06003e-11 | 604.715238 | 2.30531e-11 | 604.783385 | 9.69782e-12 | 600.60114 | 1.29412e-11 | 611.167296 | 1.9203e-11 | 603.282484 | 2.56814e-11 | 614.65856 | 2.74328e-11 | 613.263483 | 2.54779e-11 | 600.715968 | 1.97638e-11 | 607.055239 | 2.24729e-11
612.199272 | 1.1067e-11 | 611.435012 | 1.99136e-11 | 609.337473 | 1.87216e-11 | 615.45933 | 1.83677e-11 | 607.361039 | 2.02137e-11 | 605.853496 | 2.31213e-11 | 605.918305 | 1.13298e-11 | 601.70835 | 1.29858e-11 | 612.293871 | 1.80028e-11 | 604.407709 | 2.7194e-11 | 615.77913 | 2.80866e-11 | 614.380044 | 2.52262e-11 | 601.834525 | 2.18939e-11 | 608.180145 | 2.17822e-11
613.30415 | 8.27594e-12 | 612.558249 | 1.99009e-11 | 610.457372 | 1.80272e-11 | 616.61867 | 2.08105e-11 | 608.485945 | 2.17885e-11 | 606.970057 | 2.46391e-11 | 607.029859 | 1.30313e-11 | 602.81389 | 1.19496e-11 | 613.455495 | 2.12901e-11 | 605.5296 | 2.66038e-11 | 616.8997 | 2.66572e-11 | 615.496605 | 2.36836e-11 | 602.958083 | 2.22305e-11 | 609.315065 | 2.29781e-11
614.415704 | 1.08508e-11 | 613.673141 | 2.04677e-11 | 611.61232 | 1.92324e-11 | 617.75773 | 1.80333e-11 | 609.600837 | 1.93141e-11 | 608.079942 | 2.3652e-11 | 608.141413 | 9.06348e-12 | 603.93112 | 1.58182e-11 | 614.600429 | 2.05509e-11 | 606.654825 | 2.59266e-11 | 618.03196 | 2.81085e-11 | 616.671581 | 2.40653e-11 | 604.07664 | 2.11887e-11 | 610.434964 | 2.14207e-11
615.543948 | 1.58029e-11 | 614.811399 | 2.13601e-11 | 612.722205 | 2.05413e-11 | 618.90693 | 1.6432e-11 | 610.707384 | 2.12598e-11 | 609.204848 | 2.36947e-11 | 609.269657 | 1.11555e-11 | 605.08509 | 1.2769e-11 | 615.715321 | 2.12773e-11 | 607.788385 | 2.58005e-11 | 619.16088 | 2.6651e-11 | 617.798156 | 2.36051e-11 | 605.251875 | 2.14039e-11 | 611.544849 | 2.07184e-11
616.697227 | 1.03685e-11 | 615.92796 | 2.02134e-11 | 613.842104 | 1.8048e-11 | 620.04937 | 2.10204e-11 | 611.823945 | 2.13304e-11 | 610.308057 | 2.12564e-11 | 610.389556 | 1.27394e-11 | 606.21401 | 1.09272e-11 | 616.83522 | 2.07696e-11 | 608.915277 | 2.60523e-11 | 620.25807 | 2.68219e-11 | 618.904703 | 2.38167e-11 | 606.417108 | 2.21254e-11 | 612.669755 | 1.83558e-11
617.800436 | 1.27219e-11 | 617.057873 | 2.09649e-11 | 614.953658 | 1.62699e-11 | 621.17153 | 1.888e-11 | 612.935499 | 1.86355e-11 | 611.436301 | 2.33698e-11 | 611.496103 | 1.35018e-11 | 607.31621 | 1.25174e-11 | 617.960126 | 1.91858e-11 | 610.090512 | 2.4943e-11 | 621.3753 | 2.64923e-11 | 620.024602 | 2.39565e-11 | 607.565671 | 2.13385e-11 | 613.794661 | 2.33117e-11
618.903645 | 1.13216e-11 | 618.204476 | 1.85488e-11 | 616.065212 | 1.94053e-11 | 622.31566 | 2.26399e-11 | 614.040377 | 1.99119e-11 | 612.537841 | 2.20986e-11 | 612.659396 | 1.09503e-11 | 608.43344 | 1.21534e-11 | 619.090039 | 2.02834e-11 | 611.219071 | 2.47732e-11 | 622.50255 | 2.75301e-11 | 621.159522 | 2.32443e-11 | 608.679227 | 2.12126e-11 | 614.902877 | 2.24263e-11
620.04691 | 9.5188e-12 | 619.339396 | 1.84662e-11 | 617.18678 | 1.76931e-11 | 623.45979 | 1.82998e-11 | 615.156938 | 1.82533e-11 | 613.644388 | 2.35188e-11 | 613.767612 | 1.29976e-11 | 609.54065 | 9.77801e-12 | 620.221621 | 2.10486e-11 | 612.38097 | 2.46984e-11 | 623.63648 | 2.67239e-11 | 622.316139 | 2.37585e-11 | 609.799451 | 2.05485e-11 | 616.012762 | 2.12177e-11
621.180161 | 8.25429e-12 | 620.459295 | 1.89326e-11 | 618.3217 | 1.73722e-11 | 624.62082 | 1.6386e-11 | 616.250133 | 1.80243e-11 | 614.760949 | 2.27427e-11 | 614.892518 | 1.2395e-11 | 610.64285 | 1.14214e-11 | 621.346527 | 1.82781e-11 | 613.504528 | 2.58593e-11 | 624.77041 | 2.56554e-11 | 623.487777 | 2.38821e-11 | 610.936345 | 2.10472e-11 | 617.15102 | 2.13602e-11
622.318419 | 1.16287e-11 | 621.577525 | 2.01087e-11 | 619.43993 | 1.84087e-11 | 625.7565 | 2.06286e-11 | 617.343328 | 2.02456e-11 | 615.862489 | 2.365e-11 | 616.039121 | 6.88385e-12 | 611.78847 | 1.56648e-11 | 622.511489 | 2.03035e-11 | 614.619751 | 2.40584e-11 | 625.87929 | 2.63292e-11 | 624.614352 | 2.29229e-11 | 612.088242 | 2.05542e-11 | 618.282602 | 2.02202e-11
623.436649 | 1.11693e-11 | 622.724128 | 1.8196e-11 | 620.579857 | 1.77038e-11 | 626.89894 | 1.9445e-11 | 618.468234 | 2.01508e-11 | 617.000747 | 2.07468e-11 | 617.137323 | 1.04729e-11 | 612.92908 | 1.14754e-11 | 623.648078 | 1.96373e-11 | 615.74831 | 2.48869e-11 | 627.00821 | 2.56381e-11 | 625.7693 | 2.26722e-11 | 613.198464 | 2.19504e-11 | 619.397494 | 2.12432e-11
624.593266 | 1.21469e-11 | 623.867393 | 2.27459e-11 | 621.691411 | 1.99433e-11 | 628.04307 | 1.95924e-11 | 619.596478 | 1.91571e-11 | 618.117308 | 2.10557e-11 | 618.248877 | 1.02355e-11 | 614.07136 | 1.0956e-11 | 624.766308 | 2.01834e-11 | 616.866867 | 2.59688e-11 | 628.14548 | 2.764e-11 | 626.88753 | 2.4227e-11 | 614.308686 | 2.1693e-11 | 620.517393 | 2.33717e-11
625.744876 | 7.7925e-12 | 624.998975 | 1.78996e-11 | 622.831338 | 1.96625e-11 | 629.19227 | 1.90061e-11 | 620.704694 | 2.04048e-11 | 619.233869 | 2.13538e-11 | 619.388804 | 1.12278e-11 | 615.20863 | 1.22567e-11 | 625.919587 | 2.0994e-11 | 618.005428 | 2.57476e-11 | 629.3078 | 2.60142e-11 | 628.002422 | 2.25527e-11 | 615.422242 | 1.99763e-11 | 621.647306 | 2.39749e-11
626.881465 | 1.01284e-11 | 626.123881 | 2.0582e-11 | 623.947899 | 1.76563e-11 | 630.32626 | 2.16477e-11 | 621.844621 | 1.73018e-11 | 620.345423 | 2.39681e-11 | 620.520386 | 8.64245e-12 | 616.33421 | 1.36112e-11 | 627.0495 | 2.10923e-11 | 619.152324 | 2.42456e-11 | 630.4434 | 2.47762e-11 | 629.127328 | 2.28484e-11 | 616.540799 | 1.9024e-11 | 622.773881 | 1.92903e-11
628.001364 | 1.1001e-11 | 627.257132 | 1.88597e-11 | 625.091164 | 1.80162e-11 | 631.46532 | 1.51475e-11 | 622.946161 | 1.77089e-11 | 621.493695 | 2.14641e-11 | 621.656975 | 1.28035e-11 | 617.4648 | 1.3787e-11 | 628.179413 | 1.9629e-11 | 620.292552 | 2.47418e-11 | 631.58568 | 2.49455e-11 | 630.260579 | 2.17582e-11 | 617.692696 | 1.90972e-11 | 623.89378 | 2.05199e-11
629.139622 | 9.70201e-12 | 628.365348 | 2.17383e-11 | 626.229422 | 1.76835e-11 | 632.62297 | 1.37222e-11 | 624.069398 | 1.61917e-11 | 622.613594 | 2.21728e-11 | 622.776874 | 8.38158e-12 | 618.61209 | 1.27679e-11 | 629.31934 | 2.12283e-11 | 621.431113 | 2.47428e-11 | 632.74132 | 2.18551e-11 | 631.383816 | 2.26292e-11 | 618.811253 | 2.00315e-11 | 625.018686 | 2.05873e-11
630.259521 | 6.91598e-12 | 629.493592 | 2.12562e-11 | 627.354328 | 1.90652e-11 | 633.77217 | 1.88018e-11 | 625.164262 | 1.80986e-11 | 623.730155 | 2.10323e-11 | 623.880083 | 1.09685e-11 | 619.73767 | 1.07325e-11 | 630.439239 | 1.98199e-11 | 622.556338 | 2.42434e-11 | 633.88861 | 2.43062e-11 | 632.493701 | 2.30658e-11 | 619.939812 | 1.93905e-11 | 626.145261 | 1.94881e-11
631.377751 | 1.28992e-11 | 630.638526 | 1.86053e-11 | 628.470889 | 1.85442e-11 | 634.90278 | 1.82648e-11 | 626.297513 | 1.85874e-11 | 624.846716 | 2.10425e-11 | 625.013334 | 8.76733e-12 | 620.85657 | 1.04191e-11 | 631.579166 | 2.01689e-11 | 623.678229 | 2.47236e-11 | 635.00083 | 2.55859e-11 | 633.618607 | 2.30468e-11 | 621.091709 | 2.15399e-11 | 627.251808 | 2.09416e-11
632.519347 | 8.97326e-12 | 631.763432 | 1.72062e-11 | 629.614154 | 1.93192e-11 | 636.03339 | 1.8786e-11 | 627.419081 | 1.40363e-11 | 625.953263 | 2.24994e-11 | 626.141578 | 9.80625e-12 | 621.97714 | 9.19582e-12 | 632.732445 | 1.85363e-11 | 624.820124 | 2.54381e-11 | 636.11472 | 2.6381e-11 | 634.756865 | 2.25601e-11 | 622.216934 | 2.0372e-11 | 628.361693 | 1.98672e-11
633.639246 | 9.65979e-12 | 632.888338 | 1.81374e-11 | 630.747405 | 1.82497e-11 | 637.14541 | 1.89727e-11 | 628.528966 | 1.83931e-11 | 627.071493 | 2.04566e-11 | 627.271491 | 1.22674e-11 | 623.09771 | 1.16496e-11 | 633.84233 | 2.09925e-11 | 625.932013 | 2.67499e-11 | 637.24865 | 2.72371e-11 | 635.896792 | 2.04958e-11 | 623.343826 | 1.85225e-11 | 629.496613 | 2.24669e-11
634.762483 | 1.12021e-11 | 633.994885 | 1.90026e-11 | 631.878987 | 1.77219e-11 | 638.28785 | 1.76422e-11 | 629.653872 | 1.72611e-11 | 628.184716 | 2.35899e-11 | 628.396397 | 7.94838e-12 | 624.19991 | 1.41346e-11 | 634.957222 | 1.81755e-11 | 627.073908 | 2.54892e-11 | 638.3592 | 2.46954e-11 | 637.021698 | 2.17561e-11 | 624.492389 | 2.0068e-11 | 630.611505 | 2.01622e-11
635.887389 | 5.97097e-12 | 635.146495 | 1.87113e-11 | 632.985534 | 1.82629e-11 | 639.41846 | 1.60489e-11 | 630.765426 | 1.54009e-11 | 629.294601 | 2.02289e-11 | 629.541331 | 9.82494e-12 | 625.32048 | 9.35063e-12 | 636.102156 | 1.99324e-11 | 628.207468 | 2.44956e-11 | 639.50983 | 2.44072e-11 | 638.161625 | 1.9422e-11 | 625.602611 | 1.94496e-11 | 631.719721 | 2.11411e-11
637.005619 | 1.31805e-11 | 636.281415 | 1.81991e-11 | 634.100426 | 1.72609e-11 | 640.55583 | 1.60543e-11 | 631.87698 | 1.75783e-11 | 630.409493 | 1.9677e-11 | 630.671244 | 9.26927e-12 | 626.44105 | 9.34497e-12 | 637.217048 | 1.79272e-11 | 629.33436 | 2.4338e-11 | 640.6304 | 2.29589e-11 | 639.323249 | 2.13264e-11 | 626.729503 | 1.89122e-11 | 632.862986 | 2.30725e-11
638.140539 | 7.69138e-12 | 637.387962 | 1.68908e-11 | 635.235346 | 1.63055e-11 | 641.71855 | 1.85851e-11 | 632.970175 | 1.65889e-11 | 631.502688 | 1.98826e-11 | 631.781129 | 1.14964e-11 | 627.54993 | 1.21616e-11 | 638.371996 | 1.84906e-11 | 630.481256 | 2.48047e-11 | 641.78103 | 2.46988e-11 | 640.448155 | 1.87886e-11 | 627.839725 | 2.00523e-11 | 634.009589 | 1.90329e-11
639.262107 | 7.68769e-12 | 638.532896 | 1.9314e-11 | 636.378611 | 1.72582e-11 | 642.85592 | 1.61468e-11 | 634.08006 | 1.77068e-11 | 632.627594 | 1.93823e-11 | 632.902697 | 1.31327e-11 | 628.65714 | 1.25835e-11 | 639.50024 | 2.1867e-11 | 631.611482 | 2.2811e-11 | 642.89492 | 2.3595e-11 | 641.601434 | 1.89195e-11 | 628.983287 | 1.97447e-11 | 635.127819 | 2.11447e-11
640.390351 | 8.26632e-12 | 639.657802 | 1.88341e-11 | 637.490165 | 1.95112e-11 | 644.00005 | 1.67753e-11 | 635.191614 | 1.75107e-11 | 633.730803 | 2.03307e-11 | 634.009244 | 9.65192e-12 | 629.78272 | 1.03292e-11 | 640.625146 | 2.01173e-11 | 632.748376 | 2.37994e-11 | 644.0372 | 2.29934e-11 | 642.749706 | 2.18821e-11 | 630.095176 | 1.89134e-11 | 636.239373 | 1.92964e-11
641.516926 | 1.19518e-11 | 640.787715 | 1.84753e-11 | 638.620078 | 1.92079e-11 | 645.14756 | 1.90277e-11 | 636.31652 | 1.59835e-11 | 634.83735 | 2.08507e-11 | 635.144164 | 1.06367e-11 | 630.90496 | 9.4053e-12 | 641.77008 | 1.84345e-11 | 633.863599 | 2.31949e-11 | 645.1394 | 2.51104e-11 | 643.887964 | 1.94932e-11 | 631.207065 | 1.91354e-11 | 637.377631 | 1.95533e-11
642.636825 | 9.75598e-12 | 641.899269 | 2.01588e-11 | 639.73497 | 1.87479e-11 | 646.28324 | 2.00142e-11 | 637.423067 | 1.46929e-11 | 635.947235 | 2.03337e-11 | 636.26907 | 1.07249e-11 | 632.04891 | 8.65065e-12 | 642.894986 | 2.0323e-11 | 634.990491 | 2.31879e-11 | 646.26832 | 2.35036e-11 | 645.027891 | 2.01035e-11 | 632.330623 | 2.00537e-11 | 638.49753 | 1.89097e-11
643.785097 | 8.90467e-12 | 643.014161 | 1.63769e-11 | 640.846524 | 1.77235e-11 | 647.42061 | 1.78351e-11 | 638.516262 | 1.76003e-11 | 637.068803 | 1.91498e-11 | 637.375617 | 1.36564e-11 | 633.17282 | 1.32629e-11 | 644.001533 | 1.93785e-11 | 636.100713 | 2.46061e-11 | 647.40392 | 2.4968e-11 | 646.157804 | 1.91801e-11 | 633.444179 | 1.89905e-11 | 639.604077 | 2.11152e-11
644.904996 | 1.19685e-11 | 644.145743 | 1.99114e-11 | 641.97143 | 1.84394e-11 | 648.58333 | 1.91085e-11 | 639.62114 | 1.91512e-11 | 638.193709 | 1.85754e-11 | 638.520551 | 8.49477e-12 | 634.31343 | 1.24764e-11 | 645.123101 | 1.78219e-11 | 637.234273 | 2.30069e-11 | 648.54954 | 2.47047e-11 | 647.284379 | 1.82864e-11 | 634.564403 | 1.95028e-11 | 640.723976 | 2.02105e-11
646.039916 | 1.1263e-11 | 645.263973 | 1.43909e-11 | 643.084653 | 1.94854e-11 | 649.71901 | 1.94206e-11 | 640.742708 | 1.50045e-11 | 639.313608 | 1.63383e-11 | 639.638781 | 1.09212e-11 | 635.42899 | 1.18191e-11 | 646.227979 | 1.86341e-11 | 638.407841 | 2.33467e-11 | 649.6985 | 2.53603e-11 | 648.404278 | 2.01587e-11 | 635.672958 | 1.80552e-11 | 641.872248 | 1.9962e-11
647.159815 | 1.36141e-11 | 646.375527 | 2.1558e-11 | 644.202883 | 1.66509e-11 | 650.91891 | 1.70996e-11 | 641.872621 | 1.74002e-11 | 640.451866 | 1.93131e-11 | 640.770363 | 1.40594e-11 | 636.57461 | 8.91241e-12 | 647.382927 | 1.88632e-11 | 639.551403 | 2.4028e-11 | 650.8508 | 2.45566e-11 | 649.527515 | 2.0037e-11 | 636.803184 | 1.895e-11 | 642.998823 | 2.00648e-11
648.28639 | 8.32224e-12 | 647.525468 | 1.78042e-11 | 645.347817 | 1.79824e-11 | 652.03938 | 1.47673e-11 | 643.005872 | 1.4588e-11 | 641.568427 | 1.97226e-11 | 641.8936 | 7.41221e-12 | 637.7052 | 1.36389e-11 | 648.51284 | 2.1142e-11 | 640.648289 | 2.39921e-11 | 651.96803 | 2.42968e-11 | 650.644076 | 2.06081e-11 | 637.953414 | 1.6973e-11 | 644.103701 | 1.95569e-11
649.424648 | 7.82532e-12 | 648.653712 | 1.70406e-11 | 646.496089 | 1.76393e-11 | 653.16999 | 1.84506e-11 | 644.12744 | 1.42392e-11 | 642.708354 | 1.64187e-11 | 643.015168 | 6.98621e-12 | 638.80907 | 1.09992e-11 | 649.641084 | 2.17614e-11 | 641.765179 | 2.40989e-11 | 653.11365 | 2.45131e-11 | 651.778996 | 2.00312e-11 | 639.096976 | 1.93015e-11 | 645.216924 | 2.07632e-11
650.549554 | 8.92295e-12 | 649.798646 | 1.64858e-11 | 647.644361 | 1.73666e-11 | 654.32764 | 1.77481e-11 | 645.230649 | 1.57804e-11 | 643.814901 | 1.72406e-11 | 644.155095 | 7.38855e-12 | 639.93799 | 9.09352e-12 | 650.804377 | 1.84902e-11 | 642.913742 | 2.30489e-11 | 654.23255 | 2.23608e-11 | 652.895557 | 1.92832e-11 | 640.242205 | 1.95257e-11 | 646.345168 | 1.84263e-11
651.671122 | 9.70194e-12 | 650.913538 | 1.8441e-11 | 648.779281 | 1.76008e-11 | 655.45825 | 1.98863e-11 | 646.360562 | 1.58448e-11 | 644.929793 | 1.80307e-11 | 645.261642 | 1.07121e-11 | 641.06524 | 1.0438e-11 | 651.945973 | 2.01212e-11 | 644.032299 | 2.46655e-11 | 655.36815 | 2.35773e-11 | 654.02547 | 1.75467e-11 | 641.372431 | 1.9026e-11 | 647.461729 | 1.94498e-11
652.804373 | 1.21378e-11 | 652.021754 | 1.68528e-11 | 649.895842 | 1.78742e-11 | 656.57872 | 1.8998e-11 | 647.470447 | 1.51803e-11 | 646.031333 | 1.60902e-11 | 646.376534 | 1.17492e-11 | 642.18581 | 1.14892e-11 | 653.067541 | 2.04111e-11 | 645.180862 | 2.3089e-11 | 656.50375 | 2.21493e-11 | 655.163728 | 1.8879e-11 | 642.535997 | 1.7792e-11 | 648.589973 | 1.76941e-11
653.924272 | 8.71599e-12 | 653.144991 | 1.81193e-11 | 651.032431 | 1.90555e-11 | 657.73975 | 1.72387e-11 | 648.587008 | 1.72555e-11 | 647.134542 | 1.75936e-11 | 647.491426 | 9.68576e-12 | 643.31139 | 1.10881e-11 | 654.210806 | 1.84332e-11 | 646.294418 | 2.38806e-11 | 657.63768 | 2.24153e-11 | 656.355394 | 1.90739e-11 | 643.699563 | 1.80515e-11 | 649.708203 | 1.73043e-11
655.055854 | 8.0471e-12 | 654.26489 | 1.77707e-11 | 652.145654 | 1.53342e-11 | 658.88895 | 1.75417e-11 | 649.711914 | 1.42563e-11 | 648.262786 | 1.56291e-11 | 648.607987 | 9.61279e-12 | 644.44699 | 1.06812e-11 | 655.342388 | 2.00404e-11 | 647.436313 | 2.19069e-11 | 658.75491 | 2.27106e-11 | 657.507004 | 2.02121e-11 | 644.854794 | 1.79528e-11 | 650.809743 | 1.86306e-11
656.190774 | 1.12017e-11 | 655.376444 | 2.02266e-11 | 653.278905 | 1.80011e-11 | 660.0297 | 1.69618e-11 | 650.826806 | 1.53038e-11 | 649.384354 | 1.74121e-11 | 649.729555 | 6.86629e-12 | 645.57257 | 1.18988e-11 | 656.50735 | 1.7175e-11 | 648.564872 | 2.43508e-11 | 659.87715 | 2.21232e-11 | 658.66529 | 1.92175e-11 | 645.965016 | 1.84912e-11 | 651.939656 | 1.71222e-11
657.34906 | 8.1665e-12 | 656.498012 | 1.81597e-11 | 654.418832 | 1.59944e-11 | 661.18228 | 1.52965e-11 | 651.966733 | 1.58329e-11 | 650.500915 | 1.61297e-11 | 650.859468 | 7.53534e-12 | 646.68312 | 1.05767e-11 | 657.62558 | 1.90149e-11 | 649.706767 | 2.31831e-11 | 661.00607 | 2.30074e-11 | 659.798541 | 1.95614e-11 | 647.111912 | 2.09344e-11 | 653.046203 | 1.68569e-11
658.485649 | 1.10274e-11 | 657.614573 | 1.96952e-11 | 655.552083 | 1.66519e-11 | 662.30613 | 1.74992e-11 | 653.096646 | 1.48206e-11 | 651.620814 | 1.73543e-11 | 651.984374 | 7.76454e-12 | 647.79534 | 1.19435e-11 | 658.762169 | 1.60609e-11 | 650.83866 | 2.18074e-11 | 662.1233 | 2.07903e-11 | 660.941806 | 1.924e-11 | 648.230469 | 1.75766e-11 | 654.197813 | 1.74933e-11
659.640597 | 9.72331e-12 | 658.747824 | 1.94246e-11 | 656.695348 | 1.6289e-11 | 663.45702 | 1.58004e-11 | 654.213207 | 1.58438e-11 | 652.754065 | 1.68054e-11 | 653.100935 | 7.84719e-12 | 648.90756 | 8.81911e-12 | 659.873723 | 1.70861e-11 | 651.940547 | 2.45553e-11 | 663.23385 | 2.27655e-11 | 662.090078 | 1.60154e-11 | 649.367363 | 1.68724e-11 | 655.312705 | 1.64066e-11
660.812235 | 9.0186e-12 | 659.882744 | 1.57387e-11 | 657.820254 | 1.51291e-11 | 664.61805 | 1.70867e-11 | 655.32643 | 1.48261e-11 | 653.848929 | 1.79265e-11 | 654.237524 | 7.64198e-12 | 650.04817 | 1.00601e-11 | 661.005305 | 1.93358e-11 | 653.060771 | 2.2739e-11 | 664.36945 | 2.10499e-11 | 663.23835 | 1.83251e-11 | 650.50259 | 1.60855e-11 | 656.442618 | 1.70895e-11
661.958838 | 9.99863e-12 | 660.999305 | 1.70995e-11 | 658.933477 | 1.53557e-11 | 665.76894 | 1.48534e-11 | 656.437984 | 1.31991e-11 | 654.950469 | 1.74877e-11 | 655.359092 | 6.32444e-12 | 651.1821 | 9.90052e-12 | 662.153577 | 1.81075e-11 | 654.18933 | 2.33249e-11 | 665.48334 | 2.23014e-11 | 664.369932 | 1.73325e-11 | 651.637817 | 1.6488e-11 | 657.577538 | 1.64712e-11
663.102103 | 1.09999e-11 | 662.124211 | 1.78256e-11 | 660.058383 | 1.79224e-11 | 666.90631 | 1.68132e-11 | 657.5462 | 1.40567e-11 | 656.085389 | 1.5864e-11 | 656.492343 | 1.03154e-11 | 652.30768 | -2.54698e-11 | 663.278483 | 1.94214e-11 | 655.317889 | 2.30796e-11 | 666.63731 | 2.40358e-11 | 665.4915 | 1.79451e-11 | 652.781379 | 1.6772e-11 | 658.714127 | 1.73676e-11
664.232016 | 1.12737e-11 | 663.262469 | 1.9368e-11 | 661.183289 | 1.7323e-11 | 668.06565 | 1.57561e-11 | 658.671106 | 1.57809e-11 | 657.210295 | 1.5647e-11 | 657.61558 | 7.62588e-12 | 653.41656 | 1.26451e-11 | 664.413403 | 1.89252e-11 | 656.459784 | 2.24683e-11 | 667.77959 | 2.18092e-11 | 666.64311 | 2.22865e-11 | 653.923274 | 1.63237e-11 | 659.820674 | 1.76344e-11
665.345239 | 1.13162e-11 | 664.389044 | 1.87709e-11 | 662.339906 | 1.90192e-11 | 669.19119 | 1.66288e-11 | 659.79935 | 1.33339e-11 | 658.32018 | 1.21225e-11 | 658.757176 | 8.24919e-12 | 654.53713 | 9.44327e-12 | 665.554999 | 1.9216e-11 | 657.563338 | 2.08533e-11 | 668.93857 | 2.05488e-11 | 667.763009 | 1.65465e-11 | 655.033496 | 1.73768e-11 | 660.94558 | 1.88856e-11
666.450117 | 9.21654e-12 | 665.508943 | 1.7691e-11 | 663.456467 | 1.5941e-11 | 670.31504 | 1.70699e-11 | 660.930932 | 1.60928e-11 | 659.433403 | 1.12759e-11 | 659.878744 | 5.76665e-12 | 655.65436 | 9.86777e-12 | 666.691588 | 1.89587e-11 | 658.686896 | 2.09283e-11 | 670.07751 | 2.10367e-11 | 668.887915 | 1.70882e-11 | 656.180392 | 1.81228e-11 | 662.070486 | 1.66561e-11
667.586706 | 7.76777e-12 | 666.63218 | 1.755e-11 | 664.623098 | 1.34676e-11 | 671.47269 | 1.90294e-11 | 662.060845 | 1.33265e-11 | 660.566654 | 1.41867e-11 | 661.008657 | 6.05669e-12 | 656.80332 | 1.15072e-11 | 667.819832 | 1.87098e-11 | 659.822123 | 2.33554e-11 | 671.19641 | 2.36262e-11 | 669.989455 | 1.60806e-11 | 657.305617 | 1.81375e-11 | 663.170357 | 1.59795e-11
668.729971 | 1.02798e-11 | 667.777114 | 1.83997e-11 | 665.77137 | 1.55372e-11 | 672.61344 | 1.51002e-11 | 663.15404 | 1.24041e-11 | 661.713257 | 1.69643e-11 | 662.128556 | 7.76374e-12 | 657.92222 | 1.24865e-11 | 668.944738 | 1.69038e-11 | 660.944014 | 2.22416e-11 | 672.32533 | 2.40656e-11 | 671.096002 | 1.62099e-11 | 658.452513 | 1.60107e-11 | 664.288587 | 1.54703e-11
669.864891 | 1.34893e-11 | 668.907027 | 1.66882e-11 | 666.926318 | 1.40875e-11 | 673.73898 | 1.66826e-11 | 664.263925 | 1.525e-11 | 662.834825 | 1.53568e-11 | 663.255131 | 6.69484e-12 | 659.02609 | 1.16391e-11 | 670.094679 | 1.79251e-11 | 662.055903 | 2.38031e-11 | 673.46093 | 2.24071e-11 | 672.287668 | 1.72561e-11 | 659.592741 | 1.64761e-11 | 665.411824 | 1.67744e-11
671.003149 | 8.91514e-12 | 670.03694 | 1.37773e-11 | 668.062907 | 1.63784e-11 | 674.88818 | 1.36634e-11 | 665.362127 | 1.56546e-11 | 663.938034 | 1.39437e-11 | 664.349995 | 6.62445e-12 | 660.12829 | 8.87262e-12 | 671.214578 | 1.78306e-11 | 663.202799 | 2.25822e-11 | 674.57315 | 2.18051e-11 | 673.430933 | 1.90186e-11 | 660.699629 | 1.53583e-11 | 666.525047 | 1.66901e-11
672.131393 | 8.8693e-12 | 671.156839 | 1.80399e-11 | 669.181137 | 1.28785e-11 | 676.01541 | 1.56319e-11 | 666.472012 | 1.59444e-11 | 665.047919 | 1.18046e-11 | 665.453204 | 5.27907e-12 | 661.24385 | 6.95774e-12 | 672.36285 | 1.857e-11 | 664.331358 | 2.03674e-11 | 675.69372 | 2.21449e-11 | 674.580874 | 1.74231e-11 | 661.826521 | 1.714e-11 | 667.668312 | 1.57812e-11
673.279665 | 1.12025e-11 | 672.265055 | 1.81434e-11 | 670.299367 | 1.5015e-11 | 677.14602 | 1.70672e-11 | 667.578559 | 1.4541e-11 | 666.187846 | 9.83618e-12 | 666.568096 | 8.28512e-12 | 662.37444 | 1.12925e-11 | 673.474404 | 1.86728e-11 | 665.449915 | 2.28111e-11 | 676.84602 | 2.14214e-11 | 675.724139 | 1.59615e-11 | 662.943411 | 1.62632e-11 | 668.796556 | 1.66104e-11
674.411247 | 1.03988e-11 | 673.384954 | 1.6374e-11 | 671.42928 | 1.84604e-11 | 678.30029 | 1.47171e-11 | 668.698458 | 1.46064e-11 | 667.336118 | 1.26758e-11 | 667.681319 | 4.29671e-12 | 663.50002 | 9.32618e-12 | 674.609324 | 1.71001e-11 | 666.571806 | 2.31712e-11 | 677.99498 | 2.05674e-11 | 676.859059 | 1.71606e-11 | 664.073637 | 1.60114e-11 | 669.90811 | 1.66647e-11
675.569533 | 6.76541e-12 | 674.494839 | 1.88876e-11 | 672.540834 | 1.38999e-11 | 679.44273 | 1.78714e-11 | 669.83004 | 1.40605e-11 | 668.424306 | 9.82801e-12 | 668.801218 | 4.83401e-12 | 664.62393 | 1.05523e-11 | 675.73423 | 1.87801e-11 | 667.705366 | 2.29938e-11 | 679.13058 | 2.1242e-11 | 677.987303 | 1.71642e-11 | 665.198862 | 1.64242e-11 | 671.046368 | 1.61952e-11
676.699446 | 8.26596e-12 | 675.603055 | 1.77149e-11 | 673.675754 | 1.63171e-11 | 680.57334 | 1.40348e-11 | 670.93158 | 1.41508e-11 | 669.524177 | 1.65299e-11 | 669.929462 | 3.92128e-12 | 665.73281 | 8.48599e-12 | 676.86915 | 1.77066e-11 | 668.840593 | 2.23084e-11 | 680.25282 | 2.04913e-11 | 679.09385 | 1.64465e-11 | 666.354093 | 1.80894e-11 | 672.186295 | 1.28319e-11
677.851056 | 9.954e-12 | 676.731299 | 1.8233e-11 | 674.792315 | 1.36285e-11 | 681.69381 | 1.39155e-11 | 672.038127 | 1.23136e-11 | 670.650752 | 1.03307e-11 | 671.056037 | 4.82796e-12 | 666.83167 | 9.24878e-12 | 677.994056 | 1.81604e-11 | 669.964151 | 2.21158e-11 | 681.39844 | 2.02768e-11 | 680.237115 | 1.27224e-11 | 667.525994 | 1.59086e-11 | 673.302856 | 1.64368e-11
678.975962 | 1.04223e-11 | 677.862881 | 1.91988e-11 | 675.907207 | 1.33565e-11 | 682.82949 | 1.52306e-11 | 673.143005 | 1.28212e-11 | 671.767313 | 1.3002e-11 | 672.180943 | 5.29975e-12 | 667.9489 | 7.54675e-12 | 679.107279 | 1.77793e-11 | 671.097711 | 2.12178e-11 | 682.53738 | 1.98766e-11 | 681.36369 | 1.52633e-11 | 668.682892 | 1.34887e-11 | 674.4311 | 1.53584e-11
680.107544 | 1.29687e-11 | 678.996132 | 1.74063e-11 | 677.03712 | 1.89997e-11 | 683.96348 | 1.59392e-11 | 674.254559 | 1.56302e-11 | 672.895557 | 1.80659e-11 | 673.32087 | 3.64969e-12 | 669.06947 | 1.19961e-11 | 680.225509 | 1.71906e-11 | 672.251275 | 2.15448e-11 | 683.69469 | 2.0513e-11 | 682.49861 | 1.76944e-11 | 669.811451 | 1.6555e-11 | 675.54933 | 1.45022e-11
681.227443 | 8.60045e-12 | 680.121038 | 1.65201e-11 | 678.175378 | 1.38001e-11 | 685.10254 | 1.66102e-11 | 675.366113 | 1.26554e-11 | 673.988752 | 1.15419e-11 | 674.440769 | 4.3517e-12 | 670.20507 | 9.11512e-12 | 681.348746 | 1.88714e-11 | 673.368165 | 2.10947e-11 | 684.84365 | 1.94988e-11 | 683.641875 | 1.56112e-11 | 670.953346 | 1.23753e-11 | 676.687588 | 1.56418e-11
682.332321 | 1.04149e-11 | 681.230923 | 1.64093e-11 | 679.300284 | 1.51835e-11 | 686.26019 | 1.65054e-11 | 676.481005 | 1.40651e-11 | 675.103644 | 7.81109e-12 | 675.575689 | 3.85633e-12 | 671.339 | 1.21784e-11 | 682.485335 | 1.86286e-11 | 674.513394 | 2.24215e-11 | 685.9876 | 2.03523e-11 | 684.765112 | 1.8097e-11 | 672.116912 | 1.76631e-11 | 677.825846 | 1.53976e-11
683.472248 | 9.14985e-12 | 682.365843 | 1.85436e-11 | 680.435204 | 1.36006e-11 | 687.40432 | 1.36299e-11 | 677.612587 | 1.14848e-11 | 676.21186 | 8.7608e-12 | 676.703933 | 4.22115e-12 | 672.44287 | 9.12443e-12 | 683.613579 | 1.89603e-11 | 675.675293 | 2.17866e-11 | 687.11485 | 1.95981e-11 | 685.900032 | 1.61146e-11 | 673.237136 | 1.63699e-11 | 678.964104 | 1.32509e-11
684.610506 | 1.24272e-11 | 683.474059 | 1.53145e-11 | 681.583476 | 1.4879e-11 | 688.54845 | 1.4849e-11 | 678.729148 | 1.25197e-11 | 677.323414 | 9.14075e-12 | 677.842191 | 3.97587e-12 | 673.55509 | 1.0123e-11 | 684.743492 | 1.71947e-11 | 676.832191 | 2.28764e-11 | 688.25379 | 2.22446e-11 | 687.029945 | 1.69981e-11 | 674.379031 | 1.77368e-11 | 680.070651 | 1.22188e-11
685.72206 | 1.19956e-11 | 684.597296 | 1.65473e-11 | 682.708382 | 1.45677e-11 | 689.69427 | 1.46966e-11 | 679.84404 | 8.74132e-12 | 678.451658 | 8.9446e-12 | 678.955414 | 3.78557e-12 | 674.679 | 1.20091e-11 | 685.876743 | 1.56207e-11 | 677.949081 | 2.04627e-11 | 689.3944 | 2.03391e-11 | 688.136492 | 1.48358e-11 | 675.520926 | 1.34359e-11 | 681.188881 | 1.41832e-11
686.860318 | 1.14532e-11 | 685.718864 | 1.74096e-11 | 683.838295 | 1.62598e-11 | 690.81305 | 1.39957e-11 | 680.948918 | 1.32569e-11 | 679.558205 | 8.17979e-12 | 680.08032 | 3.15129e-12 | 675.82462 | 1.00668e-11 | 687.026684 | 2.10691e-11 | 679.089309 | 2.19437e-11 | 690.53 | 1.96344e-11 | 689.268074 | 1.61281e-11 | 676.659487 | 1.63428e-11 | 682.303773 | 1.55544e-11
687.995238 | 1.11577e-11 | 686.833756 | 1.61356e-11 | 684.944842 | 1.41567e-11 | 691.95718 | 1.6626e-11 | 682.078831 | 1.28358e-11 | 680.661414 | 6.51999e-12 | 681.200219 | 4.13614e-12 | 676.98193 | 1.22062e-11 | 688.156597 | 1.57865e-11 | 680.212867 | 2.12713e-11 | 691.70067 | 1.89476e-11 | 690.39298 | 1.41841e-11 | 677.768042 | 1.48164e-11 | 683.433686 | 1.28102e-11
689.098447 | 7.09774e-12 | 687.951986 | 1.59343e-11 | 686.084769 | 1.66766e-11 | 693.14525 | 1.26713e-11 | 683.202068 | 1.48578e-11 | 681.777975 | 9.1448e-12 | 682.326794 | 3.05272e-12 | 678.11753 | 9.86343e-12 | 689.276496 | 1.83602e-11 | 681.339759 | 2.21029e-11 | 692.81289 | 2.12234e-11 | 691.521224 | 1.50139e-11 | 678.938276 | 1.35318e-11 | 684.550247 | 1.48846e-11
690.24505 | 1.07976e-11 | 689.106934 | 1.63718e-11 | 687.238048 | 1.49503e-11 | 694.26572 | 1.39901e-11 | 684.308615 | 1.26126e-11 | 682.882853 | 1.15929e-11 | 683.463383 | 3.65531e-12 | 679.26816 | 1.0816e-11 | 690.406409 | 1.55767e-11 | 682.491656 | 2.12674e-11 | 693.97187 | 2.06873e-11 | 692.632778 | 1.44538e-11 | 680.055166 | 1.41657e-11 | 685.688505 | 1.44985e-11
691.366618 | 1.1122e-11 | 690.238516 | 1.5087e-11 | 688.389658 | 1.65959e-11 | 695.38619 | 1.65656e-11 | 685.405148 | 9.62341e-12 | 684.027787 | 9.82379e-12 | 684.593296 | 3.65311e-12 | 680.39374 | 7.53027e-12 | 691.546336 | 1.76836e-11 | 683.656889 | 2.33458e-11 | 695.11081 | 2.04287e-11 | 693.739325 | 1.52205e-11 | 681.19206 | 1.31417e-11 | 686.836777 | 1.56919e-11
692.501538 | 8.73916e-12 | 691.371767 | 1.62204e-11 | 689.52124 | 1.13895e-11 | 696.52018 | 1.2535e-11 | 686.501681 | 1.41047e-11 | 685.147686 | 8.29611e-12 | 685.741568 | 3.63419e-12 | 681.54103 | 1.13832e-11 | 692.662897 | 1.84917e-11 | 684.763777 | 2.20038e-11 | 696.2414 | 2.0548e-11 | 694.877583 | 1.29519e-11 | 682.330621 | 1.38106e-11 | 687.953338 | 1.39113e-11
693.608085 | 9.74474e-12 | 692.511694 | 1.47073e-11 | 690.646146 | 1.4734e-11 | 697.65417 | 1.11769e-11 | 687.598214 | 1.22224e-11 | 686.272592 | 5.44566e-12 | 686.844777 | 3.88364e-12 | 682.68999 | 9.53754e-12 | 693.786134 | 1.73893e-11 | 685.92901 | 2.16349e-11 | 697.38535 | 1.91874e-11 | 695.975785 | 1.28359e-11 | 683.477517 | 1.49641e-11 | 689.063223 | 1.50348e-11
694.732991 | 1.3681e-11 | 693.649952 | 1.51371e-11 | 691.761038 | 1.30103e-11 | 698.78478 | 1.64316e-11 | 688.72312 | 1.063e-11 | 687.41085 | 6.28028e-12 | 687.97469 | 3.65048e-12 | 683.80889 | 8.41436e-12 | 694.939413 | 1.81768e-11 | 687.055902 | 2.08885e-11 | 698.5126 | 1.8553e-11 | 697.097353 | 1.64117e-11 | 684.606076 | 1.60097e-11 | 690.188129 | 1.35996e-11
695.842876 | 7.5352e-12 | 694.766513 | 1.43426e-11 | 692.90931 | 1.2177e-11 | 699.93229 | 1.07141e-11 | 689.817984 | 1.02805e-11 | 688.542432 | 8.12365e-12 | 689.104603 | 3.12285e-12 | 684.92946 | 1.03789e-11 | 696.097699 | 1.51689e-11 | 688.204465 | 1.92979e-11 | 699.6482 | 1.68396e-11 | 698.215583 | 1.49687e-11 | 685.719632 | 1.62663e-11 | 691.33807 | 1.50041e-11
696.956099 | 9.11671e-12 | 695.891419 | 1.54973e-11 | 694.025871 | 1.09e-11 | 701.06628 | 1.35259e-11 | 690.954573 | 1.39425e-11 | 689.665669 | 7.92721e-12 | 690.21115 | 3.34886e-12 | 686.04001 | 1.09972e-11 | 697.225943 | 1.57689e-11 | 689.359696 | 2.13044e-11 | 700.79716 | 1.81503e-11 | 699.342158 | 1.57696e-11 | 686.853192 | 1.3875e-11 | 692.4563 | 1.48263e-11
698.07266 | 1.02327e-11 | 697.026339 | 1.47685e-11 | 695.137425 | 1.33627e-11 | 702.22393 | 1.37552e-11 | 692.071134 | 1.12393e-11 | 690.783899 | 6.15711e-12 | 691.331049 | 3.79806e-12 | 687.16559 | 6.3536e-12 | 698.347511 | 1.58845e-11 | 690.464917 | 2.19926e-11 | 701.93276 | 1.83545e-11 | 700.49043 | 1.43124e-11 | 687.948411 | 1.50507e-11 | 693.57453 | 1.23153e-11
699.215925 | 8.4288e-12 | 698.154583 | 1.48533e-11 | 696.277352 | 1.38744e-11 | 703.3444 | 9.89904e-12 | 693.16266 | 1.2479e-11 | 691.935509 | 6.20954e-12 | 692.457624 | 3.49601e-12 | 688.29785 | 9.28384e-12 | 699.497452 | 1.77726e-11 | 691.578473 | 1.98068e-11 | 703.05333 | 1.94488e-11 | 701.593639 | 1.17388e-11 | 689.100308 | 1.20976e-11 | 694.699436 | 1.31217e-11
700.330817 | 1.23189e-11 | 699.266137 | 1.76853e-11 | 697.405596 | 1.10381e-11 | 704.51388 | 1.07684e-11 | 694.260862 | 1.3023e-11 | 693.055408 | 8.19056e-12 | 693.58253 | 3.04331e-12 | 689.42677 | 1.07291e-11 | 700.625696 | 1.78542e-11 | 692.732037 | 2.1743e-11 | 704.19728 | 1.90402e-11 | 702.698517 | 1.51963e-11 | 690.232201 | 1.44681e-11 | 695.824342 | 1.45589e-11
701.440702 | 9.14781e-12 | 700.39605 | 1.82045e-11 | 698.530502 | 1.40702e-11 | 705.65801 | 1.56751e-11 | 695.367409 | 1.41784e-11 | 694.171969 | 8.77462e-12 | 694.715781 | 3.12997e-12 | 690.54734 | 1.03154e-11 | 701.783982 | 1.71525e-11 | 693.853928 | 2.10927e-11 | 705.33622 | 1.89071e-11 | 703.820085 | 1.212e-11 | 691.379097 | 1.55212e-11 | 696.947579 | 1.30624e-11
702.570615 | 1.19615e-11 | 701.522625 | 1.60294e-11 | 699.65207 | 1.37411e-11 | 706.80552 | 1.47659e-11 | 696.478963 | 1.6156e-11 | 695.291868 | 5.51427e-12 | 695.842356 | 3.0075e-12 | 691.66624 | 1.0191e-11 | 702.912226 | 1.54946e-11 | 694.992489 | 2.22882e-11 | 706.4451 | 1.97296e-11 | 704.921625 | 1.51991e-11 | 692.530994 | 1.47087e-11 | 698.045781 | 9.09576e-12
703.700528 | 1.08282e-11 | 702.639186 | 1.4802e-11 | 700.791997 | 1.34719e-11 | 707.94627 | 1.55673e-11 | 697.570489 | 1.18058e-11 | 696.453492 | 4.30182e-12 | 696.965593 | 4.28495e-12 | 692.80518 | 9.10349e-12 | 704.025449 | 1.51178e-11 | 696.134384 | 2.05146e-11 | 707.60575 | 1.82129e-11 | 706.059883 | 1.36507e-11 | 693.692893 | 1.12236e-11 | 699.200729 | 1.15041e-11
704.840455 | 1.17467e-11 | 703.759085 | 1.55267e-11 | 701.911896 | 1.14711e-11 | 709.12082 | 1.12993e-11 | 698.710416 | 8.67868e-12 | 697.553363 | 5.93507e-12 | 698.120541 | 4.98347e-12 | 693.94913 | 9.47779e-12 | 705.143679 | 1.57192e-11 | 697.269611 | 2.15475e-11 | 708.80648 | 1.88948e-11 | 707.16643 | 1.3748e-11 | 694.836455 | 9.99192e-12 | 700.315621 | 1.17402e-11
705.98372 | 7.87611e-12 | 704.897343 | 1.67222e-11 | 703.035133 | 1.13398e-11 | 710.24805 | 1.35125e-11 | 699.808618 | 1.01595e-11 | 698.681607 | 5.41903e-12 | 699.263806 | 4.09621e-12 | 695.08473 | 7.7119e-12 | 706.311979 | 1.60181e-11 | 698.393169 | 1.83998e-11 | 709.9187 | 1.70818e-11 | 708.306357 | 1.15856e-11 | 695.940009 | 1.26629e-11 | 701.448872 | 1.40066e-11
707.11864 | 7.25277e-12 | 706.008897 | 1.50678e-11 | 704.143349 | 1.30354e-11 | 711.39218 | 1.17681e-11 | 700.925179 | 1.21077e-11 | 699.801506 | 5.74385e-12 | 700.380367 | 3.64587e-12 | 696.21532 | 9.46037e-12 | 707.415188 | 2.01394e-11 | 699.506725 | 2.1511e-11 | 711.04428 | 1.7672e-11 | 709.429594 | 1.43287e-11 | 697.055232 | 1.38232e-11 | 702.555419 | 1.40026e-11
708.25356 | 1.15544e-11 | 707.148824 | 1.33998e-11 | 705.254903 | 1.25169e-11 | 712.52955 | 1.10399e-11 | 702.026719 | 7.33525e-12 | 700.903046 | 4.99742e-12 | 701.56035 | 4.24004e-12 | 697.35927 | 8.04682e-12 | 708.556784 | 1.67603e-11 | 700.625282 | 2.06974e-11 | 712.16485 | 1.69273e-11 | 710.564514 | 1.42953e-11 | 698.155452 | 9.75367e-12 | 703.656959 | 1.26662e-11
709.38848 | 8.04599e-12 | 708.262047 | 1.52309e-11 | 706.371464 | 1.12837e-11 | 713.65509 | 1.10466e-11 | 703.136604 | 9.54233e-12 | 702.052987 | 4.56174e-12 | 702.69527 | 3.83232e-12 | 698.48151 | 6.22249e-12 | 709.705056 | 1.68731e-11 | 701.74884 | 2.08436e-11 | 713.32049 | 1.69326e-11 | 711.684413 | 1.28292e-11 | 699.280677 | 1.03087e-11 | 704.768513 | 1.63856e-11
710.500034 | 1.14969e-11 | 709.396967 | 1.55389e-11 | 707.491363 | 1.39832e-11 | 714.79415 | 9.43108e-12 | 704.293221 | 8.92969e-12 | 703.192914 | 7.14798e-12 | 703.825183 | 3.918e-12 | 699.6121 | 8.5895e-12 | 710.826624 | 1.90404e-11 | 702.895736 | 1.92972e-11 | 714.43772 | 1.88576e-11 | 712.80765 | 1.12149e-11 | 700.404235 | 1.15478e-11 | 705.895088 | 1.39477e-11
711.62494 | 8.74641e-12 | 710.51019 | 1.83631e-11 | 708.626283 | 1.08845e-11 | 715.9349 | 1.32957e-11 | 705.423134 | 1.01564e-11 | 704.326165 | 6.35046e-12 | 704.94842 | 3.74336e-12 | 700.72265 | 1.04351e-11 | 711.959875 | 1.80133e-11 | 704.054301 | 2.12883e-11 | 715.58501 | 1.87693e-11 | 713.935894 | 1.21902e-11 | 701.522792 | 1.15193e-11 | 707.041691 | 1.04743e-11
712.758191 | 8.83506e-12 | 711.615068 | 1.66576e-11 | 709.746182 | 1.43607e-11 | 717.06551 | 1.24261e-11 | 706.549709 | 9.54716e-12 | 705.414353 | 6.60535e-12 | 706.073326 | 3.93733e-12 | 701.86159 | 8.05037e-12 | 713.08645 | 1.70049e-11 | 705.209532 | 1.868e-11 | 716.72395 | 1.71693e-11 | 715.055793 | 9.62166e-12 | 702.64635 | 1.17041e-11 | 708.149907 | 1.09367e-11
713.879759 | 9.19768e-12 | 712.74665 | 1.44434e-11 | 710.852729 | 1.33457e-11 | 718.2164 | 1.15938e-11 | 707.642904 | 1.30806e-11 | 706.5209 | 7.26274e-12 | 707.191556 | 3.85986e-12 | 703.0022 | 7.28715e-12 | 714.211356 | 1.79351e-11 | 706.341425 | 2.08314e-11 | 717.91633 | 1.77942e-11 | 716.16234 | 1.35029e-11 | 703.759906 | 1.22993e-11 | 709.284827 | 8.70499e-12
715.01301 | 7.04497e-12 | 713.876563 | 1.74609e-11 | 711.982642 | 1.17847e-11 | 719.3656 | 1.28989e-11 | 708.781162 | 1.0578e-11 | 707.627447 | 5.74219e-12 | 708.324807 | 4.84182e-12 | 704.10607 | 9.77621e-12 | 715.35629 | 1.87241e-11 | 707.476652 | 1.87725e-11 | 719.02855 | 1.71896e-11 | 717.287246 | 1.47914e-11 | 704.875129 | 1.27748e-11 | 710.418078 | 9.72086e-12
716.157944 | 1.23291e-11 | 715.004807 | 1.6041e-11 | 713.125907 | 1.27429e-11 | 720.50973 | 1.28814e-11 | 709.891047 | 9.74739e-12 | 708.770712 | 7.52193e-12 | 709.446375 | 4.03689e-12 | 705.23499 | 8.18446e-12 | 716.461168 | 1.88135e-11 | 708.608545 | 2.04353e-11 | 720.18753 | 1.7179e-11 | 718.440525 | 1.37331e-11 | 705.975349 | 1.19573e-11 | 711.552998 | 1.37386e-11
717.277843 | 1.17161e-11 | 716.131382 | 1.93169e-11 | 714.27251 | 1.04772e-11 | 721.64372 | 1.17521e-11 | 710.994256 | 1.08661e-11 | 709.895618 | 5.56578e-12 | 710.579626 | 4.16262e-12 | 706.34387 | 8.51139e-12 | 717.60944 | 1.77841e-11 | 709.740438 | 2.08014e-11 | 721.32146 | 1.92468e-11 | 719.548741 | 1.01722e-11 | 707.140582 | 8.25409e-12 | 712.677904 | 1.32911e-11
718.397742 | 1.0628e-11 | 717.256288 | 1.70648e-11 | 715.404092 | 1.44391e-11 | 722.79968 | 1.12025e-11 | 712.104141 | 9.20855e-12 | 711.003834 | 7.05377e-12 | 711.696187 | 3.86363e-12 | 707.4778 | 7.63215e-12 | 718.757712 | 1.65175e-11 | 710.865663 | 1.97849e-11 | 722.47209 | 1.79712e-11 | 720.673647 | 1.17746e-11 | 708.284144 | 1.34292e-11 | 713.797803 | 9.75071e-12
719.556028 | 8.85308e-12 | 718.394546 | 1.33051e-11 | 716.50897 | 1.13598e-11 | 723.9624 | 1.47947e-11 | 713.197336 | 1.12696e-11 | 712.140423 | 6.61544e-12 | 712.8261 | 3.60297e-12 | 708.58167 | 7.03983e-12 | 719.892632 | 1.77377e-11 | 711.999223 | 1.74853e-11 | 723.60936 | 1.76603e-11 | 721.783532 | 1.22785e-11 | 709.417704 | 1.26841e-11 | 714.917702 | 1.24883e-11
720.665913 | 9.22966e-12 | 719.516114 | 1.44628e-11 | 717.632207 | 1.07658e-11 | 725.10146 | 1.10497e-11 | 714.313897 | 1.24107e-11 | 713.258653 | 6.51699e-12 | 713.956013 | 3.68535e-12 | 709.70558 | 6.15723e-12 | 720.999179 | 1.65964e-11 | 713.112779 | 2.04218e-11 | 724.74496 | 1.84615e-11 | 722.910107 | 1.30396e-11 | 710.53126 | 1.209e-11 | 716.024249 | 9.4082e-12
721.767453 | 1.26594e-11 | 720.639351 | 1.03029e-11 | 718.747099 | 1.26671e-11 | 726.26418 | 1.27909e-11 | 715.402085 | 1.17359e-11 | 714.376883 | 6.90331e-12 | 715.084257 | 3.677e-12 | 710.8679 | 8.56579e-12 | 722.134099 | 1.88363e-11 | 714.26801 | 2.10147e-11 | 725.89893 | 1.58347e-11 | 724.011647 | 1.36865e-11 | 711.646483 | 1.33702e-11 | 717.142479 | 1.05133e-11
722.912387 | 9.41087e-12 | 721.774271 | 1.30669e-11 | 719.851977 | 1.19624e-11 | 727.40662 | 1.38141e-11 | 716.516977 | 1.19444e-11 | 715.490106 | 6.77997e-12 | 716.204156 | 3.47939e-12 | 711.99181 | 9.25708e-12 | 723.282371 | 1.53728e-11 | 715.383233 | 2.02883e-11 | 727.03453 | 1.57252e-11 | 725.123201 | 1.21991e-11 | 712.761706 | 1.19695e-11 | 718.252364 | 1.42051e-11
724.028948 | 1.16132e-11 | 722.899177 | 1.50503e-11 | 720.968538 | 1.39609e-11 | 728.57441 | 1.20068e-11 | 717.623524 | 1.3395e-11 | 716.596653 | 6.86207e-12 | 717.322386 | 3.4298e-12 | 713.15246 | 1.00711e-11 | 724.40227 | 1.72191e-11 | 716.525128 | 1.92388e-11 | 728.13673 | 1.43594e-11 | 726.229748 | 1.23251e-11 | 713.906935 | 1.01608e-11 | 719.395629 | 1.32171e-11
725.17722 | 1.11702e-11 | 724.02909 | 1.37033e-11 | 722.08343 | 1.13889e-11 | 729.7422 | 9.06376e-12 | 718.740085 | 1.09845e-11 | 717.738249 | 6.86885e-12 | 718.440616 | 3.75172e-12 | 714.28973 | 8.13799e-12 | 725.540528 | 1.6455e-11 | 717.660355 | 1.93932e-11 | 729.28736 | 1.73238e-11 | 727.336295 | 1.00772e-11 | 715.027159 | 8.48448e-12 | 720.522204 | 9.43061e-12
726.305464 | 9.57175e-12 | 725.187376 | 1.29775e-11 | 723.20166 | 9.76003e-12 | 730.85929 | 9.42929e-12 | 719.888357 | 9.10599e-12 | 718.864824 | 8.32677e-12 | 719.558846 | 3.52112e-12 | 715.40529 | 8.1446e-12 | 726.717173 | 1.77271e-11 | 718.80225 | 2.03838e-11 | 730.44801 | 1.78882e-11 | 728.456194 | 1.38209e-11 | 716.155718 | 1.13303e-11 | 721.645441 | 8.05277e-12
727.445391 | 7.221e-12 | 726.293923 | 1.46837e-11 | 724.354939 | 7.83674e-12 | 731.98314 | 1.38289e-11 | 721.009925 | 1.05685e-11 | 720.026448 | 6.35429e-12 | 720.677076 | 3.27151e-12 | 716.5459 | 8.33615e-12 | 727.825389 | 1.5005e-11 | 719.899136 | 1.77019e-11 | 731.58528 | 1.56293e-11 | 729.577762 | 9.78499e-12 | 717.305948 | 8.86571e-12 | 722.767009 | 1.27992e-11
728.576973 | 8.41927e-12 | 727.418829 | 9.26338e-12 | 725.479845 | 1.07844e-11 | 733.1053 | 1.07429e-11 | 722.148183 | 1.14161e-11 | 721.129657 | 8.10656e-12 | 721.813665 | 3.36211e-12 | 717.67482 | 1.02323e-11 | 728.960309 | 1.71928e-11 | 721.049366 | 1.82807e-11 | 732.7142 | 1.39027e-11 | 730.690985 | 1.02213e-11 | 718.444509 | 1.20218e-11 | 723.878563 | 1.07177e-11
729.725245 | 1.11446e-11 | 728.563763 | 1.46241e-11 | 726.618103 | 1.03397e-11 | 734.24436 | 9.28595e-12 | 723.25473 | 9.71913e-12 | 722.264577 | 8.59516e-12 | 722.943578 | 2.68371e-12 | 718.7837 | 1.17258e-11 | 730.070194 | 1.62711e-11 | 722.172924 | 1.76709e-11 | 733.83477 | 1.43618e-11 | 731.81756 | 1.11436e-11 | 719.578069 | 9.66997e-12 | 724.998462 | 1.12506e-11
730.891876 | 8.43001e-12 | 729.678655 | 1.41084e-11 | 727.75803 | 1.15301e-11 | 735.38849 | 9.10003e-12 | 724.411347 | 7.92035e-12 | 723.407842 | 7.73938e-12 | 724.076829 | 2.76878e-12 | 719.90928 | 6.46444e-12 | 731.191762 | 1.83744e-11 | 723.338157 | 2.00509e-11 | 734.99041 | 1.62098e-11 | 732.955818 | 1.08941e-11 | 720.676622 | 1.22167e-11 | 726.108347 | 1.07273e-11
732.006768 | 1.04419e-11 | 730.800223 | 1.55544e-11 | 728.887943 | 1.11873e-11 | 736.52248 | 1.21554e-11 | 725.54126 | 1.28741e-11 | 724.532748 | 6.87721e-12 | 725.21008 | 3.68008e-12 | 721.04488 | 1.09172e-11 | 732.345041 | 1.68817e-11 | 724.450046 | 1.90471e-11 | 736.13436 | 1.61951e-11 | 734.080724 | 1.10288e-11 | 721.775175 | 9.68745e-12 | 727.219901 | 1.09751e-11
733.15504 | 1.05339e-11 | 731.928467 | 1.52783e-11 | 730.026201 | 8.60944e-12 | 737.6514 | 1.43167e-11 | 726.652814 | 1.04816e-11 | 725.639295 | 8.00122e-12 | 726.331648 | 2.83926e-12 | 722.1738 | 8.6326e-12 | 733.510003 | 1.63299e-11 | 725.566936 | 1.90664e-11 | 737.31672 | 1.55011e-11 | 735.192278 | 1.14463e-11 | 722.892065 | 1.24473e-11 | 728.341469 | 1.48002e-11
734.281615 | 1.05522e-11 | 733.05838 | 1.42465e-11 | 731.192832 | 1.22015e-11 | 738.79215 | 9.32104e-12 | 727.751016 | 1.06171e-11 | 726.74918 | 7.43927e-12 | 727.464899 | 3.63048e-12 | 723.28101 | 9.81634e-12 | 734.634909 | 1.85955e-11 | 726.705497 | 1.89719e-11 | 738.42894 | 1.59278e-11 | 736.317184 | 9.75803e-12 | 724.012289 | 1.05266e-11 | 729.479727 | 1.25402e-11
735.409859 | 1.05686e-11 | 734.1933 | 1.41763e-11 | 732.307724 | 8.52271e-12 | 739.93628 | 1.45403e-11 | 728.884267 | 1.26667e-11 | 727.855727 | 6.19426e-12 | 728.58146 | 3.14707e-12 | 724.41995 | 7.87035e-12 | 735.769829 | 1.67825e-11 | 727.824054 | 2.06859e-11 | 739.57122 | 1.71864e-11 | 737.443759 | 1.33225e-11 | 725.11751 | 1.14331e-11 | 730.601295 | 1.09627e-11
736.548117 | 1.26839e-11 | 735.309861 | 1.18983e-11 | 733.434299 | 1.41186e-11 | 741.07027 | 1.5643e-11 | 729.982469 | 1.22237e-11 | 728.962274 | 6.55166e-12 | 729.698021 | 3.53666e-12 | 725.56056 | 6.95983e-12 | 736.904749 | 1.57698e-11 | 728.942611 | 2.04288e-11 | 740.70682 | 1.39627e-11 | 738.555313 | 1.04212e-11 | 726.226065 | 1.14572e-11 | 731.712849 | 8.42055e-12
737.693051 | 8.19465e-12 | 736.44645 | 1.24923e-11 | 734.544184 | 1.11247e-11 | 742.20933 | 1.10519e-11 | 731.079002 | 9.88557e-12 | 730.063814 | 7.44914e-12 | 730.81792 | 3.40756e-12 | 726.6828 | 7.97498e-12 | 738.029655 | 1.64821e-11 | 730.094508 | 2.00275e-11 | 741.8658 | 1.65419e-11 | 739.656853 | 1.23066e-11 | 727.356291 | 1.04922e-11 | 732.842762 | 9.53631e-12
738.822964 | 9.57227e-12 | 737.569687 | 1.66296e-11 | 735.665752 | 1.17636e-11 | 743.35684 | 9.44843e-12 | 732.213922 | 1.12045e-11 | 731.185382 | 5.30146e-12 | 731.939488 | 3.69768e-12 | 727.8017 | 8.68368e-12 | 739.162906 | 1.6433e-11 | 731.218066 | 1.96747e-11 | 743.01309 | 1.45946e-11 | 740.776752 | 1.11978e-11 | 728.478182 | 8.94714e-12 | 733.971006 | 9.83884e-12
739.944532 | 1.09274e-11 | 738.6996 | 1.62368e-11 | 736.80401 | 1.47083e-11 | 744.50604 | 1.12399e-11 | 733.315462 | 1.17903e-11 | 732.30695 | 6.62318e-12 | 733.057718 | 3.80503e-12 | 728.92561 | 1.02771e-11 | 740.321192 | 1.54821e-11 | 732.346625 | 2.01695e-11 | 744.16873 | 1.63217e-11 | 741.911672 | 1.0064e-11 | 729.608408 | 9.9007e-12 | 735.114271 | 9.02402e-12
741.067769 | 8.87914e-12 | 739.841196 | 1.56113e-11 | 737.93893 | 8.29289e-12 | 745.66369 | 1.78702e-11 | 734.447044 | 1.0658e-11 | 733.395138 | 5.21216e-12 | 734.187631 | 4.26268e-12 | 730.05453 | 7.09237e-12 | 741.437753 | 1.71082e-11 | 733.476851 | 1.95059e-11 | 745.30767 | 1.35996e-11 | 743.013212 | 9.25951e-12 | 730.755304 | 1.10819e-11 | 736.220818 | 1.14837e-11
742.182661 | 1.05947e-11 | 740.989468 | 1.46945e-11 | 739.050484 | 1.14759e-11 | 746.78416 | 1.11097e-11 | 735.560267 | 9.60325e-12 | 734.513368 | 5.55309e-12 | 735.282495 | 3.20245e-12 | 731.19013 | 8.91079e-12 | 742.581018 | 1.77517e-11 | 734.613745 | 2.03396e-11 | 746.43993 | 1.38724e-11 | 744.139787 | 1.30449e-11 | 731.873861 | 1.24616e-11 | 737.339048 | 8.5421e-12
743.337609 | 1.14648e-11 | 742.142747 | 1.38241e-11 | 740.212108 | 1.16987e-11 | 747.91139 | 1.30554e-11 | 736.69018 | 9.32174e-12 | 735.629929 | 7.29622e-12 | 736.410739 | 3.43699e-12 | 732.31571 | 7.36008e-12 | 743.720945 | 1.73289e-11 | 735.737303 | 2.04997e-11 | 747.5605 | 1.24198e-11 | 745.258017 | 1.19632e-11 | 733.00242 | 9.95286e-12 | 738.445595 | 8.21682e-12
744.490888 | 1.1296e-11 | 743.262646 | 1.18125e-11 | 741.320324 | 7.7701e-12 | 749.04876 | 1.18872e-11 | 737.793389 | 1.10244e-11 | 736.751497 | 7.89309e-12 | 737.542321 | 3.7994e-12 | 733.43628 | 1.11311e-11 | 744.869217 | 1.50127e-11 | 736.869196 | 1.8955e-11 | 748.67105 | 1.43515e-11 | 746.402951 | 1.01714e-11 | 734.110975 | 7.71034e-12 | 739.573839 | 9.87733e-12
745.632484 | 1.15235e-11 | 744.389221 | 1.40303e-11 | 742.433547 | 1.03878e-11 | 750.19289 | 1.08006e-11 | 738.898267 | 6.88054e-12 | 737.888086 | 1.07492e-11 | 738.675572 | 3.63924e-12 | 734.56854 | 1.05267e-11 | 746.022496 | 1.47117e-11 | 738.014425 | 1.89237e-11 | 749.82502 | 1.51572e-11 | 747.526188 | 9.86998e-12 | 735.227865 | 9.09485e-12 | 740.708759 | 1.4052e-11
746.755721 | 1.09051e-11 | 745.519134 | 1.3686e-11 | 743.531749 | 1.32977e-11 | 751.34209 | 1.08929e-11 | 740.033187 | 8.75724e-12 | 739.006316 | 6.3077e-12 | 739.79714 | 3.54909e-12 | 735.70748 | 8.43587e-12 | 747.18412 | 1.53717e-11 | 739.151319 | 1.92332e-11 | 750.984 | 1.56635e-11 | 748.639411 | 1.14794e-11 | 736.36976 | 9.02469e-12 | 741.843679 | 8.21347e-12
747.885634 | 9.60978e-12 | 746.675751 | 1.1745e-11 | 744.651648 | 1.4643e-11 | 752.47777 | 1.28915e-11 | 741.151417 | 9.33442e-12 | 740.124546 | 6.64725e-12 | 740.907025 | 4.30864e-12 | 736.83807 | 9.45366e-12 | 748.340737 | 1.64744e-11 | 740.27321 | 1.8606e-11 | 752.13296 | 1.45853e-11 | 749.774331 | 1.25252e-11 | 737.508321 | 1.11139e-11 | 742.966916 | 8.43496e-12
749.003864 | 9.83492e-12 | 747.810671 | 1.32073e-11 | 745.786568 | 9.68323e-12 | 753.61514 | 9.4269e-12 | 742.241274 | 8.37466e-12 | 741.214403 | 6.30631e-12 | 742.028593 | 3.29649e-12 | 737.97701 | 8.06758e-12 | 749.482333 | 1.59516e-11 | 741.431775 | 2.10075e-11 | 753.29027 | 1.30772e-11 | 750.897568 | 1.01763e-11 | 738.630212 | 9.29009e-12 | 744.098498 | 9.73147e-12
750.138784 | 7.55519e-12 | 748.932239 | 1.25846e-11 | 746.913143 | 8.99594e-12 | 754.76941 | 1.08374e-11 | 743.359504 | 1.00873e-11 | 742.339309 | 6.04605e-12 | 743.15183 | 3.05909e-12 | 739.1076 | 7.46431e-12 | 750.630605 | 1.66275e-11 | 742.568669 | 1.89261e-11 | 754.43088 | 1.12963e-11 | 752.037495 | 7.48222e-12 | 739.748769 | 8.01869e-12 | 745.215059 | 9.73039e-12
751.302077 | 1.03518e-11 | 750.073835 | 1.5028e-11 | 748.031373 | 1.03083e-11 | 755.90002 | 8.38185e-12 | 744.479403 | 9.42704e-12 | 743.45587 | 8.04514e-12 | 744.281743 | 3.48893e-12 | 740.25823 | 8.99326e-12 | 751.768863 | 1.55361e-11 | 743.700562 | 2.0456e-11 | 755.56982 | 1.7489e-11 | 753.182429 | 9.34728e-12 | 740.902333 | 8.56367e-12 | 746.338296 | 8.21901e-12
752.435328 | 1.01288e-11 | 751.198741 | 1.2959e-11 | 749.149603 | 9.7676e-12 | 757.02049 | 1.13362e-11 | 745.575936 | 6.78825e-12 | 744.584114 | 5.79549e-12 | 745.403311 | 3.6406e-12 | 741.37212 | 8.08214e-12 | 752.898776 | 1.48682e-11 | 744.847458 | 1.79716e-11 | 756.70709 | 1.42577e-11 | 754.335708 | 9.37314e-12 | 742.047562 | 5.58175e-12 | 747.454857 | 1.10329e-11
753.548551 | 1.21734e-11 | 752.33533 | 9.50163e-12 | 750.241129 | 7.89218e-12 | 758.16293 | 1.37257e-11 | 746.679145 | 9.58448e-12 | 745.722372 | 5.8027e-12 | 746.541569 | 3.93691e-12 | 742.48601 | 6.97267e-12 | 754.018675 | 1.62723e-11 | 745.981018 | 1.76903e-11 | 757.84937 | 1.55616e-11 | 755.473966 | 6.1606e-12 | 743.177788 | 6.43971e-12 | 748.576425 | 8.18976e-12
754.681802 | 1.15307e-11 | 753.481933 | 1.14186e-11 | 751.384394 | 9.55974e-12 | 759.34931 | 9.65271e-12 | 747.809058 | 8.92254e-12 | 746.845609 | 7.23266e-12 | 747.65813 | 3.8057e-12 | 743.60658 | 8.61485e-12 | 755.143581 | 1.51412e-11 | 747.134582 | 1.79267e-11 | 758.98664 | 1.42002e-11 | 756.598872 | 8.67953e-12 | 744.291344 | 8.34226e-12 | 749.681303 | 7.71708e-12
755.82006 | 1.10433e-11 | 754.623529 | 1.12226e-11 | 752.5093 | 1.01403e-11 | 760.46471 | 1.06634e-11 | 748.922281 | 1.0313e-11 | 747.958832 | 5.25517e-12 | 748.779698 | 3.39639e-12 | 744.75053 | 8.58219e-12 | 756.333578 | 1.47612e-11 | 748.276477 | 2.19621e-11 | 760.13894 | 1.31458e-11 | 757.723778 | 1.29238e-11 | 745.391564 | 8.28681e-12 | 750.794526 | 7.70993e-12
756.946635 | 9.04558e-12 | 755.75678 | 1.19181e-11 | 753.649227 | 8.19989e-12 | 761.6156 | 9.72033e-12 | 750.038842 | 1.05315e-11 | 749.062041 | 6.12016e-12 | 749.909611 | 3.04364e-12 | 745.85774 | 1.09185e-11 | 757.496871 | 1.76548e-11 | 749.400035 | 2.04657e-11 | 761.25951 | 1.32005e-11 | 758.826987 | 8.16559e-12 | 746.501786 | 1.10003e-11 | 751.92277 | 1.01848e-11
758.093238 | 8.02992e-12 | 756.8917 | 1.1123e-11 | 754.77914 | 1.21232e-11 | 762.75973 | 1.24816e-11 | 751.155403 | 9.71729e-12 | 750.195292 | 5.91291e-12 | 751.006144 | 3.33762e-12 | 746.98833 | 6.91803e-12 | 758.621777 | 1.74474e-11 | 750.550265 | 1.85709e-11 | 762.40847 | 1.63825e-11 | 759.958569 | 7.07965e-12 | 747.598672 | 8.21346e-12 | 753.019303 | 6.22722e-12
759.229827 | 1.01619e-11 | 758.048317 | 8.30873e-12 | 755.894032 | 1.02729e-11 | 763.8971 | 1.06236e-11 | 752.271964 | 8.01117e-12 | 751.308515 | 4.7404e-12 | 752.139395 | 3.48629e-12 | 748.11391 | 6.3159e-12 | 759.75169 | 1.9159e-11 | 751.685492 | 1.87631e-11 | 763.55743 | 1.43649e-11 | 761.081806 | 9.24725e-12 | 748.750569 | 1.2885e-11 | 754.15923 | 7.39469e-12
760.378099 | 9.87814e-12 | 759.206603 | 1.45002e-11 | 757.030621 | 1.12662e-11 | 765.03616 | 1.15419e-11 | 753.371835 | 7.46887e-12 | 752.4184 | 5.86819e-12 | 753.260963 | 3.60083e-12 | 749.23949 | 6.49685e-12 | 760.894955 | 1.77153e-11 | 752.817385 | 1.991e-11 | 764.67967 | 1.10952e-11 | 762.233416 | 1.12317e-11 | 749.85579 | 8.39973e-12 | 755.26077 | 9.67568e-12
761.524702 | 8.09309e-12 | 760.331509 | 1.62046e-11 | 758.148851 | 1.09887e-11 | 766.15832 | 1.20625e-11 | 754.490065 | 7.14014e-12 | 753.533292 | 6.33105e-12 | 754.380862 | 3.59654e-12 | 750.35672 | 1.11582e-11 | 762.019861 | 1.62336e-11 | 753.919272 | 1.80477e-11 | 765.7969 | 1.46386e-11 | 763.371674 | 1.0899e-11 | 750.974347 | 8.11196e-12 | 756.382338 | 6.22705e-12
762.672974 | 8.11459e-12 | 761.456415 | 1.46394e-11 | 759.292116 | 1.24318e-11 | 767.30752 | 1.03046e-11 | 755.609964 | 7.93838e-12 | 754.623149 | 8.72428e-12 | 755.507437 | 3.89495e-12 | 751.47395 | 9.1112e-12 | 763.168133 | 1.18323e-11 | 755.074503 | 1.95508e-11 | 766.91246 | 1.55885e-11 | 764.498249 | 8.24722e-12 | 752.10624 | 1.15053e-11 | 757.49723 | 8.53429e-12
763.792873 | 9.48546e-12 | 762.581321 | 1.47154e-11 | 760.457078 | 9.85492e-12 | 768.45503 | 1.07319e-11 | 756.738208 | 9.89479e-12 | 755.734703 | 6.5021e-12 | 756.627336 | 3.3865e-12 | 752.61289 | 8.02243e-12 | 764.331426 | 1.50794e-11 | 756.218065 | 1.89687e-11 | 768.03971 | 1.29279e-11 | 765.609803 | 1.11639e-11 | 753.218129 | 6.83638e-12 | 758.618798 | 9.78219e-12
764.957835 | 8.95864e-12 | 763.721248 | 1.32768e-11 | 761.603681 | 1.04016e-11 | 769.58564 | 1.07589e-11 | 757.844755 | 9.1157e-12 | 756.846257 | 4.59554e-12 | 757.752242 | 3.22943e-12 | 753.74181 | 7.01957e-12 | 765.474691 | 1.38755e-11 | 757.336622 | 1.85979e-11 | 769.16529 | 1.62984e-11 | 766.744723 | 7.72108e-12 | 754.345021 | 7.58796e-12 | 759.743704 | 9.476e-12
766.087748 | 7.77425e-12 | 764.832802 | 1.55481e-11 | 762.746946 | 9.00999e-12 | 770.71118 | 9.71313e-12 | 758.961316 | 9.41353e-12 | 757.969494 | 5.21611e-12 | 758.882155 | 2.9121e-12 | 754.85904 | 8.71255e-12 | 766.636315 | 1.36243e-11 | 758.446844 | 1.79364e-11 | 770.29087 | 1.24289e-11 | 767.857946 | 8.73383e-12 | 755.481915 | 1.01079e-11 | 760.871948 | 6.85671e-12
767.259386 | 9.66874e-12 | 765.952701 | 1.05288e-11 | 763.876859 | 1.06193e-11 | 771.85869 | 1.264e-11 | 760.117933 | 1.0501e-11 | 759.0944 | 5.22348e-12 | 760.010399 | 3.31222e-12 | 755.97293 | 1.09382e-11 | 767.772904 | 1.81157e-11 | 759.573736 | 1.91708e-11 | 771.42146 | 1.07861e-11 | 768.984521 | 9.351e-12 | 756.610474 | 1.0975e-11 | 761.980164 | 8.02634e-12
768.382623 | 1.12722e-11 | 767.085952 | 1.04911e-11 | 765.040152 | 1.13443e-11 | 772.99775 | 9.60333e-12 | 761.234494 | 8.63061e-12 | 760.220975 | 5.00084e-12 | 761.123622 | 2.73198e-12 | 757.10686 | 8.50998e-12 | 768.926183 | 1.43353e-11 | 760.712297 | 1.66181e-11 | 772.56875 | 1.16895e-11 | 770.114434 | 8.93272e-12 | 757.767372 | 9.37627e-12 | 763.103401 | 8.1003e-12
769.540909 | 1.19419e-11 | 768.239231 | 1.10793e-11 | 766.183417 | 8.85686e-12 | 774.14357 | 1.45539e-11 | 762.347717 | 9.05733e-12 | 761.327522 | 6.31086e-12 | 762.225162 | 3.01279e-12 | 758.22409 | 7.74841e-12 | 770.092814 | 1.35995e-11 | 761.845857 | 1.83336e-11 | 773.7127 | 1.2174e-11 | 771.215974 | 8.00667e-12 | 758.880928 | 8.71213e-12 | 764.209948 | 7.08815e-12
770.689181 | 1.01807e-11 | 769.360799 | 1.17002e-11 | 767.303316 | 1.03166e-11 | 775.27756 | 1.08008e-11 | 763.454264 | 7.33319e-12 | 762.434069 | 5.12088e-12 | 763.345061 | 2.8929e-12 | 759.35301 | 8.61483e-12 | 771.222727 | 1.66804e-11 | 762.974416 | 1.739e-11 | 774.83494 | 1.28115e-11 | 772.335873 | 7.90766e-12 | 760.027824 | 9.66109e-12 | 765.383255 | 7.724e-12
771.827439 | 1.07278e-11 | 770.499057 | 1.13094e-11 | 768.419877 | 1.25974e-11 | 776.39296 | 8.55501e-12 | 764.564149 | 1.02145e-11 | 763.55063 | 5.63218e-12 | 764.473305 | 2.48928e-12 | 760.47024 | 7.27936e-12 | 772.347633 | 1.44001e-11 | 764.134648 | 1.86813e-11 | 775.94215 | 1.25487e-11 | 773.467455 | 1.03787e-11 | 761.139713 | 7.98708e-12 | 766.503154 | 6.70547e-12
772.954014 | 1.1087e-11 | 771.61228 | 1.14201e-11 | 769.558135 | 1.12925e-11 | 777.53202 | 8.59639e-12 | 765.670696 | 7.49423e-12 | 764.687219 | 4.77168e-12 | 765.604887 | 3.09931e-12 | 761.59582 | 1.05527e-11 | 773.489229 | 1.55324e-11 | 765.279877 | 1.74059e-11 | 777.09612 | 1.35266e-11 | 774.604044 | 7.58449e-12 | 762.254936 | 6.73614e-12 | 767.618046 | 6.74269e-12
774.07892 | 1.01056e-11 | 772.745531 | 1.09191e-11 | 770.688048 | 1.04042e-11 | 778.67108 | 9.23459e-12 | 766.808954 | 8.94144e-12 | 765.793766 | 5.2672e-12 | 766.738138 | 3.30482e-12 | 762.71806 | 6.98019e-12 | 774.634163 | 1.77297e-11 | 766.418438 | 1.75194e-11 | 778.23172 | 1.27617e-11 | 775.727281 | 7.17204e-12 | 763.4085 | 1.0882e-11 | 768.736276 | 8.13905e-12
775.227192 | 8.09351e-12 | 773.860423 | 1.30886e-11 | 771.799602 | 1.23834e-11 | 779.82535 | 9.60612e-12 | 767.925515 | 8.00586e-12 | 766.930355 | 6.98045e-12 | 767.864713 | 3.00531e-12 | 763.83028 | 8.65688e-12 | 775.754062 | 1.45456e-11 | 767.567001 | 1.77474e-11 | 779.35229 | 1.27488e-11 | 776.865539 | 9.77921e-12 | 764.538726 | 9.95611e-12 | 769.83114 | 7.3313e-12
776.352098 | 1.15439e-11 | 774.990336 | 1.2481e-11 | 772.944536 | 1.01349e-11 | 780.983 | 7.27815e-12 | 769.040407 | 6.04743e-12 | 768.041909 | 6.59781e-12 | 768.992957 | 2.98074e-12 | 764.9592 | 9.65323e-12 | 776.897327 | 1.56741e-11 | 768.685558 | 1.73738e-11 | 780.52964 | 1.31406e-11 | 777.980431 | 7.20792e-12 | 765.667285 | 6.82558e-12 | 770.939356 | 6.62556e-12
777.473666 | 9.47966e-12 | 776.120249 | 1.29921e-11 | 774.077787 | 1.52349e-11 | 782.12544 | 1.036e-11 | 770.148623 | 6.91609e-12 | 769.160139 | 5.36651e-12 | 770.124539 | 3.01501e-12 | 766.09146 | 8.85179e-12 | 778.028909 | 1.72335e-11 | 769.832454 | 1.81992e-11 | 781.66357 | 1.23975e-11 | 779.101999 | 6.83707e-12 | 766.799178 | 9.2421e-12 | 772.062593 | 1.03972e-11
778.60191 | 1.01363e-11 | 777.268521 | 1.09191e-11 | 775.19101 | 1.04427e-11 | 783.26281 | 6.62559e-12 | 771.295226 | 7.68822e-12 | 770.263348 | 4.41212e-12 | 771.262797 | 3.2276e-12 | 767.21704 | 7.65847e-12 | 779.177181 | 1.56883e-11 | 770.964347 | 1.73012e-11 | 782.80752 | 1.07482e-11 | 780.203539 | 7.38572e-12 | 767.922736 | 8.29796e-12 | 773.197513 | 7.82858e-12
779.726816 | 8.25347e-12 | 778.381744 | 1.52925e-11 | 776.30924 | 7.8241e-12 | 784.3968 | 8.03407e-12 | 772.388421 | 1.00324e-11 | 771.419965 | 5.35248e-12 | 772.377689 | 2.60548e-12 | 768.36934 | 7.68287e-12 | 780.315439 | 1.72132e-11 | 772.084571 | 1.73493e-11 | 783.92642 | 1.433e-11 | 781.295065 | 8.11468e-12 | 769.064631 | 1.02009e-11 | 774.305729 | 7.2867e-12
780.851722 | 9.77172e-12 | 779.501643 | 6.65375e-12 | 777.439153 | 7.12036e-12 | 785.53924 | 1.07977e-11 | 773.503313 | 1.27562e-11 | 772.549878 | 5.03261e-12 | 773.520954 | 2.92857e-12 | 769.49659 | 9.31468e-12 | 781.440345 | 1.69982e-11 | 773.226466 | 1.95663e-11 | 785.09208 | 1.44811e-11 | 782.414964 | 7.97623e-12 | 770.179854 | 8.78602e-12 | 775.423959 | 8.10402e-12
781.996656 | 1.3616e-11 | 780.631556 | 1.50238e-11 | 778.570735 | 1.28532e-11 | 786.67999 | 9.55888e-12 | 774.629888 | 7.07868e-12 | 773.656425 | 5.56513e-12 | 774.647529 | 2.61277e-12 | 770.63887 | 7.72816e-12 | 782.593624 | 1.72347e-11 | 774.345023 | 1.73949e-11 | 786.2377 | 1.40865e-11 | 783.521511 | 8.39162e-12 | 771.305079 | 6.19258e-12 | 776.550534 | 8.40201e-12
783.116555 | 7.46419e-12 | 781.756462 | 1.10751e-11 | 779.698979 | 1.08948e-11 | 787.8275 | 1.25319e-11 | 775.774822 | 7.28917e-12 | 774.769648 | 5.93816e-12 | 775.772435 | 2.60539e-12 | 771.77614 | 8.01681e-12 | 783.723537 | 1.7744e-11 | 775.49692 | 1.97886e-11 | 787.36662 | 1.40614e-11 | 784.653093 | 6.80017e-12 | 772.428637 | 1.28499e-11 | 777.657081 | 9.2728e-12
784.246468 | 1.09427e-11 | 782.913079 | 1.08143e-11 | 780.820547 | 8.24569e-12 | 788.95811 | 1.18187e-11 | 776.911411 | 1.01188e-11 | 775.877864 | 6.57337e-12 | 776.894003 | 2.63154e-12 | 772.89671 | 7.64419e-12 | 784.830084 | 1.42329e-11 | 776.617144 | 1.78558e-11 | 788.5256 | 1.02507e-11 | 785.772992 | 7.21843e-12 | 773.557196 | 1.19784e-11 | 778.773642 | 9.07688e-12
785.366367 | 9.86784e-12 | 784.037985 | 1.09374e-11 | 781.940446 | 9.35774e-12 | 790.08872 | 9.78439e-12 | 778.053007 | 1.0173e-11 | 777.007777 | 5.44746e-12 | 778.037268 | 2.98738e-12 | 774.03565 | 7.05007e-12 | 786.006729 | 1.60167e-11 | 777.759039 | 1.68149e-11 | 789.65619 | 1.37132e-11 | 786.892891 | 8.53141e-12 | 774.702425 | 6.40922e-12 | 779.893541 | 7.94739e-12
786.511301 | 7.6007e-12 | 785.186257 | 9.44828e-12 | 783.075366 | 9.37228e-12 | 791.26834 | 9.85816e-12 | 779.157885 | 7.5103e-12 | 778.134352 | 6.87334e-12 | 779.157167 | 2.85183e-12 | 775.16624 | 8.08479e-12 | 787.160008 | 1.69799e-11 | 778.919271 | 1.93111e-11 | 790.77008 | 1.21134e-11 | 788.024473 | 5.62935e-12 | 775.812647 | 6.38114e-12 | 780.991743 | 8.37829e-12
787.646221 | 9.95926e-12 | 786.289466 | 1.26573e-11 | 784.221969 | 7.6578e-12 | 792.38543 | 8.45884e-12 | 780.266101 | 6.18545e-12 | 779.244237 | 6.82683e-12 | 780.277066 | 3.0128e-12 | 776.32522 | 7.15958e-12 | 788.266555 | 1.49342e-11 | 780.03116 | 1.72527e-11 | 791.90735 | 1.04928e-11 | 789.154386 | 8.12412e-12 | 776.906199 | 6.24098e-12 | 782.135008 | 8.75335e-12
788.789486 | 1.01035e-11 | 787.41771 | 1.10094e-11 | 785.333523 | 7.73559e-12 | 793.53294 | 8.5008e-12 | 781.386 | 7.00085e-12 | 780.362467 | 5.27062e-12 | 781.396965 | 2.18966e-12 | 777.45581 | 7.70216e-12 | 789.396468 | 1.32223e-11 | 781.143049 | 2.03463e-11 | 793.05297 | 9.57881e-12 | 790.279292 | 5.89943e-12 | 778.041426 | 6.06847e-12 | 783.258245 | 9.35586e-12
789.936089 | 1.16413e-11 | 788.547623 | 1.24081e-11 | 786.488471 | 1.17718e-11 | 794.66693 | 7.93729e-12 | 782.490878 | 7.59302e-12 | 781.477359 | 6.90702e-12 | 782.518533 | 2.73813e-12 | 778.57304 | 1.00441e-11 | 790.539733 | 1.41083e-11 | 782.291612 | 1.74216e-11 | 794.18857 | 1.29481e-11 | 791.41755 | 1.06789e-11 | 779.158316 | 7.08783e-12 | 784.369799 | 8.05461e-12
791.059326 | 8.40822e-12 | 789.677536 | 9.67036e-12 | 787.595018 | 9.87852e-12 | 795.82796 | 1.10079e-11 | 783.677537 | 1.23279e-11 | 782.592251 | 5.18082e-12 | 783.643439 | 3.00229e-12 | 779.6886 | 9.56175e-12 | 791.664639 | 1.57393e-11 | 783.438508 | 1.56486e-11 | 795.35089 | 7.88658e-12 | 792.534111 | 8.71431e-12 | 780.266871 | 6.42071e-12 | 785.496374 | 9.78205e-12
792.192577 | 1.3128e-11 | 790.812456 | 1.13223e-11 | 788.724931 | 9.96221e-12 | 796.95519 | 1.05898e-11 | 784.804112 | 6.84673e-12 | 783.718826 | 6.04354e-12 | 784.758331 | 2.54073e-12 | 780.85593 | 7.79818e-12 | 792.79789 | 1.50762e-11 | 784.557065 | 1.7046e-11 | 796.49985 | 1.13426e-11 | 793.65401 | 6.27088e-12 | 781.382094 | 6.95788e-12 | 786.612935 | 9.78094e-12
793.307469 | 7.13808e-12 | 791.950714 | 8.63926e-12 | 789.889893 | 8.89377e-12 | 798.10101 | 9.37419e-12 | 785.932356 | 6.09209e-12 | 784.848739 | 4.81688e-12 | 785.879899 | 2.64044e-12 | 781.98151 | 8.25307e-12 | 793.901099 | 1.51538e-11 | 785.693959 | 1.8505e-11 | 797.63879 | 9.26466e-12 | 794.773909 | 7.35244e-12 | 782.490649 | 6.43955e-12 | 787.764545 | 6.241e-12
794.452403 | 1.24797e-11 | 793.053923 | 1.50592e-11 | 791.001447 | 1.2723e-11 | 799.235 | 8.00164e-12 | 787.048917 | 7.07142e-12 | 785.953617 | 4.41314e-12 | 786.983108 | 2.58613e-12 | 783.10709 | 7.31178e-12 | 795.029343 | 1.40533e-11 | 786.834187 | 1.75101e-11 | 798.80612 | 1.22435e-11 | 795.893808 | 6.85554e-12 | 783.609206 | 6.29017e-12 | 788.866085 | 5.99852e-12
795.585654 | 1.08105e-11 | 794.173822 | 1.14781e-11 | 792.13136 | 9.25183e-12 | 800.35547 | 1.0618e-11 | 788.14545 | 8.29317e-12 | 787.073516 | 5.00028e-12 | 788.101338 | 2.54189e-12 | 784.25104 | 9.14647e-12 | 796.212664 | 1.15592e-11 | 787.962746 | 1.69022e-11 | 799.93003 | 1.17192e-11 | 797.012038 | 7.69835e-12 | 784.732764 | 9.67424e-12 | 789.982646 | 7.51871e-12
796.698877 | 1.24654e-11 | 795.285376 | 1.22307e-11 | 793.239576 | 9.1414e-12 |  |  | 789.275363 | 6.71766e-12 | 788.191746 | 4.34042e-12 | 789.212892 | 2.60203e-12 | 785.35992 | 6.49857e-12 | 797.364274 | 1.27806e-11 | 789.117977 | 1.78618e-11 | 801.11406 | 1.00196e-11 | 798.12693 | 8.66314e-12 | 785.847987 | 6.95911e-12 | 791.097538 | 8.5323e-12
797.835466 | 1.08138e-11 | 796.410282 | 1.07708e-11 | 794.364482 | 7.51683e-12 |  |  | 790.391924 | 8.56873e-12 | 789.345025 | 4.83846e-12 | 790.339467 | 2.91434e-12 | 786.51389 | 9.14078e-12 | 798.475828 | 1.61726e-11 | 790.256538 | 2.07531e-11 | 802.24131 | 9.88008e-12 | 799.243491 | 6.7531e-12 | 786.973212 | 7.44701e-12 | 792.240803 | 6.10419e-12
798.975393 | 1.00551e-11 | 797.520167 | 1.1046e-11 | 795.482712 | 9.74872e-12 |  |  | 791.503478 | 6.03464e-12 | 790.48829 | 5.50621e-12 | 791.454359 | 2.71309e-12 | 787.63947 | 8.39214e-12 | 799.609079 | 1.46213e-11 | 791.375095 | 1.60804e-11 | 803.38192 | 8.1585e-12 | 800.358383 | 6.01821e-12 | 788.090102 | 7.10458e-12 | 793.328991 | 7.38306e-12
800.100299 | 8.89808e-12 | 798.651749 | 1.09769e-11 | 796.599273 | 1.22527e-11 |  |  | 792.636729 | 7.94231e-12 | 791.608189 | 7.1595e-12 | 792.57092 | 2.37805e-12 | 788.76338 | 7.67362e-12 | 800.735654 | 1.46826e-11 |  |  |  |  | 801.483289 | 7.43595e-12 | 789.23033 | 7.2332e-12 | 794.450559 | 7.24373e-12
801.231881 | 1.17479e-11 | 799.758296 | 9.31327e-12 | 797.729186 | 9.53463e-12 |  |  | 793.771649 | 8.01398e-12 | 792.72475 | 5.14304e-12 | 793.692488 | 2.83876e-12 | 789.90566 | 7.33125e-12 | 801.86056 | 1.13896e-11 |  |  |  |  | 802.609864 | 7.16379e-12 | 790.320548 | 6.09562e-12 | 795.575465 | 7.89146e-12
802.370139 | 7.01975e-12 | 800.883202 | 1.04369e-11 | 798.84074 | 1.1592e-11 |  |  | 794.891548 | 4.97744e-12 | 793.844649 | 6.69212e-12 | 794.815725 | 3.05008e-12 | 791.02623 | 6.71922e-12 | [8 empty] | 791.435771 | 8.5584e-12 | 796.682012 | 7.11675e-12
|  | 801.998094 | 1.23369e-11 | 799.97566 | 9.05358e-12 |  |  | 796.041489 | 9.0469e-12 | 794.984576 | 5.06771e-12 | 795.928948 | 2.56896e-12 | 792.15682 | 8.71455e-12 | [10 empty] | 797.796904 | 6.98872e-12
[8 empty] | 797.161388 | 6.66296e-12 | 796.09613 | 5.89253e-12 | 797.047178 | 2.51591e-12 | 793.30578 | 9.45946e-12 | [10 empty] | 798.926817 | 7.77562e-12
[8 empty] | 798.272942 | 9.02789e-12 | 797.201008 | 5.71889e-12 | 798.160401 | 2.91252e-12 | 794.43637 | 8.1784e-12 | [10 empty] | 800.051723 | 7.60412e-12
[8 empty] | 799.379489 | 8.5938e-12 | 798.327583 | 5.73669e-12 | 799.283638 | 3.09309e-12 | 795.55694 | 8.99005e-12 | [10 empty] | 801.183305 | 8.56905e-12
[8 empty] | 800.484367 | 5.86991e-12 | 799.45082 | 4.88552e-12 | 800.41522 | 3.007e-12 | 796.69755 | 7.64765e-12 | [10 empty] | 802.298197 | 7.9342e-12
[10 empty] | 800.567381 | 6.54104e-12 |  |  | 797.81645 | 6.66435e-12
[14 empty] | 798.99046 | 8.77336e-12
[14 empty] | 800.13942 | 9.13734e-12
[14 empty] | 801.25665 | 8.11052e-12
[14 empty] | 802.38056 | 7.68261e-12

## Fig S3
Zirconia |  | SZ 0.01M |  | SZ 0.015M |  | SZ 0.02M |  | SZ 0.025M |  | SZ 0.05M |  | SZ 0.075M |  | SZ 0.1M |  | SZ 0.25M |  | SZ 0.5M
P/P0 | Volume (cc/g) | P/P0 | Volume (cc/g) | P/P0 | Volume (cc/g) | P/P0 | Volume (cc/g) | P/P0 | Volume (cc/g) | P/P0 | Volume (cc/g) | P/P0 | Volume (cc/g) | P/P0 | Volume (cc/g) | P/P0 | Volume (cc/g) | P/P0 | Volume (cc/g)
0.00211 | 11.9238 | 0.00249 | 19.4016 | 0.00692 | 22.5722 | 0.006938 | 25.1868 | 0.006866 | 26.0618 | 0.007207 | 26.8965 | 0.004615 | 26.2202 | 0.003426 | 28.0474 | 0.004465 | 30.1506 | 0.006462 | 14.6428
0.006183 | 14.0907 | 0.00631 | 21.8418 | 0.010717 | 23.7931 | 0.010955 | 26.5524 | 0.010733 | 27.4083 | 0.011139 | 28.3435 | 0.008774 | 28.0225 | 0.006673 | 30.3891 | 0.008357 | 32.2256 | 0.01062 | 15.8881
0.017233 | 16.2562 | 0.020905 | 25.421 | 0.020108 | 25.7767 | 0.020692 | 28.8067 | 0.020291 | 29.6667 | 0.020418 | 30.8192 | 0.018631 | 30.5627 | 0.018987 | 34.884 | 0.018048 | 35.1094 | 0.021053 | 17.8828
0.037857 | 18.1662 | 0.039454 | 27.8023 | 0.038503 | 28.2796 | 0.038864 | 31.6263 | 0.038449 | 32.5651 | 0.038031 | 34.1724 | 0.040403 | 34.0173 | 0.04016 | 39.3815 | 0.040023 | 38.8637 | 0.039852 | 20.2533
0.050223 | 18.9971 | 0.051405 | 29.0098 | 0.049613 | 29.4815 | 0.050814 | 33.0868 | 0.050005 | 34.0233 | 0.049056 | 35.8718 | 0.051192 | 35.3539 | 0.050839 | 41.1698 | 0.051133 | 40.3182 | 0.051642 | 21.4504
0.074413 | 20.3575 | 0.074329 | 31.0131 | 0.072346 | 31.6193 | 0.073376 | 35.5517 | 0.07301 | 36.5569 | 0.07149 | 38.9143 | 0.073676 | 37.7615 | 0.072091 | 44.2957 | 0.073761 | 42.8423 | 0.074857 | 23.4771
0.092224 | 21.2344 | 0.09152 | 32.3835 | 0.089527 | 33.1034 | 0.090459 | 37.237 | 0.090144 | 38.2761 | 0.088518 | 40.9871 | 0.090484 | 39.4217 | 0.088426 | 46.5362 | 0.090691 | 44.5973 | 0.091975 | 24.8342
0.14799 | 23.9028 | 0.145324 | 36.3853 | 0.145331 | 37.6105 | 0.149257 | 42.5446 | 0.148856 | 43.8498 | 0.145657 | 47.3084 | 0.148791 | 44.726 | 0.149758 | 54.023 | 0.148117 | 49.9923 | 0.148593 | 28.9159
0.192706 | 26.0113 | 0.191418 | 39.8132 | 0.192473 | 41.4504 | 0.194243 | 46.6053 | 0.191938 | 47.736 | 0.191921 | 52.3345 | 0.190767 | 48.7702 | 0.193387 | 59.1247 | 0.193588 | 54.4115 | 0.193622 | 32.1611
0.2494 | 28.7602 | 0.248331 | 44.1123 | 0.247765 | 46.1284 | 0.246876 | 51.4602 | 0.246984 | 53.3084 | 0.246183 | 58.0428 | 0.249573 | 54.8482 | 0.251365 | 65.8011 | 0.250412 | 61.1155 | 0.246851 | 36.1449
0.287616 | 30.6695 | 0.286941 | 47.1553 | 0.287749 | 49.8687 | 0.288583 | 55.4664 | 0.287824 | 57.4748 | 0.285816 | 62.7057 | 0.286336 | 58.7775 | 0.286364 | 69.9282 | 0.286207 | 65.8188 | 0.285209 | 39.2978
0.348904 | 33.9065 | 0.347652 | 52.3961 | 0.345307 | 55.6666 | 0.348283 | 61.703 | 0.345197 | 63.5532 | 0.348425 | 69.5391 | 0.349037 | 65.8502 | 0.347288 | 77.5123 | 0.348141 | 74.5662 | 0.346768 | 44.4418
0.397397 | 36.6434 | 0.397074 | 57.263 | 0.398162 | 61.7802 | 0.395439 | 66.8041 | 0.399112 | 70.0974 | 0.398078 | 74.9366 | 0.397274 | 70.5474 | 0.395598 | 82.6677 | 0.395626 | 81.1418 | 0.39813 | 48.5572
0.437491 | 39.2563 | 0.437175 | 61.7155 | 0.43882 | 66.3554 | 0.437117 | 71.8769 | 0.435778 | 74.5138 | 0.438146 | 78.9315 | 0.436565 | 74.8004 | 0.436058 | 87.2781 | 0.435377 | 86.0373 | 0.438054 | 52.3733
0.489361 | 42.6163 | 0.486519 | 67.5589 | 0.485114 | 72.1384 | 0.485426 | 78.0079 | 0.485483 | 80.069 | 0.488377 | 83.0398 | 0.487116 | 78.6958 | 0.486962 | 91.8607 | 0.488238 | 92.7334 | 0.487657 | 56.0252
0.516758 | 44.8206 | 0.515513 | 71.1561 | 0.519048 | 76.4556 | 0.516915 | 81.4112 | 0.515963 | 83.4203 | 0.515419 | 85.2635 | 0.515746 | 80.8893 | 0.515991 | 94.137 | 0.515704 | 95.6867 | 0.516486 | 58.4566
0.547265 | 48.1559 | 0.547082 | 76.0689 | 0.548413 | 80.0999 | 0.547066 | 84.9781 | 0.54577 | 87.7176 | 0.551947 | 87.993 | 0.545658 | 83.1594 | 0.545478 | 96.6372 | 0.545248 | 98.7689 | 0.545101 | 61.6693
0.587127 | 52.2362 | 0.586902 | 81.389 | 0.586404 | 84.4438 | 0.586618 | 88.7975 | 0.585673 | 91.3975 | 0.588254 | 90.7737 | 0.587314 | 86.0269 | 0.586756 | 99.7156 | 0.585673 | 102.4292 | 0.588327 | 64.8129
0.640375 | 60.1415 | 0.640741 | 88.0479 | 0.63853 | 89.6917 | 0.637862 | 93.2036 | 0.637318 | 95.5951 | 0.638279 | 94.3758 | 0.637132 | 89.6934 | 0.637079 | 103.5005 | 0.639315 | 106.8549 | 0.635417 | 69.1042
0.738254 | 79.7949 | 0.739999 | 96.1403 | 0.739925 | 97.9432 | 0.740536 | 101.0458 | 0.737407 | 103.4717 | 0.739808 | 101.9474 | 0.738712 | 96.9235 | 0.738865 | 112.0009 | 0.735303 | 114.348 | 0.741674 | 78.5554
0.787001 | 89.6377 | 0.788928 | 100.9454 | 0.786422 | 101.9677 | 0.790162 | 107.4285 | 0.787785 | 110.3306 | 0.78724 | 108.0891 | 0.786378 | 102.7067 | 0.787726 | 116.9291 | 0.789919 | 121.7514 | 0.78745 | 84.6919
0.846178 | 97.4326 | 0.847866 | 106.3925 | 0.848647 | 108.8159 | 0.846991 | 114.9831 | 0.846174 | 118.0674 | 0.848018 | 117.7841 | 0.849044 | 110.6092 | 0.846686 | 125.9892 | 0.846944 | 131.465 | 0.848268 | 94.4691
0.898005 | 104.0897 | 0.896859 | 114.2508 | 0.895678 | 117.8322 | 0.896051 | 126.4648 | 0.895034 | 129.5137 | 0.896761 | 128.3568 | 0.896469 | 121.7109 | 0.89506 | 137.0371 | 0.89764 | 142.3538 | 0.898223 | 106.054
0.946125 | 116.1125 | 0.945492 | 126.6525 | 0.949179 | 136.6007 | 0.94572 | 147.067 | 0.94597 | 150.5787 | 0.947397 | 153.8401 | 0.947803 | 147.8241 | 0.947039 | 160.2313 | 0.947211 | 168.2061 | 0.946368 | 126.3743
0.986093 | 141.4013 | 0.987162 | 151.7507 | 0.987219 | 169.3681 | 0.985844 | 200.89 | 0.985945 | 205.0036 | 0.986269 | 258.01 | 0.985984 | 214.183 | 0.986295 | 236.6774 | 0.985607 | 238.2055 | 0.987929 | 167.7525
0.941856 | 122.1112 | 0.941272 | 131.4065 | 0.943382 | 141.897 | 0.940679 | 157.9716 | 0.943822 | 165.6746 | 0.944043 | 174.7773 | 0.94348 | 162.437 | 0.943512 | 173.5423 | 0.940488 | 181.7254 | 0.93913 | 135.3171
0.890753 | 109.0372 | 0.902929 | 120.5211 | 0.900773 | 125.7629 | 0.893574 | 141.0333 | 0.894755 | 144.6913 | 0.900343 | 151.1105 | 0.89639 | 142.1482 | 0.896214 | 156.0476 | 0.894164 | 164.6254 | 0.901641 | 124.62
0.792754 | 98.24 | 0.794963 | 106.988 | 0.800901 | 111.1067 | 0.796198 | 126.0122 | 0.798052 | 129.8712 | 0.803905 | 134.3966 | 0.801341 | 126.6584 | 0.80138 | 141.5581 | 0.801509 | 149.1385 | 0.800978 | 109.8591
0.761994 | 96.2275 | 0.762501 | 104.4886 | 0.75472 | 107.713 | 0.763183 | 123.4438 | 0.752293 | 125.7396 | 0.754251 | 130.4747 | 0.754373 | 122.691 | 0.755967 | 138.3079 | 0.756411 | 144.8193 | 0.753594 | 105.8923
0.701403 | 90.7694 | 0.698442 | 100.1708 | 0.700811 | 103.3543 | 0.697948 | 118.2387 | 0.696867 | 121.4844 | 0.700453 | 126.0645 | 0.700218 | 118.4664 | 0.697143 | 133.1718 | 0.698956 | 139.5521 | 0.698842 | 101.4881
0.658263 | 84.2978 | 0.660479 | 98.7647 | 0.657971 | 100.4334 | 0.663681 | 116.2869 | 0.663423 | 119.4206 | 0.662977 | 123.596 | 0.663084 | 116.2418 | 0.664201 | 130.6938 | 0.66405 | 136.9698 | 0.6635 | 99.2033
0.602567 | 70.0691 | 0.605191 | 95.5163 | 0.605234 | 96.8259 | 0.606129 | 112.3131 | 0.606558 | 115.3609 | 0.603709 | 119.0956 | 0.606729 | 113.0927 | 0.607133 | 126.2276 | 0.609426 | 132.4266 | 0.605596 | 94.9561
0.563197 | 60.5437 | 0.553308 | 91.91 | 0.556351 | 93.111 | 0.553216 | 108.607 | 0.554963 | 111.7995 | 0.552794 | 115.6478 | 0.554012 | 108.9857 | 0.555727 | 122.4727 | 0.558365 | 128.4289 | 0.555792 | 91.4998
0.509823 | 53.2372 | 0.504575 | 87.0528 | 0.506857 | 88.402 | 0.507557 | 105.124 | 0.507357 | 108.0842 | 0.506851 | 111.4908 | 0.506737 | 105.5632 | 0.505841 | 118.8409 | 0.506451 | 124.0468 | 0.507884 | 87.8956
0.450357 | 47.6845 | 0.445658 | 72.3809 | 0.448527 | 77.3272 | 0.450335 | 96.8145 | 0.450535 | 101.1811 | 0.447255 | 105.6181 | 0.44885 | 100.3354 | 0.450637 | 113.56 | 0.451992 | 117.7471 | 0.450203 | 81.7887
0.395357 | 43.7698 | 0.398537 | 64.5411 | 0.404367 | 67.9975 | 0.401389 | 86.8812 | 0.403279 | 89.7224 | 0.400329 | 98.0136 | 0.401582 | 92.6634 | 0.402278 | 105.2063 | 0.403855 | 107.1384 | 0.399652 | 73.8603
0.364639 | 41.7501 | 0.357725 | 60.1404 | 0.360845 | 62.4993 | 0.357104 | 79.9041 | 0.359081 | 82.983 | 0.358345 | 91.5179 | 0.359941 | 86.3302 | 0.357029 | 98.7494 | 0.360032 | 98.8609 | 0.359011 | 68.7773
0.299124 | 37.0575 | 0.299054 | 54.2834 | 0.303329 | 55.6467 | 0.301901 | 71.9097 | 0.303369 | 74.152 | 0.29036 | 80.5166 | 0.293728 | 76.2156 | 0.301839 | 89.8936 | 0.292199 | 86.3315 | 0.303254 | 61.3395
0.256301 | 34.4156 | 0.257686 | 49.9983 | 0.255106 | 50.8032 | 0.256199 | 65.1941 | 0.256063 | 66.9818 | 0.258503 | 75.1355 | 0.25584 | 69.703 | 0.2573 | 82.4679 | 0.258562 | 80.1366 | 0.257356 | 55.1947
0.197243 | 30.7402 | 0.197573 | 44.5957 | 0.199029 | 45.515 | 0.199327 | 57.2332 | 0.200795 | 58.9461 | 0.197618 | 64.5099 | 0.203757 | 60.8136 | 0.202461 | 73.3228 | 0.203773 | 70.5021 | 0.200961 | 47.636
0.176499 | 29.2903 | 0.176119 | 42.7474 | 0.178022 | 43.3918 | 0.180009 | 54.4407 | 0.181434 | 56.143 | 0.180234 | 60.904 | 0.18314 | 56.811 | 0.179919 | 69.4727 | 0.181582 | 66.1666 | 0.180941 | 45.0469
0.103211 | 24.6616 | 0.101889 | 35.8601 | 0.09079 | 35.3208 | 0.092665 | 42.5457 | 0.092192 | 43.7194 | 0.093909 | 47.1034 | 0.09282 | 44.608 | 0.09416 | 54.0493 | 0.093694 | 51.9975 | 0.092126 | 32.8857
0.0933 | 23.925 | 0.092322 | 35.0203 | 0.089569 | 35.1099 | 0.091419 | 42.2472 | 0.091225 | 43.3709 | 0.092271 | 46.604 | 0.091523 | 44.1623 | 0.0933 | 53.2644 | 0.093192 | 51.0506 | 0.090072 | 32.5499
0.062216 | 21.7847 | 0.061731 | 31.8799 | 0.062267 | 32.3756 | 0.063316 | 38.1671 | 0.064325 | 39.4277 | 0.056099 | 40.4384 | 0.055978 | 39.1485 | 0.057104 | 46.1936 | 0.057362 | 45.4753 | 0.063547 | 28.5093
0.051679 | 20.9193 | 0.051553 | 30.7754 | 0.051782 | 31.169 | 0.052877 | 36.4969 | 0.046246 | 36.4136 | 0.049269 | 39.0978 | 0.052923 | 38.5573 | 0.050144 | 44.6107 | 0.049972 | 44.1579 | 0.04612 | 25.5155
0.02604 | 18.5712 | 0.026132 | 27.4154 | 0.027477 | 28.0239 | 0.027881 | 32.1456 | 0.02584 | 32.6444 | 0.027683 | 34.6531 | 0.028552 | 34.4997 | 0.02819 | 39.9249 | 0.027437 | 40.1925 | 0.025965 | 21.6816
SZ 0.01M
SZ 0.015M
Pure zirconia
SZ 0.02M
SZ 0.025M
SZ 0.05M
SZ 0.075M
SZ 0.1M
SZ 0.25M
SZ 0.5M

## Fig S4
ZrO2/SBA-15 |  | SZ/SBA-15 0.015M |  | SZ/SBA-15 0.025M |  | SZ/SBA-15 0.05M |  | SZ/SBA-15 0.1M |  | SZ/SBA-15 0.17M |  | SZ/SBA-15 0.25M
P/P0 | Volume (cc/g) | P/P0 | Volume (cc/g) | P/P0 | Volume (cc/g) | P/P0 | Volume (cc/g) | P/P0 | Volume (cc/g) | P/P0 | Volume (cc/g) | P/P0 | Volume (cc/g)
0.006318 | 64.7415 | 0.007061 | 65.646 | 0.00715 | 59.3551 | 0.006834 | 65.8696 | 0.012552 | 62.1323 | 0.005307 | 63.5776 | 0.009618 | 66.8977
0.036535 | 86.1457 | 0.037943 | 85.2892 | 0.036817 | 79.2924 | 0.036031 | 88.0544 | 0.033498 | 73.1216 | 0.038849 | 92.277 | 0.033672 | 83.3892
0.059513 | 93.988 | 0.061193 | 92.5241 | 0.061751 | 87.9336 | 0.061002 | 97.0738 | 0.062639 | 81.8782 | 0.061004 | 100.7994 | 0.060852 | 92.8995
0.088794 | 101.6277 | 0.0869 | 98.6893 | 0.090458 | 95.826 | 0.088329 | 104.5575 | 0.088681 | 87.7203 | 0.087649 | 108.7986 | 0.087953 | 99.9474
0.11834 | 108.1727 | 0.117575 | 105.0165 | 0.114972 | 101.7289 | 0.116323 | 110.9717 | 0.116948 | 93.1769 | 0.114887 | 115.6425 | 0.114721 | 105.7463
0.144727 | 113.449 | 0.143612 | 109.7851 | 0.14304 | 107.9867 | 0.141308 | 115.9755 | 0.142741 | 97.7529 | 0.141287 | 121.6286 | 0.143172 | 111.298
0.171535 | 118.4951 | 0.170285 | 114.5852 | 0.17184 | 114.0538 | 0.170125 | 121.7144 | 0.169444 | 101.9699 | 0.170973 | 127.8439 | 0.168323 | 115.9015
0.196428 | 123.0464 | 0.195413 | 118.9233 | 0.19587 | 118.6903 | 0.195612 | 126.0411 | 0.19759 | 106.9532 | 0.197937 | 133.3261 | 0.197604 | 120.9505
0.237624 | 130.2514 | 0.238388 | 126.1041 | 0.235978 | 126.7065 | 0.237137 | 133.5034 | 0.236199 | 112.9127 | 0.236281 | 140.6646 | 0.237003 | 127.4952
0.275024 | 136.8488 | 0.275903 | 132.3976 | 0.275916 | 134.3242 | 0.27677 | 140.4926 | 0.277238 | 119.1241 | 0.277491 | 148.4089 | 0.278119 | 134.0799
0.317763 | 144.359 | 0.317041 | 139.3654 | 0.316308 | 141.9478 | 0.318016 | 147.683 | 0.316564 | 125.4672 | 0.320168 | 157.6614 | 0.315719 | 141.1794
0.357908 | 151.4961 | 0.355664 | 146.0533 | 0.355364 | 150.0096 | 0.356181 | 154.5945 | 0.356039 | 131.6466 | 0.355876 | 164.6435 | 0.358158 | 148.5012
0.395837 | 158.6817 | 0.398481 | 153.8101 | 0.398841 | 159.0188 | 0.396761 | 162.1221 | 0.397988 | 138.9743 | 0.396624 | 173.1032 | 0.396249 | 155.7177
0.429842 | 165.3007 | 0.427027 | 159.4066 | 0.427215 | 165.8511 | 0.427512 | 168.2948 | 0.427264 | 144.3056 | 0.427487 | 179.8803 | 0.426599 | 161.3533
0.460446 | 172.168 | 0.459717 | 166.1111 | 0.45863 | 172.7957 | 0.458077 | 174.8288 | 0.457777 | 149.9585 | 0.457433 | 186.7968 | 0.460105 | 168.0414
0.490549 | 178.562 | 0.48937 | 172.314 | 0.490906 | 181.0081 | 0.491157 | 182.2759 | 0.488937 | 156.3624 | 0.491206 | 194.8414 | 0.491906 | 175.054
0.521975 | 185.8398 | 0.521939 | 179.8204 | 0.523394 | 189.1457 | 0.519931 | 189.2782 | 0.52129 | 163.1795 | 0.521412 | 202.6972 | 0.519982 | 181.7183
0.55132 | 193.6451 | 0.552278 | 187.2855 | 0.553751 | 198.2248 | 0.552115 | 197.8476 | 0.551526 | 170.31 | 0.551206 | 211.0841 | 0.551949 | 189.4658
0.582824 | 202.6261 | 0.583474 | 196.3802 | 0.582991 | 207.2825 | 0.582315 | 206.9781 | 0.581833 | 178.1762 | 0.582899 | 221.3477 | 0.584711 | 199.0789
0.613085 | 212.4609 | 0.613027 | 206.1223 | 0.614364 | 219.6951 | 0.61354 | 218.1904 | 0.613447 | 188.0465 | 0.613545 | 232.4931 | 0.614477 | 209.1806
0.645332 | 225.7952 | 0.645296 | 219.0445 | 0.644372 | 232.8108 | 0.644198 | 230.6188 | 0.643683 | 199.9129 | 0.643635 | 247.1061 | 0.643679 | 220.5498
0.677014 | 242.1938 | 0.674949 | 235.3935 | 0.676506 | 253.1241 | 0.67886 | 255.0942 | 0.675852 | 219.0615 | 0.675877 | 272.6261 | 0.676585 | 240.0869
0.708068 | 281.4481 | 0.709183 | 284.309 | 0.705512 | 306.1867 | 0.705823 | 314.6254 | 0.706954 | 271.4141 | 0.706668 | 353.5844 | 0.70622 | 292.7605
0.740508 | 342.1334 | 0.737192 | 335.8325 | 0.73692 | 359.2158 | 0.736918 | 358.9808 | 0.737908 | 325.4237 | 0.740903 | 403.5882 | 0.738491 | 361.0403
0.770755 | 383.5056 | 0.771376 | 368.1017 | 0.771406 | 377.2179 | 0.770785 | 382.4326 | 0.768037 | 337.795 | 0.767802 | 418.8583 | 0.772264 | 386.5742
0.801487 | 390.488 | 0.799264 | 376.6241 | 0.798784 | 382.3307 | 0.800914 | 388.8571 | 0.799005 | 343.3702 | 0.800585 | 426.1436 | 0.801307 | 392.747
0.831633 | 396.5522 | 0.831333 | 382.4677 | 0.830711 | 389.35 | 0.831973 | 395.032 | 0.830534 | 348.0662 | 0.830935 | 432.1767 | 0.831542 | 398.8085
0.861979 | 402.4356 | 0.861715 | 387.0353 | 0.863008 | 394.5642 | 0.86213 | 399.8028 | 0.861693 | 353.5548 | 0.863473 | 438.9412 | 0.86208 | 404.8163
0.896599 | 407.692 | 0.892933 | 392.179 | 0.894082 | 400.9449 | 0.892387 | 406.268 | 0.893777 | 358.0785 | 0.89464 | 446.3486 | 0.894538 | 411.9298
0.925116 | 413.3545 | 0.926645 | 398.5674 | 0.924787 | 407.1801 | 0.926176 | 414.1268 | 0.924347 | 364.2749 | 0.925835 | 453.3177 | 0.923531 | 418.255
0.957799 | 420.9324 | 0.957484 | 405.6977 | 0.954575 | 415.2513 | 0.95548 | 422.2814 | 0.957347 | 371.8236 | 0.955463 | 461.6372 | 0.956163 | 426.4152
0.988545 | 433.9454 | 0.988503 | 418.5111 | 0.985173 | 430.2614 | 0.986182 | 437.9159 | 0.987597 | 387.4187 | 0.985221 | 477.0293 | 0.987517 | 440.1873
0.939181 | 419.0331 | 0.939646 | 404.1782 | 0.939969 | 412.973 | 0.941476 | 423.4069 | 0.94203 | 372.2896 | 0.946494 | 461.5539 | 0.940717 | 425.4972
0.898908 | 412.6034 | 0.899687 | 398.3319 | 0.889519 | 404.1404 | 0.898225 | 416.7792 | 0.889932 | 363.7406 | 0.896351 | 451.6395 | 0.899846 | 418.1658
0.843711 | 404.505 | 0.842017 | 389.6442 | 0.851345 | 397.4684 | 0.851256 | 409.5367 | 0.847762 | 358.3907 | 0.847002 | 443.42 | 0.839362 | 409.0058
0.802959 | 398.474 | 0.80396 | 384.7159 | 0.794058 | 387.395 | 0.803657 | 403.1339 | 0.795486 | 351.6782 | 0.793999 | 434.4622 | 0.80008 | 402.4024
0.791331 | 396.653 | 0.79191 | 383.2048 | 0.79007 | 386.4987 | 0.793048 | 402.1352 | 0.792068 | 350.8613 | 0.791985 | 434.5939 | 0.793992 | 401.6434
0.784162 | 396.3535 | 0.779453 | 382.2666 | 0.779544 | 384.2459 | 0.783987 | 400.9217 | 0.780447 | 349.6856 | 0.783551 | 433.0494 | 0.784172 | 400.7654
0.770147 | 395.3772 | 0.773242 | 381.2298 | 0.773709 | 383.9058 | 0.77282 | 400.0898 | 0.770382 | 347.9457 | 0.770856 | 430.8409 | 0.770213 | 398.313
0.757347 | 393.1944 | 0.760434 | 380.1974 | 0.761342 | 381.2778 | 0.762806 | 398.6421 | 0.759735 | 346.8186 | 0.759389 | 429.3387 | 0.762935 | 397.595
0.752758 | 392.8789 | 0.749521 | 378.1163 | 0.749443 | 379.6832 | 0.747749 | 397.3608 | 0.749756 | 345.3438 | 0.749973 | 427.6138 | 0.748507 | 395.2017
0.738371 | 390.803 | 0.741802 | 377.2013 | 0.739137 | 377.0441 | 0.740564 | 395.9291 | 0.738832 | 344.0148 | 0.741697 | 426.1237 | 0.737784 | 393.9987
0.729145 | 389.4828 | 0.730345 | 375.5179 | 0.732606 | 376.7119 | 0.730077 | 395.5164 | 0.728597 | 342.9244 | 0.730122 | 424.2908 | 0.732296 | 392.7421
0.719546 | 388.4987 | 0.72074 | 374.9518 | 0.720629 | 374.2958 | 0.72113 | 393.7298 | 0.718604 | 341.2479 | 0.719854 | 423.0895 | 0.721146 | 390.6926
0.709848 | 386.1266 | 0.709891 | 373.2173 | 0.709037 | 372.6089 | 0.710937 | 393.3305 | 0.708689 | 339.8447 | 0.710813 | 421.0719 | 0.709932 | 389.4382
0.702258 | 385.1527 | 0.701343 | 371.5925 | 0.699236 | 370.3846 | 0.696052 | 391.5352 | 0.69915 | 338.3203 | 0.70157 | 419.2642 | 0.699671 | 386.9627
0.690008 | 383.0333 | 0.690822 | 369.8348 | 0.688894 | 368.2327 | 0.691783 | 390.3547 | 0.689839 | 336.4936 | 0.687431 | 416.6755 | 0.689323 | 384.0274
0.680438 | 380.2144 | 0.679916 | 368.0274 | 0.679292 | 366.3748 | 0.679885 | 388.9955 | 0.679946 | 334.7542 | 0.680008 | 414.3437 | 0.679185 | 381.0229
0.668695 | 377.0265 | 0.670225 | 365.0443 | 0.667436 | 362.8763 | 0.669985 | 387.0377 | 0.671246 | 332.8308 | 0.670093 | 411.5372 | 0.667956 | 375.3529
0.659912 | 372.5815 | 0.65949 | 361.4944 | 0.660556 | 360.054 | 0.660802 | 383.753 | 0.656071 | 327.7222 | 0.660605 | 408.1215 | 0.661414 | 370.0021
0.649734 | 361.4584 | 0.649141 | 353.5615 | 0.649191 | 353.2211 | 0.648496 | 377.612 | 0.649945 | 324.5757 | 0.649051 | 404.6325 | 0.651022 | 360.2826
0.640522 | 347.9864 | 0.639807 | 342.1621 | 0.64025 | 343.5509 | 0.639026 | 369.5078 | 0.639468 | 319.0494 | 0.640761 | 401.7409 | 0.640747 | 351.1194
0.629001 | 320.5083 | 0.63058 | 329.0028 | 0.62833 | 320.4183 | 0.629549 | 356.3509 | 0.626831 | 312.0376 | 0.627049 | 398.0049 | 0.629612 | 342.9831
0.620353 | 294.5898 | 0.620096 | 303.9489 | 0.618515 | 292.4616 | 0.618912 | 335.8424 | 0.617889 | 305.3932 | 0.617791 | 395.6093 | 0.62008 | 339.1802
0.608532 | 271.3481 | 0.608618 | 276.9736 | 0.608074 | 267.8274 | 0.607659 | 316.3758 | 0.607683 | 299.5079 | 0.608526 | 393.0531 | 0.607638 | 332.4943
0.599148 | 256.9691 | 0.598333 | 256.4185 | 0.598216 | 252.531 | 0.599729 | 302.8622 | 0.598756 | 292.7499 | 0.599471 | 390.8028 | 0.596987 | 326.7869
0.586734 | 245.0594 | 0.588234 | 244.6625 | 0.586666 | 239.7486 | 0.589092 | 287.4748 | 0.586993 | 282.9508 | 0.587636 | 387.2485 | 0.588466 | 320.675
0.576635 | 237.7257 | 0.576842 | 235.0455 | 0.574818 | 231.0919 | 0.577058 | 273.1559 | 0.577547 | 272.4601 | 0.578133 | 382.7704 | 0.578487 | 312.1721
0.567865 | 233.5791 | 0.565693 | 228.2543 | 0.567419 | 227.0674 | 0.568462 | 264.9808 | 0.568087 | 260.8914 | 0.568052 | 376.9948 | 0.566825 | 301.1505
0.55871 | 229.6978 | 0.558753 | 223.9053 | 0.558492 | 222.9889 | 0.554522 | 255.6184 | 0.558854 | 248.7876 | 0.55738 | 367.5455 | 0.558586 | 289.3918
0.547432 | 225.7989 | 0.545152 | 218.3967 | 0.546714 | 218.7004 | 0.548283 | 250.6536 | 0.546608 | 233.3401 | 0.546526 | 352.3103 | 0.548101 | 276.0657
0.536176 | 221.4751 | 0.536011 | 215.415 | 0.535726 | 214.4688 | 0.535375 | 244.8167 | 0.537546 | 223.5169 | 0.537666 | 334.2388 | 0.537493 | 260.8593
0.525448 | 216.8541 | 0.525705 | 211.6445 | 0.524901 | 210.8224 | 0.526665 | 241.4058 | 0.526657 | 214.0526 | 0.526235 | 310.3176 | 0.526827 | 246.0232
0.516872 | 214.2347 | 0.517229 | 209.8291 | 0.514204 | 207.5959 | 0.514323 | 236.0043 | 0.515604 | 205.9244 | 0.517512 | 292.6301 | 0.517252 | 235.3804
0.506887 | 211.4659 | 0.504164 | 204.9186 | 0.504474 | 204.6036 | 0.505827 | 232.7827 | 0.504531 | 199.0937 | 0.50606 | 271.0347 | 0.505792 | 225.2693
0.493644 | 207.4348 | 0.496195 | 202.3695 | 0.49409 | 201.4049 | 0.496744 | 229.9432 | 0.495831 | 195.3941 | 0.496932 | 258.9256 | 0.496492 | 219.0374
0.486075 | 204.7681 | 0.48446 | 199.0054 | 0.483222 | 197.905 | 0.48322 | 225.0147 | 0.486563 | 191.0625 | 0.484432 | 244.2503 | 0.486353 | 213.7699
0.473825 | 200.9781 | 0.474061 | 195.6019 | 0.473023 | 194.8127 | 0.474617 | 221.6206 | 0.476591 | 186.8831 | 0.475052 | 234.3338 | 0.475883 | 208.0249
0.46437 | 196.3479 | 0.464327 | 191.0406 | 0.463783 | 190.3652 | 0.464947 | 215.6584 | 0.464181 | 179.6391 | 0.466503 | 223.6953 | 0.464885 | 201.258
0.456122 | 192.0418 | 0.456043 | 187.0979 | 0.454422 | 185.2724 | 0.453779 | 209.0919 | 0.45428 | 170.6525 | 0.454458 | 208.2832 | 0.453144 | 191.665
0.444351 | 186.2829 | 0.442407 | 180.4778 | 0.444358 | 180.1958 | 0.445771 | 204.7161 | 0.445069 | 166.0246 | 0.442081 | 201.468 | 0.445301 | 186.894
0.435367 | 183.6894 | 0.431122 | 177.7628 | 0.433519 | 176.6258 | 0.435685 | 201.8568 | 0.434372 | 162.3364 | 0.432657 | 199.0308 | 0.431726 | 182.8871
0.421602 | 180.8628 | 0.422903 | 175.3355 | 0.42231 | 173.4062 | 0.421015 | 197.96 | 0.423341 | 159.9324 | 0.421754 | 196.256 | 0.422627 | 180.6044
0.41061 | 178.0146 | 0.412518 | 173.5358 | 0.410846 | 170.7068 | 0.411717 | 195.5936 | 0.412395 | 157.7602 | 0.414915 | 194.6038 | 0.413406 | 178.4641
0.402041 | 176.5621 | 0.403391 | 171.17 | 0.400803 | 168.1689 | 0.401574 | 193.4287 | 0.402395 | 155.8293 | 0.404495 | 191.8526 | 0.403318 | 176.297
0.294864 | 154.1921 | 0.296922 | 149.6744 | 0.293735 | 142.9839 | 0.296362 | 169.0222 | 0.29667 | 136.9601 | 0.296901 | 167.8063 | 0.295118 | 154.1367
0.197965 | 133.8351 | 0.197922 | 130.1384 | 0.209588 | 123.5382 | 0.200676 | 146.5316 | 0.197207 | 119.2547 | 0.205064 | 147.6909 | 0.194276 | 134.0591
0.100451 | 111.5037 | 0.099894 | 108.676 | 0.100984 | 95.9361 | 0.101717 | 119.9833 | 0.101873 | 100.3963 | 0.106345 | 123.2663 | 0.100517 | 113.0928
0.013594 | 77.0292 | 0.013529 | 76.5285 | 0.013561 | 59.3518 | 0.014226 | 80.5861 | 0.013241 | 69.5608 | 0.014652 | 83.5175 | 0.013005 | 77.5384
ZrO2/SBA-15
SZ/SBA-15 0.015M
SZ/SBA-15 0.025M
SZ/SBA-15 0.025M
SZ/SBA-15 0.05M
SZ/SBA-15 0.17M
SZ/SBA-15 0.25M

## Fig S5
Methanol
1/T (1/K) | ln(V/T)
0.002739726 | -0.550552
0.002724796 | -0.7257925
0.002709293 | -0.8232156
0.002694691 | -0.9408239
0.002680247 | -1.003059
Ethanol
1/T (1/K) | ln(V/T)
0.002770083 | 0.9080304
0.002754821 | 0.5895601
0.002738976 | 0.3498382
0.002724053 | 0.1448851
0.002709293 | -0.0423068
1-propanol
1/T (1/K) | ln(V/T)
0.002849003 | 3.627588
0.002832059 | 3.032185
0.002816108 | 2.520103
0.002785515 | 2.136372
Methanol
Ethanol
1-propanol

## Fig S6
Methanol | [5 empty] | Ethanol | [5 empty] | 1-propanol | [5 empty] | 1-butanol
Time / h | Conversion / % |  |  |  |  | Time / h | Conversion / % |  |  |  |  | Time / h | Conversion / % |  |  |  |  | Time / h | Conversion / %
| Zirconia | SZ 0.025M | SZ 0.05M | SZ 0.1M | SZ 0.5M |  | Zirconia | SZ 0.025M | SZ 0.05M | SZ 0.1M | SZ 0.5M |  | Zirconia | SZ 0.025M | SZ 0.05M | SZ 0.1M | SZ 0.5M |  | Zirconia | SZ 0.025M | SZ 0.05M | SZ 0.1M | SZ 0.5M
0 | 0 | 0 | 0 | 0 | 0 | 0 | 0 | 0 | 0 | 0 | 0 | 0 | 0 | 0 | 0 | 0 | 0 | 0 | 0 | 0 | 0 | 0 | 0
1 | 0 | 7.185106 | 23.46988 | 23.15181 | 12.43241 | 1 | 2.596949 | 2.199465 | 4.084338 | 2.689762 | 2.724952 | 1 | 0.3301283 | 1.129725 | 7.877455 | 0.264414 | 1.000515 | 1 | 0.6 | 3.503776 | 5.241467 | 2.512481 | 3.130782
2 | 0.4150246 | 13.6892 | 38.81814 | 37.67459 | 23.186 | 2 | 4.635938 | 2.324805 | 10.29615 | 6.514226 | 4.506741 | 2 | 0.6 | 2.584386 | 12.22167 | 6.148366 | 4.166868 | 2 | 1.433156 | 5.154233 | 8.223496 | 11.33738 | 6.285947
3 | 1.614777 | 20.21279 | 50.87835 | 51.81067 | 38.55317 | 3 | 5.60922 | 3.8189 | 12.82451 | 11.32576 | 6.298776 | 3 | 1.085044 | 3.071543 | 16.57948 | 10.70892 | 5.904599 | 3 | 2.045565 | 6.875876 | 10.35832 | 10.40913 | 7.441951
6 | 2.153159 | 33.51383 | 67.93073 | 68.94411 | 54.86097 | 6 | 6.311615 | 7.232807 | 26.16085 | 24.46496 | 13.8578 | 6 | 1.360226 | 5.845162 | 29.72913 | 20.88213 | 12.27922 | 6 | 2.276909 | 8.107461 | 22.48495 | 18.35 | 13.02205
24 | 9.119138 | 56.56217 | 91.57519 | 95.39476 | 88.84155 | 24 | 9.459851 | 15.87198 | 60.74362 | 63.23834 | 43.77736 | 24 | 3.726139 | 21.50553 | 64.79693 | 54.99645 | 41.90422 | 24 | 5.676869 | 17.22569 | 50.90485 | 51.5443 | 43.72005

## Fig S7
TOF / h-1
S loading / wt% | Methanol | Ethanol | 1-propanol | 1-butanol
0 | 7.021593 | 7.602498 | 6.816704 | 4.564475
0.25 | 42.15396 | 17.91805 | 12.53984 | 18.8682
0.53 | 81.41706 | 15.17532 | 13.01071 | 19.71437
1.09 | 152.7713 | 33.61699 | 30.93178 | 28.01583
1.8 | 125.2107 | 22.08429 | 21.66253 | 20.79931
2.53 | 135.4559 | 21.21774 | 19.92116 | 22.73088

## Fig S8
Acetic acid | [5 empty] | Propanoic acid | [5 empty] | Hexanoic acid | [5 empty] | Lauric acid | [5 empty] | Palmitic acid
Time / h | Conversion / % |  |  |  |  | Time / h | Conversion / % |  |  |  |  | Time / h | Conversion / % |  |  |  |  | Time / h | Conversion / % |  |  |  |  | Time / h | Conversion / %
| Zirconia | SZ 0.025M | SZ 0.05M | SZ 0.1M | SZ 0.5M |  | Zirconia | SZ 0.025M | SZ 0.05M | SZ 0.1M | SZ 0.5M |  | Zirconia | SZ 0.025M | SZ 0.05M | SZ 0.1M | SZ 0.5M |  | Zirconia | SZ 0.025M | SZ 0.05M | SZ 0.1M | SZ 0.5M |  | Zirconia | SZ 0.025M | SZ 0.05M | SZ 0.1M | SZ 0.5M
0 | 0 | 0 | 0 | 0 | 0 | 0 | 0 | 0 | 0 | 0 | 0 | 0 | 0 | 0 | 0 | 0 | 0 | 0 | 0 | 0 | 0 | 0 | 0 | 0 | 0 | 0 | 0 | 0 | 0
0.1666667 |  |  | 10.43857 |  |  | 1 | 0 | 7.185106 | 23.46988 | 23.15181 | 12.43241 | 1 | 0.7418165 | 3.265779 | 15.3172 | 11.55937 | 7.221136 | 1 | 1.394777 | 5.216109 | 18.5623 | 15.0116 | 8.599071 | 1 | 0.6167668 | 2.049981 | 19.59975 | 9.323796 | 10.56022
0.3333333 | 2.753218 | 2.576522 | 16.34039 | 15.03216 | 8.370645 | 2 | 0.4150246 | 13.6892 | 38.81814 | 37.67459 | 23.186 | 2 | 1.189955 | 4.337784 | 25.59835 | 20.15517 | 11.27258 | 2 | 1.745903 | 7.787035 | 29.17892 | 24.66112 | 13.95015 | 2 | 0.7867568 | 3.482894 | 28.00927 | 16.5467 | 13.06002
0.6666667 | 3.356367 | 5.550889 | 25.43324 | 24.49015 | 6.15622 | 3 | 1.614777 | 20.21279 | 50.87835 | 51.81067 | 38.55317 | 3 | 1.873083 | 6 | 35.22857 | 26.43767 | 14.36188 | 3 | 2.814857 | 10.73843 | 37.48772 | 32.7484 | 19.13024 | 3 | 0.9522251 | 5.146592 | 32.91122 | 22.18118 | 14.70237
1 | 4.218766 | 7.933452 | 30.21432 | 32.37703 | 13.45626 | 6 | 2.153159 | 33.51383 | 67.93073 | 68.94411 | 54.86097 | 6 | 2.310279 | 10.06091 | 51.32566 | 44.37362 | 31.17935 | 6 | 3.90334 | 16.07832 | 53.56968 | 49.06122 | 30.69229 | 6 | 1.496668 | 9.125346 | 40.40143 | 24.97166 | 17.03178
1.5 | 5.000758 | 9.149217 | 36.63696 | 41.41451 | 15.39915
3 | 6.7 | 14.10884 | 46.20568 | 57.0191 | 26.91023
6 | 7.640546 | 15.50938 | 53.70036 | 74.00633 | 34.61037

## Fig S9
TOF / h-1
S loading / wt% | C2 | C3 | C6 | C12 | C16
0 | 90.54231 | 7.105852 | 11.91949 | 18.68151 | 8.366568
0.53 | 93.95933 | 81.0914 | 27.95852 | 48.68759 | 21.08002
1.09 | 306.9887 | 150.327 | 98.77401 | 113.9655 | 112.0962
1.8 | 239.3731 | 124.7098 | 64.71698 | 80.26052 | 52.83807
2.53 | 126.6462 | 135.4559 | 57.67912 | 70.72904 | 70.96139

## Fig S10
Different acids with methanol |  |  | Different alcohols with propanoic acid
log(k/k0) | σ | Es | log(k/k0) | σ | Es
0 | 0 | 0 | 0 | 0 | 0
-0.2872208 | -0.1 | -0.07 | -0.9555809 | -0.1 | -0.07
-0.4896613 | -0.13 | -0.4 | -0.9900917 | -0.12 | -0.36
|  |  | -1.06862 | -0.13 | -0.39

## Fig S11
Acetic acid | [5 empty] | Propanoic acid | [5 empty] | Hexanoic acid | [5 empty] | Lauric acid | [5 empty] | Palmitic acid
Time / h | Conversion / % |  |  |  |  | Time / h | Conversion / % |  |  |  |  | Time / h | Conversion / % |  |  |  |  | Time / h | Conversion / % |  |  |  |  | Time / h | Conversion / %
| Zirconia | SZ 0.025M | SZ 0.05M | SZ 0.1M | SZ 0.5M |  | Zirconia | SZ 0.025M | SZ 0.05M | SZ 0.1M | SZ 0.5M |  | Zirconia | SZ 0.025M | SZ 0.05M | SZ 0.1M | SZ 0.5M |  | Zirconia | SZ 0.025M | SZ 0.05M | SZ 0.1M | SZ 0.5M |  | Zirconia | SZ 0.025M | SZ 0.05M | SZ 0.1M | SZ 0.5M
0 | 0 | 0 | 0 | 0 | 0 | 0 | 0 | 0 | 0 | 0 | 0 | 0 | 0 | 0 | 0 | 0 | 0 | 0 | 0 | 0 | 0 | 0 | 0 | 0 | 0 | 0 | 0 | 0 | 0
0.03333333 | 3.851935 | 5.5 | 5.995062 | 5.645427 | 7 | 1 | 0 | 6.320796 | 10.03544 | 15.33489 | 21.20378 | 0.03333333 |  | 1.464858 |  | 0.3277804 | 1.288429 | 0.1666667 |  | 4.769535 |  | 4.441554 | 4.559918 | 0.1666667 |  |  | 0.5992968 | 1.34491
0.1666667 | 5.24656 | 7.961219 | 11.96721 | 12.12771 | 13.16468 | 2 | 0 | 11.46184 | 20.29233 | 29.04589 | 32.39405 | 0.1666667 |  | 2.418455 | 0.2583254 | 4.272583 | 2.910846 | 0.3333333 |  | 6.486757 | 7.123176 | 6.220803 |  | 0.3333333 |  | 1.233343 | 5.017426 | 0.6624161
0.3333333 | 6.357348 | 13.95553 | 20.04587 | 20.42751 | 20.9131 | 3 | 0 | 16.07465 | 27.595 | 38.95987 | 45.61213 | 0.3333333 |  | 4.769582 | 5.426472 | 6.295719 | 4.575012 | 0.6666667 |  | 1.851494 | 10.1074 | 16.46118 | 7.370918 | 0.6666667 |  | 2.25513 | 12.11119 | 7.416117 | 6.007687
0.6666667 | 5.91077 | 19.26535 | 29.28165 | 30.21987 | 30.03237 | 6 | 1.19115 | 27.37653 | 43.29806 | 56.4255 | 65.07113 | 0.6666667 |  | 5.327458 | 7.972098 | 13.98978 | 8.670168 | 1 |  | 5.37257 | 18.46397 | 13.86178 | 11.54811 | 1 | 0.5 | 5.808544 | 10.68292 | 8.217941 | 11.30732
1 | 5.50321 | 23.80343 | 37.67046 | 39.06087 | 39.63025 | [6 empty] | 1 | 1.384037 | 6.228887 | 14.96803 | 17.42925 | 13.21661 | 1.5 |  | 3.421594 | 27.82432 | 19.15933 | 19.9676 | 1.5 |  | 7.877494 | 15.67956 | 19.13625 | 18.99512
1.5 | 8.513536 | 30.9414 | 46.47287 | 48.61941 | 45.23694 | [6 empty] | 1.5 |  | 10.02849 | 19.36695 | 24.27686 | 15.01872 | 3 | 0.6827184 | 10.5019 | 32.23125 | 34.98955 | 36.96285 | 3 | 1 | 9.247596 | 26.50963 | 32.68066 | 33.42644
3 | 8.759204 | 43.79458 | 63.80557 | 66.45183 | 61.83888 | [6 empty] | 3 | 3.6024 | 16.53149 | 31.82845 | 36.9975 | 30.90432 | 6 | 4.846437 | 25.12879 | 48.44687 | 53.85234 | 54.99442 | 6 | 2.06965 | 22.19566 | 42.78215 | 51.24853 | 51.91189
6 | 13.61167 | 58.05447 | 77.05393 | 82.56095 | 79.34375 | [6 empty] | 6 | 5.149142 | 26.82098 | 40.28561 | 55.1008 | 49.42916

## Fig S12
TOF / h-1
S loading / wt% | C2 | C3 | C6 | C12 | C16
0 |  | 5.01575 | 17.18267 | 10.0315 | 4.270836
0.48 | 90.98299 |  | 30.1108 | 12.58864 | 21.28466
0.78 | 162.7445 | 40.88026 | 27.59122 | 16.91265 | 18.98329
1.52 | 206.0843 | 62.57745 | 46.16274 | 34.92272 | 34.72119
1.74 | 228.1134 | 97.52309 | 66.10607 | 47.4584 | 38.75427
2.1 | 227.8447 | 109.3541 | 45.09243 | 43.01531 | 35.97619

## Fig S13
Absence of toluene
Time / min | Acid conversion / %
0 | 0
60 | 23.46988
120 | 38.81814
180 | 50.87835
360 | 67.93073
Presence of toluene
Time / min | Acid conversion / %
0 | 0
10 | 4.485481
20 | 5.120207
40 | 8.949229
60 | 9.862449
120 | 18.01651
240 | 21.35333
360 | 25.62796

## Fig S14
Wavenumber / cm-1 | Absence of toluene | Presence of toluene
649.904 | -11.23158 | -7.14516
650.3861 | -11.34244 | -7.07478
650.8682 | -11.41235 | -6.98098
651.3503 | -11.46558 | -6.92178
651.8325 | -11.52263 | -6.94883
652.3146 | -11.59058 | -7.08754
652.7968 | -11.65933 | -7.32657
653.2789 | -11.70585 | -7.62256
653.761 | -11.70492 | -7.91786
654.2431 | -11.64133 | -8.16263
654.7252 | -11.51847 | -8.33196
655.2073 | -11.35988 | -8.43121
655.6895 | -11.20221 | -8.48747
656.1716 | -11.08339 | -8.53316
656.6537 | -11.02968 | -8.58894
657.1359 | -11.04755 | -8.65404
657.618 | -11.12241 | -8.70758
658.1001 | -11.22464 | -8.71979
658.5822 | -11.31961 | -8.66675
659.0643 | -11.37897 | -8.54327
659.5465 | -11.38883 | -8.36706
660.0286 | -11.35309 | -8.17355
660.5107 | -11.29105 | -8.00343
660.9929 | -11.23077 | -7.88907
661.475 | -11.20078 | -7.84587
661.9571 | -11.22278 | -7.87125
662.4392 | -11.30597 | -7.94967
662.9213 | -11.44467 | -8.06135
663.4035 | -11.61889 | -8.18933
663.8856 | -11.79838 | -8.32341
664.3677 | -11.94841 | -8.45908
664.8499 | -12.03574 | -8.59388
665.332 | -12.03252 | -8.72197
665.8141 | -11.91923 | -8.83006
666.2962 | -11.68835 | -8.89523
666.7784 | -11.35099 | -8.88733
667.2605 | -10.94426 | -8.77845
667.7426 | -10.53087 | -8.56004
668.2247 | -10.18128 | -8.25686
668.7068 | -9.94409 | -7.92303
669.189 | -9.82826 | -7.61824
669.6711 | -9.81247 | -7.3855
670.1532 | -9.86723 | -7.24498
670.6354 | -9.97084 | -7.20137
671.1175 | -10.11237 | -7.25194
671.5996 | -10.28667 | -7.39001
672.0817 | -10.4865 | -7.60326
672.5638 | -10.69703 | -7.87061
673.046 | -10.89539 | -8.16095
673.5281 | -11.05625 | -8.43666
674.0102 | -11.16038 | -8.66068
674.4924 | -11.20181 | -8.80507
674.9745 | -11.18931 | -8.85688
675.4566 | -11.14201 | -8.82077
675.9387 | -11.08091 | -8.71746
676.4208 | -11.02021 | -8.57848
676.903 | -10.96193 | -8.43818
677.3851 | -10.89699 | -8.32506
677.8672 | -10.81163 | -8.25506
678.3494 | -10.69668 | -8.2295
678.8315 | -10.55457 | -8.23709
679.3136 | -10.40113 | -8.25947
679.7957 | -10.26084 | -8.2769
680.2778 | -10.15798 | -8.27354
680.7599 | -10.10692 | -8.24015
681.2421 | -10.10699 | -8.17487
681.7242 | -10.1438 | -8.08216
682.2064 | -10.19678 | -7.97151
682.6885 | -10.24882 | -7.85609
683.1706 | -10.29378 | -7.75193
683.6527 | -10.33883 | -7.67615
684.1348 | -10.40047 | -7.64386
684.6169 | -10.49613 | -7.66339
685.0991 | -10.63536 | -7.73193
685.5812 | -10.81386 | -7.83313
686.0634 | -11.01328 | -7.9388
686.5455 | -11.20623 | -8.01466
687.0276 | -11.3647 | -8.02972
687.5097 | -11.46874 | -7.96608
687.9918 | -11.51229 | -7.82633
688.4739 | -11.50407 | -7.63458
688.9561 | -11.46322 | -7.43027
689.4382 | -11.4114 | -7.25602
689.9203 | -11.36516 | -7.14477
690.4025 | -11.33144 | -7.11038
690.8846 | -11.30803 | -7.14537
691.3667 | -11.28798 | -7.22559
691.8488 | -11.26586 | -7.31985
692.3309 | -11.24267 | -7.40036
692.8131 | -11.22713 | -7.45025
693.2952 | -11.2325 | -7.46566
693.7773 | -11.27069 | -7.45295
694.2595 | -11.34564 | -7.42335
694.7416 | -11.44954 | -7.38829
695.2237 | -11.56306 | -7.35736
695.7058 | -11.66056 | -7.33904
696.1879 | -11.71803 | -7.34247
696.6701 | -11.72073 | -7.37795
697.1522 | -11.66686 | -7.45471
697.6343 | -11.56664 | -7.57658
698.1165 | -11.43712 | -7.73712
698.5986 | -11.29626 | -7.91775
699.0807 | -11.15857 | -8.09027
699.5628 | -11.03406 | -8.22422
700.0449 | -10.92994 | -8.2966
700.5271 | -10.85373 | -8.29987
701.0092 | -10.81475 | -8.24455
701.4913 | -10.82314 | -8.15525
701.9734 | -10.88566 | -8.0614
702.4556 | -11.00056 | -7.98673
702.9377 | -11.15423 | -7.94167
703.4198 | -11.3219 | -7.92169
703.9019 | -11.47366 | -7.91216
704.3841 | -11.58305 | -7.8971
704.8662 | -11.63529 | -7.86769
705.3483 | -11.6309 | -7.82653
705.8304 | -11.5835 | -7.78565
706.3126 | -11.51298 | -7.76005
706.7947 | -11.43713 | -7.75956
707.2768 | -11.36559 | -7.78331
707.759 | -11.29845 | -7.81911
708.2411 | -11.23011 | -7.8483
708.7232 | -11.15588 | -7.85339
709.2053 | -11.07794 | -7.82519
709.6874 | -11.00758 | -7.76617
710.1696 | -10.96257 | -7.68927
710.6517 | -10.96079 | -7.61274
711.1338 | -11.01307 | -7.55368
711.616 | -11.11856 | -7.52269
712.0981 | -11.26457 | -7.52164
712.5802 | -11.4307 | -7.54466
713.0623 | -11.59521 | -7.5814
713.5444 | -11.74062 | -7.62026
714.0266 | -11.85659 | -7.65066
714.5087 | -11.94011 | -7.66388
714.9908 | -11.99347 | -7.65301
715.473 | -12.02198 | -7.61334
715.9551 | -12.03214 | -7.54336
716.4372 | -12.0305 | -7.44607
716.9193 | -12.02283 | -7.33011
717.4014 | -12.01293 | -7.20891
717.8835 | -12.00133 | -7.09845
718.3657 | -11.98441 | -7.01311
718.8478 | -11.95523 | -6.96156
719.33 | -11.90652 | -6.94414
719.8121 | -11.83516 | -6.95315
720.2942 | -11.74596 | -6.97597
720.7763 | -11.65251 | -6.99983
721.2584 | -11.57366 | -7.01577
721.7405 | -11.52656 | -7.02054
722.2227 | -11.5188 | -7.01544
722.7048 | -11.54357 | -7.00353
723.187 | -11.58024 | -6.98631
723.6691 | -11.60137 | -6.96229
724.1512 | -11.58298 | -6.92757
724.6333 | -11.51418 | -6.8789
725.1154 | -11.40133 | -6.81665
725.5975 | -11.26542 | -6.74706
726.0797 | -11.13326 | -6.68174
726.5618 | -11.02679 | -6.63472
727.0439 | -10.95497 | -6.61803
727.5261 | -10.9121 | -6.63776
728.0082 | -10.88291 | -6.69224
728.4903 | -10.85166 | -6.77313
728.9724 | -10.81042 | -6.86864
729.4545 | -10.76277 | -6.9676
729.9366 | -10.72126 | -7.06278
730.4188 | -10.70036 | -7.15217
730.9009 | -10.70859 | -7.23788
731.3831 | -10.7442 | -7.32362
731.8652 | -10.79634 | -7.41148
732.3473 | -10.85078 | -7.4997
732.8294 | -10.89689 | -7.58217
733.3115 | -10.93206 | -7.64966
733.7937 | -10.96127 | -7.69218
734.2758 | -10.99217 | -7.70189
734.7579 | -11.02861 | -7.67526
735.2401 | -11.06603 | -7.61427
735.7222 | -11.09129 | -7.526
736.2043 | -11.08731 | -7.4215
736.6864 | -11.04 | -7.31355
737.1685 | -10.94451 | -7.21466
737.6507 | -10.80776 | -7.13483
738.1328 | -10.64646 | -7.08002
738.6149 | -10.48186 | -7.05123
739.097 | -10.3338 | -7.0447
739.5792 | -10.21665 | -7.05306
740.0613 | -10.13822 | -7.06717
740.5434 | -10.101 | -7.07802
741.0255 | -10.10389 | -7.07836
741.5077 | -10.14307 | -7.06359
741.9898 | -10.21138 | -7.03177
742.4719 | -10.29748 | -6.98319
742.954 | -10.38611 | -6.91962
743.4362 | -10.46047 | -6.84396
743.9183 | -10.50619 | -6.76027
744.4004 | -10.51538 | -6.67392
744.8825 | -10.48909 | -6.5918
745.3647 | -10.43685 | -6.52163
745.8468 | -10.37355 | -6.47057
746.3289 | -10.31467 | -6.44343
746.811 | -10.27251 | -6.44133
747.2932 | -10.25411 | -6.46117
747.7753 | -10.26195 | -6.4968
748.2574 | -10.29574 | -6.54069
748.7396 | -10.35393 | -6.58604
749.2217 | -10.4332 | -6.62777
749.7038 | -10.52679 | -6.66259
750.1859 | -10.6227 | -6.68785
750.668 | -10.70417 | -6.70049
751.1501 | -10.75277 | -6.69624
751.6323 | -10.75405 | -6.67063
752.1144 | -10.70301 | -6.62069
752.5966 | -10.60684 | -6.5473
753.0787 | -10.48341 | -6.45653
753.5608 | -10.35565 | -6.35939
754.0429 | -10.24386 | -6.26936
754.525 | -10.15976 | -6.19897
755.0071 | -10.10464 | -6.15658
755.4893 | -10.07266 | -6.14494
755.9714 | -10.05701 | -6.16191
756.4536 | -10.05601 | -6.20316
756.9357 | -10.07558 | -6.26505
757.4178 | -10.12716 | -6.34659
757.8999 | -10.22163 | -6.44912
758.382 | -10.36281 | -6.57415
758.8641 | -10.54337 | -6.7201
759.3463 | -10.74546 | -6.87981
759.8284 | -10.94557 | -7.04013
760.3105 | -11.1216 | -7.18439
760.7927 | -11.25862 | -7.29677
761.2748 | -11.35145 | -7.36729
761.7569 | -11.40318 | -7.39502
762.239 | -11.42104 | -7.38839
762.7211 | -11.41199 | -7.36201
763.2032 | -11.38038 | -7.33172
763.6854 | -11.32824 | -7.30937
764.1675 | -11.25742 | -7.2999
764.6497 | -11.17163 | -7.3008
765.1318 | -11.07694 | -7.30466
765.6139 | -10.9802 | -7.30282
766.096 | -10.8864 | -7.28896
766.5781 | -10.79696 | -7.26123
767.0602 | -10.70988 | -7.22218
767.5424 | -10.62215 | -7.177
768.0245 | -10.53285 | -7.13118
768.5067 | -10.44528 | -7.08851
768.9888 | -10.36654 | -7.05019
769.4709 | -10.3048 | -7.01539
769.953 | -10.26554 | -6.9827
770.4351 | -10.24899 | -6.95177
770.9172 | -10.25018 | -6.92446
771.3994 | -10.26187 | -6.90484
771.8815 | -10.27849 | -6.89792
772.3636 | -10.29933 | -6.90786
772.8458 | -10.32858 | -6.93558
773.3279 | -10.37225 | -6.97722
773.81 | -10.4337 | -7.02392
774.2921 | -10.50956 | -7.0632
774.7743 | -10.58892 | -7.08179
775.2564 | -10.65593 | -7.06886
775.7385 | -10.69499 | -7.01904
776.2206 | -10.69589 | -6.93358
776.7028 | -10.65674 | -6.81977
777.1849 | -10.5832 | -6.68819
777.667 | -10.48487 | -6.54934
778.1491 | -10.37085 | -6.41077
778.6313 | -10.24714 | -6.27641
779.1134 | -10.11702 | -6.14797
779.5955 | -9.9842 | -6.02813
780.0776 | -9.85639 | -5.92337
780.5598 | -9.74687 | -5.84489
781.0419 | -9.67236 | -5.80633
781.524 | -9.6477 | -5.81868
782.0061 | -9.67958 | -5.88458
782.4883 | -9.76248 | -5.99436
782.9704 | -9.87896 | -6.12615
783.4525 | -10.00446 | -6.25074
783.9346 | -10.11525 | -6.34015
784.4167 | -10.19597 | -6.37707
784.8989 | -10.244 | -6.36141
785.381 | -10.26848 | -6.31115
785.8631 | -10.28464 | -6.25656
786.3453 | -10.3061 | -6.23012
786.8274 | -10.33835 | -6.25532
787.3095 | -10.3764 | -6.33886
787.7916 | -10.40698 | -6.46861
788.2737 | -10.4148 | -6.61825
788.7559 | -10.38947 | -6.75631
789.238 | -10.33061 | -6.85639
789.7202 | -10.24869 | -6.90435
790.2023 | -10.16178 | -6.90034
790.6844 | -10.08924 | -6.85524
791.1665 | -10.04536 | -6.78438
791.6486 | -10.0349 | -6.7011
792.1307 | -10.05221 | -6.61319
792.6129 | -10.08368 | -6.52298
793.095 | -10.11286 | -6.43061
793.5771 | -10.12586 | -6.33794
794.0593 | -10.1155 | -6.2511
794.5414 | -10.08305 | -6.18004
795.0235 | -10.03748 | -6.13533
795.5056 | -9.99282 | -6.12372
795.9877 | -9.96432 | -6.14421
796.4698 | -9.96461 | -6.18673
796.952 | -10.00057 | -6.23395
797.4341 | -10.0717 | -6.26572
797.9163 | -10.17014 | -6.26444
798.3984 | -10.28215 | -6.21941
798.8805 | -10.39069 | -6.12886
799.3626 | -10.47848 | -5.9992
799.8447 | -10.53073 | -5.84236
800.3268 | -10.53738 | -5.67219
800.809 | -10.49406 | -5.50165
801.2911 | -10.4023 | -5.34125
801.7733 | -10.26884 | -5.19923
802.2554 | -10.10464 | -5.08211
802.7375 | -9.92371 | -4.99542
803.2196 | -9.74189 | -4.94371
803.7017 | -9.5751 | -4.92948
804.1838 | -9.43756 | -4.95201
804.666 | -9.33993 | -5.00619
805.1481 | -9.28799 | -5.08218
805.6302 | -9.28196 | -5.16617
806.1124 | -9.31661 | -5.24181
806.5945 | -9.38204 | -5.29269
807.0766 | -9.46493 | -5.30509
807.5587 | -9.55063 | -5.27112
808.0408 | -9.62549 | -5.19118
808.523 | -9.67955 | -5.07527
809.0051 | -9.70848 | -4.94183
809.4872 | -9.71448 | -4.81438
809.9694 | -9.70515 | -4.71594
810.4515 | -9.69064 | -4.66276
810.9336 | -9.67967 | -4.65926
811.4157 | -9.67567 | -4.69616
811.8978 | -9.67471 | -4.75283
812.38 | -9.66629 | -4.80382
812.8621 | -9.63713 | -4.82733
813.3442 | -9.57671 | -4.81273
813.8264 | -9.48258 | -4.76421
814.3085 | -9.36324 | -4.69924
814.7906 | -9.23684 | -4.64186
815.2727 | -9.12615 | -4.61343
815.7549 | -9.05081 | -4.62388
816.237 | -9.02041 | -4.66735
816.7191 | -9.03075 | -4.72376
817.2012 | -9.06522 | -4.76594
817.6833 | -9.10062 | -4.76942
818.1655 | -9.1152 | -4.72133
818.6476 | -9.096 | -4.62506
819.1297 | -9.04281 | -4.49908
819.6119 | -8.96703 | -4.37009
820.094 | -8.88661 | -4.26373
820.5761 | -8.81904 | -4.1962
821.0582 | -8.77584 | -4.17037
821.5403 | -8.76038 | -4.17692
822.0225 | -8.76935 | -4.19993
822.5046 | -8.79656 | -4.22393
822.9867 | -8.83678 | -4.23985
823.4689 | -8.88755 | -4.24753
823.951 | -8.9483 | -4.25441
824.4331 | -9.01762 | -4.27148
824.9152 | -9.09022 | -4.30819
825.3973 | -9.15589 | -4.36832
825.8795 | -9.20109 | -4.44815
826.3616 | -9.21328 | -4.53702
826.8437 | -9.18587 | -4.6199
827.3259 | -9.12177 | -4.68119
827.808 | -9.03359 | -4.7084
828.2901 | -8.94049 | -4.69515
828.7722 | -8.86274 | -4.6429
829.2543 | -8.81627 | -4.56101
829.7365 | -8.80908 | -4.46557
830.2186 | -8.84034 | -4.37629
830.7007 | -8.90179 | -4.31208
831.1829 | -8.98069 | -4.2858
831.665 | -9.06291 | -4.30002
832.1471 | -9.13509 | -4.3449
832.6292 | -9.18599 | -4.4
833.1113 | -9.20705 | -4.43921
833.5934 | -9.1934 | -4.43821
834.0756 | -9.14511 | -4.3818
834.5577 | -9.06845 | -4.26889
835.0399 | -8.9761 | -4.11318
835.522 | -8.88543 | -3.93919
836.0041 | -8.81441 | -3.77492
836.4862 | -8.77661 | -3.64383
836.9683 | -8.77644 | -3.55864
837.4504 | -8.80698 | -3.51912
837.9326 | -8.85132 | -3.51411
838.4147 | -8.88745 | -3.52659
838.8969 | -8.89545 | -3.54053
839.379 | -8.86424 | -3.54645
839.8611 | -8.79517 | -3.54428
840.3432 | -8.70129 | -3.54257
840.8253 | -8.60241 | -3.55452
841.3074 | -8.51824 | -3.5927
841.7896 | -8.46204 | -3.66374
842.2717 | -8.43693 | -3.76504
842.7538 | -8.43618 | -3.8842
843.236 | -8.44699 | -4.00169
843.7181 | -8.45597 | -4.09567
844.2002 | -8.4543 | -4.14807
844.6823 | -8.44032 | -4.14959
845.1644 | -8.41904 | -4.10256
845.6466 | -8.39933 | -4.02075
846.1287 | -8.39005 | -3.92606
846.6108 | -8.39692 | -3.84283
847.093 | -8.42119 | -3.79146
847.5751 | -8.46035 | -3.78322
848.0572 | -8.50988 | -3.81783
848.5393 | -8.56511 | -3.88447
849.0214 | -8.62191 | -3.9656
849.5036 | -8.67617 | -4.04192
849.9857 | -8.7226 | -4.09722
850.4678 | -8.75382 | -4.12124
850.95 | -8.76081 | -4.11049
851.4321 | -8.73493 | -4.06716
851.9142 | -8.67111 | -3.99747
852.3963 | -8.57079 | -3.90994
852.8784 | -8.44357 | -3.8146
853.3606 | -8.30629 | -3.72239
853.8427 | -8.17942 | -3.64427
854.3248 | -8.08185 | -3.58935
854.8069 | -8.02577 | -3.5627
855.2891 | -8.01345 | -3.56295
855.7712 | -8.03737 | -3.58183
856.2533 | -8.08349 | -3.60576
856.7355 | -8.13643 | -3.61994
857.2176 | -8.18481 | -3.61352
857.6997 | -8.22472 | -3.58414
858.1818 | -8.25999 | -3.53969
858.6639 | -8.29934 | -3.49644
859.1461 | -8.35143 | -3.47367
859.6282 | -8.42018 | -3.48736
860.1103 | -8.50157 | -3.54428
860.5925 | -8.5842 | -3.6399
861.0746 | -8.65233 | -3.75957
861.5567 | -8.69139 | -3.88327
862.0388 | -8.69289 | -3.99151
862.5209 | -8.65725 | -4.07024
863.0031 | -8.5934 | -4.113
863.4852 | -8.51531 | -4.12017
863.9673 | -8.43714 | -4.096
864.4495 | -8.3693 | -4.04585
864.9316 | -8.31646 | -3.97451
865.4137 | -8.27838 | -3.88661
865.8958 | -8.25247 | -3.78799
866.3779 | -8.23674 | -3.68702
866.86 | -8.23132 | -3.59455
867.3422 | -8.23797 | -3.52203
867.8243 | -8.25756 | -3.47822
868.3065 | -8.28727 | -3.46618
868.7886 | -8.31896 | -3.48135
869.2707 | -8.34028 | -3.51245
869.7528 | -8.33824 | -3.54433
870.2349 | -8.3043 | -3.56259
870.717 | -8.23831 | -3.55754
871.1992 | -8.14979 | -3.52699
871.6813 | -8.05552 | -3.47631
872.1635 | -7.97444 | -3.4168
872.6456 | -7.9215 | -3.36248
873.1277 | -7.90303 | -3.32672
873.6098 | -7.91516 | -3.31911
874.0919 | -7.94591 | -3.3433
874.574 | -7.97995 | -3.396
875.0562 | -8.00397 | -3.46706
875.5383 | -8.0106 | -3.54072
876.0204 | -7.99971 | -3.59825
876.5026 | -7.97683 | -3.6215
876.9847 | -7.94978 | -3.59717
877.4668 | -7.92504 | -3.52039
877.9489 | -7.90536 | -3.39672
878.431 | -7.88919 | -3.24143
878.9131 | -7.87199 | -3.0765
879.3953 | -7.84805 | -2.92545
879.8774 | -7.8128 | -2.80788
880.3596 | -7.7644 | -2.73499
880.8417 | -7.70475 | -2.7075
881.3238 | -7.63978 | -2.71672
881.8059 | -7.57906 | -2.74841
882.288 | -7.53454 | -2.78795
882.7701 | -7.51857 | -2.82525
883.2523 | -7.54089 | -2.85723
883.7344 | -7.6057 | -2.88784
884.2166 | -7.70933 | -2.92517
884.6987 | -7.83987 | -2.97733
885.1808 | -7.97922 | -3.04836
885.6629 | -8.10765 | -3.13598
886.145 | -8.20876 | -3.23153
886.6272 | -8.27367 | -3.32248
887.1093 | -8.30239 | -3.39604
887.5914 | -8.30229 | -3.44304
888.0735 | -8.28424 | -3.46034
888.5557 | -8.25801 | -3.45131
889.0378 | -8.22912 | -3.42413
889.5199 | -8.19817 | -3.38866
890.002 | -8.16277 | -3.3528
890.4842 | -8.12127 | -3.3204
890.9663 | -8.07589 | -3.29072
891.4484 | -8.03404 | -3.26027
891.9305 | -8.00669 | -3.22567
892.4127 | -8.00469 | -3.18646
892.8948 | -8.03441 | -3.1464
893.3769 | -8.09478 | -3.11263
893.859 | -8.17695 | -3.09283
894.3412 | -8.26673 | -3.09196
894.8233 | -8.34872 | -3.1096
895.3054 | -8.41066 | -3.13965
895.7875 | -8.44655 | -3.17228
896.2697 | -8.45759 | -3.19777
896.7518 | -8.45107 | -3.2104
897.2339 | -8.43756 | -3.21051
897.7161 | -8.42783 | -3.20406
898.1982 | -8.42998 | -3.19942
898.6803 | -8.44752 | -3.20288
899.1624 | -8.47871 | -3.21529
899.6445 | -8.51683 | -3.23094
900.1266 | -8.55162 | -3.2396
900.6088 | -8.57165 | -3.23096
901.0909 | -8.56743 | -3.19935
901.5731 | -8.53435 | -3.14656
902.0552 | -8.47479 | -3.08163
902.5373 | -8.39863 | -3.01751
903.0194 | -8.32134 | -2.96608
903.5015 | -8.26043 | -2.93383
903.9836 | -8.23063 | -2.92002
904.4658 | -8.23984 | -2.91818
904.9479 | -8.28714 | -2.92017
905.4301 | -8.36345 | -2.92072
905.9122 | -8.45502 | -2.92065
906.3943 | -8.54794 | -2.92671
906.8764 | -8.63238 | -2.94881
907.3585 | -8.70493 | -2.99523
907.8406 | -8.76844 | -3.06823
908.3228 | -8.8293 | -3.16218
908.8049 | -8.89349 | -3.26463
909.287 | -8.96297 | -3.3602
909.7692 | -9.03383 | -3.43542
910.2513 | -9.09668 | -3.48212
910.7334 | -9.1395 | -3.49886
911.2155 | -9.15129 | -3.48969
911.6976 | -9.12577 | -3.4614
912.1797 | -9.06377 | -3.42088
912.6619 | -8.97347 | -3.37328
913.144 | -8.86879 | -3.32182
913.6262 | -8.76615 | -3.26885
914.1083 | -8.68085 | -3.21698
914.5904 | -8.62401 | -3.16981
915.0725 | -8.60089 | -3.13143
915.5546 | -8.61059 | -3.10504
916.0367 | -8.64733 | -3.09148
916.5189 | -8.70247 | -3.08846
917.001 | -8.76669 | -3.09106
917.4832 | -8.83165 | -3.0932
917.9653 | -8.89094 | -3.08978
918.4474 | -8.94038 | -3.07838
918.9295 | -8.97781 | -3.05998
919.4116 | -9.00284 | -3.03853
919.8937 | -9.01658 | -3.01949
920.3759 | -9.02115 | -3.00802
920.858 | -9.01914 | -3.00733
921.3401 | -9.0126 | -3.01799
921.8223 | -9.00208 | -3.0379
922.3044 | -8.98587 | -3.06321
922.7865 | -8.96036 | -3.08977
923.2686 | -8.92136 | -3.11453
923.7507 | -8.86657 | -3.13693
924.2329 | -8.7981 | -3.15936
924.715 | -8.72406 | -3.18665
925.1971 | -8.65799 | -3.22458
925.6793 | -8.616 | -3.2773
926.1614 | -8.61217 | -3.34499
926.6435 | -8.65352 | -3.422
927.1256 | -8.73677 | -3.49709
927.6078 | -8.84801 | -3.55561
928.0899 | -8.96615 | -3.58358
928.572 | -9.06879 | -3.5725
929.0541 | -9.13873 | -3.52299
929.5363 | -9.16849 | -3.44587
930.0184 | -9.16162 | -3.35984
930.5005 | -9.13016 | -3.28623
930.9826 | -9.08955 | -3.24228
931.4648 | -9.05272 | -3.23525
931.9469 | -9.02575 | -3.25971
932.429 | -9.00668 | -3.29912
932.9111 | -8.98731 | -3.33128
933.3932 | -8.95746 | -3.33586
933.8754 | -8.90957 | -3.30131
934.3575 | -8.84214 | -3.22914
934.8396 | -8.76103 | -3.13405
935.3218 | -8.67799 | -3.03976
935.8039 | -8.60768 | -2.9722
936.286 | -8.5636 | -2.95222
936.7681 | -8.55485 | -2.99023
937.2502 | -8.58399 | -3.08393
937.7324 | -8.64665 | -3.21965
938.2145 | -8.73291 | -3.37615
938.6967 | -8.82949 | -3.52953
939.1788 | -8.92295 | -3.65802
939.6609 | -9.00253 | -3.74539
940.143 | -9.06213 | -3.78264
940.6251 | -9.1008 | -3.76795
941.1072 | -9.12185 | -3.7058
941.5894 | -9.13058 | -3.60542
942.0715 | -9.13176 | -3.47913
942.5536 | -9.12768 | -3.34062
943.0358 | -9.11738 | -3.20328
943.5179 | -9.09755 | -3.07857
944 | -9.06445 | -2.9748
944.4821 | -9.01625 | -2.89658
944.9642 | -8.95449 | -2.84472
945.4464 | -8.88443 | -2.81701
945.9285 | -8.81397 | -2.80917
946.4106 | -8.75196 | -2.81614
946.8928 | -8.70649 | -2.83327
947.3749 | -8.68375 | -2.85707
947.857 | -8.68777 | -2.88546
948.3391 | -8.72048 | -2.91733
948.8212 | -8.78172 | -2.95169
949.3033 | -8.86868 | -2.98659
949.7855 | -8.97513 | -3.01851
950.2676 | -9.09097 | -3.04237
950.7498 | -9.20331 | -3.05278
951.2319 | -9.29881 | -3.04578
951.714 | -9.36723 | -3.02105
952.1961 | -9.40459 | -2.9834
952.6782 | -9.4147 | -2.94282
953.1603 | -9.40803 | -2.91285
953.6425 | -9.3982 | -2.90709
954.1246 | -9.39731 | -2.93518
954.6068 | -9.41159 | -2.99889
955.0889 | -9.43951 | -3.09038
955.571 | -9.47274 | -3.19291
956.0531 | -9.49945 | -3.28443
956.5352 | -9.50879 | -3.34278
957.0173 | -9.49461 | -3.35149
957.4995 | -9.4569 | -3.3041
957.9816 | -9.4013 | -3.20614
958.4637 | -9.33672 | -3.07392
958.9459 | -9.27269 | -2.93055
959.428 | -9.21747 | -2.80054
959.9101 | -9.17728 | -2.7043
960.3922 | -9.15636 | -2.65424
960.8743 | -9.15735 | -2.6532
961.3565 | -9.18114 | -2.69526
961.8386 | -9.22618 | -2.76838
962.3207 | -9.28791 | -2.85806
962.8029 | -9.359 | -2.95093
963.285 | -9.43058 | -3.03729
963.7671 | -9.49466 | -3.11245
964.2492 | -9.5462 | -3.1761
964.7313 | -9.58448 | -3.23099
965.2135 | -9.6125 | -3.28059
965.6956 | -9.63503 | -3.32736
966.1777 | -9.65589 | -3.37155
966.6599 | -9.67607 | -3.41126
967.142 | -9.69367 | -3.4436
967.6241 | -9.70547 | -3.4663
968.1062 | -9.70961 | -3.47918
968.5884 | -9.70764 | -3.48474
969.0705 | -9.70482 | -3.4876
969.5526 | -9.70835 | -3.49289
970.0347 | -9.72408 | -3.50402
970.5168 | -9.75345 | -3.5211
970.999 | -9.79219 | -3.54048
971.4811 | -9.83167 | -3.55607
971.9632 | -9.86228 | -3.56181
972.4454 | -9.87761 | -3.5545
972.9275 | -9.87716 | -3.53581
973.4096 | -9.86675 | -3.51254
973.8917 | -9.85607 | -3.49482
974.3738 | -9.85459 | -3.49279
974.856 | -9.86772 | -3.51313
975.3381 | -9.89487 | -3.55671
975.8202 | -9.93028 | -3.61843
976.3024 | -9.96608 | -3.68929
976.7845 | -9.99607 | -3.75992
977.2666 | -10.01853 | -3.82428
977.7487 | -10.03682 | -3.88193
978.2308 | -10.05752 | -3.93805
978.713 | -10.08714 | -4.00117
979.1951 | -10.12866 | -4.07928
979.6772 | -10.17966 | -4.17611
980.1594 | -10.23257 | -4.28895
980.6415 | -10.27697 | -4.40862
981.1236 | -10.30313 | -4.52216
981.6057 | -10.30548 | -4.61686
982.0878 | -10.28477 | -4.68439
982.5699 | -10.24836 | -4.72339
983.0521 | -10.20875 | -4.73995
983.5342 | -10.18057 | -4.74545
984.0164 | -10.17717 | -4.75324
984.4985 | -10.20758 | -4.77496
984.9806 | -10.27437 | -4.81781
985.4627 | -10.37319 | -4.8838
985.9448 | -10.49378 | -4.97045
986.4269 | -10.62257 | -5.07285
986.9091 | -10.74582 | -5.1857
987.3912 | -10.85262 | -5.30458
987.8734 | -10.93712 | -5.42627
988.3555 | -10.99908 | -5.548
988.8376 | -11.04294 | -5.66663
989.3197 | -11.07556 | -5.77811
989.8018 | -11.10351 | -5.87791
990.2839 | -11.13083 | -5.9622
990.7661 | -11.15825 | -6.02932
991.2482 | -11.18385 | -6.08093
991.7303 | -11.20504 | -6.12223
992.2125 | -11.22062 | -6.16092
992.6946 | -11.23243 | -6.20529
993.1767 | -11.24539 | -6.26193
993.6588 | -11.26616 | -6.33382
994.1409 | -11.30074 | -6.41943
994.6231 | -11.35212 | -6.51321
995.1052 | -11.41858 | -6.6069
995.5873 | -11.4937 | -6.69172
996.0695 | -11.56792 | -6.76049
996.5516 | -11.63111 | -6.80931
997.0337 | -11.67563 | -6.83867
997.5158 | -11.69869 | -6.85353
997.9979 | -11.70324 | -6.86263
998.4801 | -11.69731 | -6.87708
998.9622 | -11.69189 | -6.90827
999.4443 | -11.69801 | -6.9654
999.9265 | -11.72388 | -7.05303
1000.409 | -11.7728 | -7.16908
1000.891 | -11.84241 | -7.30416
1001.373 | -11.92555 | -7.44274
1001.855 | -12.01212 | -7.56591
1002.337 | -12.09166 | -7.6556
1002.819 | -12.15555 | -7.69888
1003.301 | -12.19848 | -7.69129
1003.783 | -12.21895 | -7.63813
1004.266 | -12.21851 | -7.55303
1004.748 | -12.20059 | -7.45403
1005.23 | -12.16895 | -7.35837
1005.712 | -12.12684 | -7.27791
1006.194 | -12.07682 | -7.2167
1006.676 | -12.02142 | -7.17143
1007.158 | -11.9641 | -7.1344
1007.64 | -11.90991 | -7.09765
1008.123 | -11.8654 | -7.05652
1008.605 | -11.83752 | -7.01157
1009.087 | -11.83195 | -6.96792
1009.569 | -11.85138 | -6.93261
1010.051 | -11.89444 | -6.91114
1010.533 | -11.95556 | -6.90431
1011.015 | -12.02604 | -6.9068
1011.497 | -12.0959 | -6.90785
1011.98 | -12.15601 | -6.89388
1012.462 | -12.20017 | -6.85233
1012.944 | -12.22616 | -6.77553
1013.426 | -12.23579 | -6.66321
1013.908 | -12.23385 | -6.52343
1014.39 | -12.22618 | -6.37088
1014.872 | -12.21754 | -6.22365
1015.354 | -12.20983 | -6.09858
1015.837 | -12.20132 | -6.007
1016.319 | -12.18691 | -5.95149
1016.801 | -12.16009 | -5.92554
1017.283 | -12.1154 | -5.91558
1017.765 | -12.05119 | -5.90559
1018.247 | -11.9715 | -5.88222
1018.729 | -11.88625 | -5.83905
1019.211 | -11.80949 | -5.77836
1019.694 | -11.75595 | -5.71008
1020.176 | -11.73675 | -5.64794
1020.658 | -11.75586 | -5.60457
1021.14 | -11.8086 | -5.58745
1021.622 | -11.88245 | -5.59696
1022.104 | -11.96027 | -5.62713
1022.586 | -12.02435 | -5.66825
1023.068 | -12.0605 | -5.71003
1023.551 | -12.06057 | -5.74402
1024.033 | -12.02315 | -5.76461
1024.515 | -11.95235 | -5.76879
1024.997 | -11.85541 | -5.75546
1025.479 | -11.74042 | -5.72506
1025.961 | -11.61483 | -5.6801
1026.443 | -11.48531 | -5.62621
1026.925 | -11.35838 | -5.57254
1027.408 | -11.2413 | -5.53072
1027.89 | -11.1422 | -5.51196
1028.372 | -11.06932 | -5.523
1028.854 | -11.02929 | -5.56261
1029.336 | -11.02522 | -5.62053
1029.818 | -11.0552 | -5.67938
1030.3 | -11.11175 | -5.71965
1030.782 | -11.18291 | -5.72601
1031.265 | -11.25445 | -5.69259
1031.747 | -11.31295 | -5.62525
1032.229 | -11.34892 | -5.53995
1032.711 | -11.3588 | -5.45758
1033.193 | -11.34542 | -5.39758
1033.675 | -11.31656 | -5.37206
1034.157 | -11.28211 | -5.38291
1034.639 | -11.25066 | -5.42183
1035.122 | -11.22641 | -5.47346
1035.604 | -11.20768 | -5.52006
1036.086 | -11.18751 | -5.54641
1036.568 | -11.15634 | -5.54341
1037.05 | -11.10605 | -5.51019
1037.532 | -11.03379 | -5.45398
1038.014 | -10.94458 | -5.38871
1038.496 | -10.85127 | -5.33219
1038.979 | -10.77207 | -5.30247
1039.461 | -10.72575 | -5.31327
1039.943 | -10.72629 | -5.36998
1040.425 | -10.77837 | -5.46703
1040.907 | -10.87537 | -5.58787
1041.389 | -11.00031 | -5.70808
1041.871 | -11.1296 | -5.80128
1042.353 | -11.23857 | -5.84611
1042.836 | -11.30729 | -5.83241
1043.318 | -11.32528 | -5.76429
1043.8 | -11.29352 | -5.65877
1044.282 | -11.22359 | -5.54064
1044.764 | -11.13384 | -5.43491
1045.246 | -11.04433 | -5.36005
1045.728 | -10.97168 | -5.32394
1046.21 | -10.92534 | -5.32363
1046.693 | -10.90624 | -5.34864
1047.175 | -10.90805 | -5.38595
1047.657 | -10.9206 | -5.42479
1048.139 | -10.93417 | -5.45948
1048.621 | -10.94296 | -5.48945
1049.103 | -10.94693 | -5.51731
1049.585 | -10.95104 | -5.5463
1050.067 | -10.96267 | -5.57834
1050.55 | -10.98807 | -5.61369
1051.032 | -11.02959 | -5.65214
1051.514 | -11.08442 | -5.69452
1051.996 | -11.14563 | -5.74376
1052.478 | -11.20485 | -5.80459
1052.96 | -11.25521 | -5.88165
1053.442 | -11.29371 | -5.97719
1053.924 | -11.32192 | -6.08914
1054.406 | -11.34491 | -6.2107
1054.889 | -11.36912 | -6.33179
1055.371 | -11.40002 | -6.44212
1055.853 | -11.44048 | -6.53434
1056.335 | -11.49052 | -6.60664
1056.817 | -11.54802 | -6.66308
1057.299 | -11.61003 | -6.71222
1057.781 | -11.67404 | -6.76399
1058.264 | -11.73858 | -6.82608
1058.746 | -11.80326 | -6.90117
1059.228 | -11.86834 | -6.98587
1059.71 | -11.9342 | -7.07193
1060.192 | -12.00076 | -7.14895
1060.674 | -12.06745 | -7.2078
1061.156 | -12.13287 | -7.24325
1061.638 | -12.19481 | -7.25527
1062.12 | -12.25024 | -7.2484
1062.603 | -12.29533 | -7.22978
1063.085 | -12.32605 | -7.2067
1063.567 | -12.33881 | -7.18462
1064.049 | -12.33153 | -7.16661
1064.531 | -12.30428 | -7.15389
1065.013 | -12.25965 | -7.14704
1065.495 | -12.20232 | -7.14694
1065.978 | -12.13815 | -7.15456
1066.46 | -12.07296 | -7.16982
1066.942 | -12.01177 | -7.19013
1067.424 | -11.95826 | -7.2095
1067.906 | -11.91512 | -7.21946
1068.388 | -11.884 | -7.21108
1068.87 | -11.86564 | -7.17839
1069.352 | -11.8593 | -7.12096
1069.834 | -11.86211 | -7.04499
1070.317 | -11.86908 | -6.96201
1070.799 | -11.87394 | -6.88548
1071.281 | -11.87115 | -6.82692
1071.763 | -11.85843 | -6.793
1072.245 | -11.83848 | -6.78458
1072.727 | -11.81918 | -6.79799
1073.209 | -11.8115 | -6.82737
1073.692 | -11.82571 | -6.86696
1074.174 | -11.86719 | -6.91222
1074.656 | -11.93357 | -6.95962
1075.138 | -12.01456 | -7.00558
1075.62 | -12.09473 | -7.04591
1076.102 | -12.15803 | -7.07614
1076.584 | -12.19264 | -7.0933
1077.066 | -12.19397 | -7.09776
1077.548 | -12.16524 | -7.09423
1078.031 | -12.11539 | -7.09082
1078.513 | -12.05555 | -7.09602
1078.995 | -11.99582 | -7.11496
1079.477 | -11.94339 | -7.1466
1079.959 | -11.90253 | -7.1834
1080.441 | -11.87558 | -7.21371
1080.923 | -11.86404 | -7.22636
1081.406 | -11.86878 | -7.21513
1081.888 | -11.88919 | -7.18132
1082.37 | -11.92204 | -7.13303
1082.852 | -11.96091 | -7.08166
1083.334 | -11.99715 | -7.03735
1083.816 | -12.02203 | -7.00511
1084.298 | -12.02958 | -6.98386
1084.78 | -12.01869 | -6.96778
1085.262 | -11.99347 | -6.94957
1085.745 | -11.96149 | -6.9236
1086.227 | -11.93074 | -6.8877
1086.709 | -11.90647 | -6.84273
1087.191 | -11.88951 | -6.79103
1087.673 | -11.8767 | -6.7346
1088.155 | -11.86294 | -6.67436
1088.637 | -11.84391 | -6.61085
1089.12 | -11.81798 | -6.54544
1089.602 | -11.7867 | -6.4814
1090.084 | -11.75366 | -6.42352
1090.566 | -11.72261 | -6.37648
1091.048 | -11.69586 | -6.34289
1091.53 | -11.67373 | -6.32189
1092.012 | -11.65534 | -6.30951
1092.494 | -11.63989 | -6.30048
1092.976 | -11.6278 | -6.29079
1093.459 | -11.62073 | -6.27914
1093.941 | -11.62078 | -6.26673
1094.423 | -11.62899 | -6.25494
1094.905 | -11.64443 | -6.24258
1095.387 | -11.66413 | -6.22407
1095.869 | -11.68426 | -6.19035
1096.351 | -11.70199 | -6.13249
1096.833 | -11.71707 | -6.04678
1097.316 | -11.73247 | -5.93888
1097.798 | -11.75361 | -5.8247
1098.28 | -11.78647 | -5.72706
1098.762 | -11.83536 | -5.66917
1099.244 | -11.90102 | -5.66702
1099.726 | -11.97972 | -5.72375
1100.208 | -12.06353 | -5.82791
1100.69 | -12.14172 | -5.95659
1101.173 | -12.20261 | -6.08202
1101.655 | -12.23594 | -6.17939
1102.137 | -12.23479 | -6.23276
1102.619 | -12.19698 | -6.2374
1103.101 | -12.12593 | -6.19859
1103.583 | -12.03031 | -6.12796
1104.065 | -11.92292 | -6.03962
1104.547 | -11.81818 | -5.947
1105.03 | -11.72903 | -5.86122
1105.512 | -11.66384 | -5.79057
1105.994 | -11.62464 | -5.74039
1106.476 | -11.60716 | -5.71294
1106.958 | -11.60274 | -5.70678
1107.44 | -11.60153 | -5.71647
1107.922 | -11.59569 | -5.73287
1108.405 | -11.5816 | -5.74479
1108.887 | -11.56058 | -5.74182
1109.369 | -11.53775 | -5.7173
1109.851 | -11.52005 | -5.67058
1110.333 | -11.51427 | -5.60773
1110.815 | -11.5255 | -5.53999
1111.297 | -11.55675 | -5.48121
1111.779 | -11.60892 | -5.44422
1112.261 | -11.68089 | -5.43776
1112.744 | -11.76937 | -5.46459
1113.226 | -11.86859 | -5.52107
1113.708 | -11.97015 | -5.59826
1114.19 | -12.06367 | -5.68397
1114.672 | -12.13836 | -5.76504
1115.154 | -12.18538 | -5.82969
1115.636 | -12.20033 | -5.86926
1116.119 | -12.18472 | -5.87938
1116.601 | -12.1458 | -5.86029
1117.083 | -12.09461 | -5.81621
1117.565 | -12.04261 | -5.75391
1118.047 | -11.99844 | -5.68103
1118.529 | -11.96595 | -5.60456
1119.011 | -11.94396 | -5.53014
1119.493 | -11.92791 | -5.46194
1119.975 | -11.91248 | -5.40326
1120.458 | -11.89407 | -5.35701
1120.94 | -11.87218 | -5.3258
1121.422 | -11.84932 | -5.31147
1121.904 | -11.82955 | -5.31418
1122.386 | -11.81657 | -5.33146
1122.868 | -11.81198 | -5.35809
1123.35 | -11.81437 | -5.38676
1123.833 | -11.8196 | -5.40968
1124.315 | -11.82184 | -5.42052
1124.797 | -11.81513 | -5.41573
1125.279 | -11.79494 | -5.39489
1125.761 | -11.75927 | -5.3598
1126.243 | -11.70895 | -5.31281
1126.725 | -11.64758 | -5.25556
1127.207 | -11.58067 | -5.18858
1127.689 | -11.51462 | -5.11225
1128.172 | -11.45552 | -5.02857
1128.654 | -11.40815 | -4.94285
1129.136 | -11.37533 | -4.86425
1129.618 | -11.35786 | -4.80479
1130.1 | -11.35482 | -4.77649
1130.582 | -11.36409 | -4.7879
1131.064 | -11.38276 | -4.84082
1131.547 | -11.40728 | -4.92884
1132.029 | -11.43351 | -5.03808
1132.511 | -11.45679 | -5.15026
1132.993 | -11.47226 | -5.247
1133.475 | -11.47573 | -5.31419
1133.957 | -11.46465 | -5.34479
1134.439 | -11.43913 | -5.33984
1134.921 | -11.40229 | -5.3072
1135.403 | -11.35975 | -5.2589
1135.886 | -11.31814 | -5.20777
1136.368 | -11.28303 | -5.16436
1136.85 | -11.25708 | -5.13496
1137.332 | -11.23893 | -5.12084
1137.814 | -11.22344 | -5.11877
1138.296 | -11.20307 | -5.1225
1138.778 | -11.17 | -5.12424
1139.26 | -11.11845 | -5.11657
1139.743 | -11.04636 | -5.09389
1140.225 | -10.95617 | -5.05367
1140.707 | -10.85449 | -4.99704
1141.189 | -10.75076 | -4.92895
1141.671 | -10.65563 | -4.85757
1142.153 | -10.57882 | -4.79304
1142.635 | -10.5274 | -4.74549
1143.117 | -10.50424 | -4.72285
1143.6 | -10.50747 | -4.72883
1144.082 | -10.53068 | -4.76167
1144.564 | -10.56445 | -4.81431
1145.046 | -10.59846 | -4.87584
1145.528 | -10.62384 | -4.93399
1146.01 | -10.63511 | -4.97807
1146.492 | -10.63104 | -5.00125
1146.974 | -10.61425 | -5.00186
1147.457 | -10.58974 | -4.98309
1147.939 | -10.56292 | -4.95125
1148.421 | -10.53787 | -4.91345
1148.903 | -10.51657 | -4.87549
1149.385 | -10.49913 | -4.84054
1149.867 | -10.48464 | -4.80907
1150.349 | -10.4723 | -4.77987
1150.831 | -10.46187 | -4.75123
1151.314 | -10.45361 | -4.72212
1151.796 | -10.4477 | -4.69273
1152.278 | -10.44377 | -4.66434
1152.76 | -10.44072 | -4.63864
1153.242 | -10.43716 | -4.61704
1153.724 | -10.43214 | -4.60005
1154.206 | -10.42563 | -4.58706
1154.688 | -10.4185 | -4.57624
1155.171 | -10.4116 | -4.56474
1155.653 | -10.4048 | -4.54894
1156.135 | -10.39631 | -4.52509
1156.617 | -10.38304 | -4.49025
1157.099 | -10.36182 | -4.44333
1157.581 | -10.33136 | -4.38635
1158.063 | -10.29363 | -4.32477
1158.545 | -10.25427 | -4.26704
1159.028 | -10.2212 | -4.22271
1159.51 | -10.20207 | -4.19978
1159.992 | -10.20155 | -4.20207
1160.474 | -10.2195 | -4.22766
1160.956 | -10.25093 | -4.26906
1161.438 | -10.28765 | -4.31528
1161.92 | -10.32095 | -4.35501
1162.402 | -10.34441 | -4.37997
1162.885 | -10.35537 | -4.38699
1163.367 | -10.35516 | -4.3784
1163.849 | -10.3477 | -4.36024
1164.331 | -10.33777 | -4.3398
1164.813 | -10.32956 | -4.32314
1165.295 | -10.32613 | -4.31387
1165.777 | -10.32982 | -4.3135
1166.259 | -10.34284 | -4.3226
1166.742 | -10.36771 | -4.34223
1167.224 | -10.40673 | -4.3746
1167.706 | -10.46092 | -4.42238
1168.188 | -10.52886 | -4.48742
1168.67 | -10.60591 | -4.5691
1169.152 | -10.68457 | -4.66369
1169.634 | -10.75588 | -4.76484
1170.116 | -10.81156 | -4.86524
1170.599 | -10.84597 | -4.95852
1171.081 | -10.85744 | -5.04062
1171.563 | -10.84853 | -5.11008
1172.045 | -10.82545 | -5.16722
1172.527 | -10.79674 | -5.21287
1173.009 | -10.77174 | -5.24758
1173.491 | -10.75922 | -5.2718
1173.973 | -10.76579 | -5.28676
1174.456 | -10.79454 | -5.29549
1174.938 | -10.84419 | -5.30325
1175.42 | -10.90883 | -5.3165
1175.902 | -10.97892 | -5.34117
1176.384 | -11.04331 | -5.3805
1176.866 | -11.09192 | -5.43368
1177.348 | -11.11846 | -5.496
1177.83 | -11.12227 | -5.56051
1178.313 | -11.10829 | -5.6205
1178.795 | -11.08532 | -5.67168
1179.277 | -11.06293 | -5.71327
1179.759 | -11.04827 | -5.74738
1180.241 | -11.044 | -5.77717
1180.723 | -11.04832 | -5.80508
1181.205 | -11.05643 | -5.83156
1181.687 | -11.0633 | -5.85538
1182.17 | -11.06583 | -5.87475
1182.652 | -11.0641 | -5.88907
1183.134 | -11.06072 | -5.89974
1183.616 | -11.05936 | -5.91017
1184.098 | -11.06306 | -5.92464
1184.58 | -11.07326 | -5.94665
1185.062 | -11.09003 | -5.97775
1185.544 | -11.11308 | -6.01717
1186.026 | -11.14277 | -6.06242
1186.509 | -11.18045 | -6.11045
1186.991 | -11.22752 | -6.1588
1187.473 | -11.28397 | -6.20621
1187.955 | -11.34666 | -6.25248
1188.437 | -11.40899 | -6.29806
1188.919 | -11.4619 | -6.34352
1189.401 | -11.49641 | -6.38942
1189.884 | -11.50655 | -6.43643
1190.366 | -11.49145 | -6.48554
1190.848 | -11.45587 | -6.53801
1191.33 | -11.40866 | -6.59508
1191.812 | -11.35997 | -6.65718
1192.294 | -11.31857 | -6.72361
1192.776 | -11.28973 | -6.7925
1193.258 | -11.27505 | -6.86124
1193.74 | -11.27332 | -6.92739
1194.223 | -11.28229 | -6.9892
1194.705 | -11.30015 | -7.04571
1195.187 | -11.32588 | -7.09619
1195.669 | -11.35875 | -7.13939
1196.151 | -11.39701 | -7.17308
1196.633 | -11.43696 | -7.1945
1197.115 | -11.4728 | -7.20152
1197.598 | -11.49762 | -7.194
1198.08 | -11.50533 | -7.17477
1198.562 | -11.49233 | -7.14927
1199.044 | -11.45887 | -7.1242
1199.526 | -11.40913 | -7.10547
1200.008 | -11.35023 | -7.09638
1200.49 | -11.29085 | -7.09715
1200.972 | -11.23933 | -7.1057
1201.455 | -11.20242 | -7.11959
1201.937 | -11.18422 | -7.13806
1202.419 | -11.18595 | -7.16303
1202.901 | -11.20587 | -7.19841
1203.383 | -11.23983 | -7.24813
1203.865 | -11.28162 | -7.31354
1204.347 | -11.32393 | -7.39155
1204.829 | -11.35938 | -7.47451
1205.312 | -11.38193 | -7.55215
1205.794 | -11.3881 | -7.61462
1206.276 | -11.37772 | -7.6555
1206.758 | -11.35398 | -7.67348
1207.24 | -11.32268 | -7.67218
1207.722 | -11.29092 | -7.65837
1208.204 | -11.26545 | -7.63944
1208.686 | -11.25138 | -7.62145
1209.169 | -11.2513 | -7.60834
1209.651 | -11.2652 | -7.60234
1210.133 | -11.29082 | -7.60507
1210.615 | -11.32439 | -7.61856
1211.097 | -11.36128 | -7.64503
1211.579 | -11.39658 | -7.68592
1212.061 | -11.42582 | -7.74041
1212.543 | -11.44539 | -7.80433
1213.026 | -11.45338 | -7.87058
1213.508 | -11.45012 | -7.93079
1213.99 | -11.43846 | -7.97801
1214.472 | -11.42349 | -8.00897
1214.954 | -11.41158 | -8.02528
1215.436 | -11.40892 | -8.03273
1215.918 | -11.41994 | -8.03928
1216.4 | -11.446 | -8.05234
1216.883 | -11.48483 | -8.07644
1217.365 | -11.5311 | -8.11225
1217.847 | -11.57771 | -8.15698
1218.329 | -11.61758 | -8.20611
1218.811 | -11.64506 | -8.25495
1219.293 | -11.6568 | -8.29999
1219.775 | -11.65172 | -8.33897
1220.257 | -11.63042 | -8.37027
1220.74 | -11.59441 | -8.39205
1221.222 | -11.54551 | -8.4017
1221.704 | -11.48584 | -8.39622
1222.186 | -11.4183 | -8.37344
1222.668 | -11.34711 | -8.33322
1223.15 | -11.27822 | -8.2786
1223.632 | -11.21875 | -8.21567
1224.114 | -11.17579 | -8.15243
1224.597 | -11.15466 | -8.09693
1225.079 | -11.15726 | -8.05525
1225.561 | -11.18141 | -8.0302
1226.043 | -11.22122 | -8.02137
1226.525 | -11.26871 | -8.02597
1227.007 | -11.31583 | -8.04038
1227.489 | -11.35641 | -8.06133
1227.971 | -11.38726 | -8.0864
1228.453 | -11.40824 | -8.11381
1228.936 | -11.42126 | -8.14172
1229.418 | -11.42879 | -8.16759
1229.9 | -11.43257 | -8.18823
1230.382 | -11.43295 | -8.20036
1230.864 | -11.42912 | -8.20178
1231.346 | -11.4199 | -8.19235
1231.828 | -11.40478 | -8.17425
1232.311 | -11.38451 | -8.15154
1232.793 | -11.36115 | -8.12882
1233.275 | -11.33729 | -8.10963
1233.757 | -11.31537 | -8.09548
1234.239 | -11.29681 | -8.0855
1234.721 | -11.28194 | -8.07702
1235.203 | -11.27047 | -8.06681
1235.685 | -11.26216 | -8.05218
1236.167 | -11.25751 | -8.03192
1236.65 | -11.25799 | -8.00652
1237.132 | -11.26542 | -7.97794
1237.614 | -11.28101 | -7.94922
1238.096 | -11.30422 | -7.92387
1238.578 | -11.33206 | -7.90555
1239.06 | -11.35923 | -7.89741
1239.542 | -11.37923 | -7.90139
1240.025 | -11.38619 | -7.91754
1240.507 | -11.3766 | -7.9432
1240.989 | -11.35051 | -7.97314
1241.471 | -11.31166 | -8.00043
1241.953 | -11.2665 | -8.01816
1242.435 | -11.22253 | -8.02172
1242.917 | -11.18649 | -8.01061
1243.399 | -11.16293 | -7.98923
1243.881 | -11.15377 | -7.96605
1244.364 | -11.15857 | -7.95109
1244.846 | -11.1755 | -7.95285
1245.328 | -11.20227 | -7.97552
1245.81 | -11.23668 | -8.01774
1246.292 | -11.27635 | -8.07296
1246.774 | -11.31821 | -8.13153
1247.256 | -11.35802 | -8.18331
1247.739 | -11.39055 | -8.22036
1248.221 | -11.41065 | -8.23844
1248.703 | -11.41476 | -8.23732
1249.185 | -11.40248 | -8.21991
1249.667 | -11.37736 | -8.19112
1250.149 | -11.3463 | -8.15659
1250.631 | -11.31763 | -8.12179
1251.113 | -11.29846 | -8.09141
1251.595 | -11.2922 | -8.06875
1252.078 | -11.29726 | -8.05501
1252.56 | -11.30753 | -8.04881
1253.042 | -11.31475 | -8.04624
1253.524 | -11.31149 | -8.04145
1254.006 | -11.29395 | -8.02817
1254.488 | -11.26343 | -8.0014
1254.97 | -11.22588 | -7.95897
1255.453 | -11.18981 | -7.90207
1255.935 | -11.16331 | -7.83464
1256.417 | -11.15154 | -7.7619
1256.899 | -11.15547 | -7.68859
1257.381 | -11.17221 | -7.61803
1257.863 | -11.19666 | -7.55214
1258.345 | -11.22357 | -7.49246
1258.827 | -11.24904 | -7.44131
1259.309 | -11.27123 | -7.40221
1259.792 | -11.28977 | -7.37909
1260.274 | -11.30483 | -7.37438
1260.756 | -11.3161 | -7.38686
1261.238 | -11.32245 | -7.41035
1261.72 | -11.32229 | -7.43432
1262.202 | -11.31445 | -7.4463
1262.684 | -11.29898 | -7.43553
1263.167 | -11.27751 | -7.39639
1263.649 | -11.25297 | -7.33035
1264.131 | -11.22879 | -7.2453
1264.613 | -11.20817 | -7.15308
1265.095 | -11.19346 | -7.0657
1265.577 | -11.18605 | -6.99213
1266.059 | -11.18639 | -6.93621
1266.541 | -11.19404 | -6.89654
1267.023 | -11.20768 | -6.86789
1267.506 | -11.22493 | -6.84342
1267.988 | -11.24239 | -6.8168
1268.47 | -11.256 | -6.78354
1268.952 | -11.26189 | -6.7415
1269.434 | -11.25763 | -6.6908
1269.916 | -11.24338 | -6.63338
1270.398 | -11.22238 | -6.5726
1270.88 | -11.20053 | -6.51281
1271.363 | -11.18487 | -6.45867
1271.845 | -11.18146 | -6.41418
1272.327 | -11.19354 | -6.38174
1272.809 | -11.22039 | -6.36103
1273.291 | -11.2576 | -6.34886
1273.773 | -11.29834 | -6.33968
1274.255 | -11.33545 | -6.32703
1274.737 | -11.36336 | -6.30539
1275.22 | -11.37953 | -6.27194
1275.702 | -11.38463 | -6.22731
1276.184 | -11.38194 | -6.17535
1276.666 | -11.37599 | -6.12164
1277.148 | -11.37111 | -6.07169
1277.63 | -11.37033 | -6.02913
1278.112 | -11.3748 | -5.9948
1278.594 | -11.38383 | -5.96678
1279.077 | -11.3956 | -5.94148
1279.559 | -11.40802 | -5.91527
1280.041 | -11.41974 | -5.88604
1280.523 | -11.4308 | -5.85405
1281.005 | -11.44299 | -5.82218
1281.487 | -11.45954 | -5.79501
1281.969 | -11.48452 | -5.77764
1282.451 | -11.52177 | -5.77407
1282.934 | -11.57388 | -5.78594
1283.416 | -11.64137 | -5.81173
1283.898 | -11.72239 | -5.84664
1284.38 | -11.8129 | -5.88336
1284.862 | -11.90739 | -5.91327
1285.344 | -11.99977 | -5.92819
1285.826 | -12.08435 | -5.92211
1286.308 | -12.15655 | -5.89264
1286.791 | -12.21339 | -5.8416
1287.273 | -12.25373 | -5.77464
1287.755 | -12.27846 | -5.70013
1288.237 | -12.29056 | -5.62741
1288.719 | -12.2952 | -5.56499
1289.201 | -12.29942 | -5.51924
1289.683 | -12.31125 | -5.49355
1290.165 | -12.33833 | -5.48826
1290.648 | -12.38608 | -5.50108
1291.13 | -12.45611 | -5.52761
1291.612 | -12.54548 | -5.56214
1292.094 | -12.64702 | -5.59822
1292.576 | -12.75092 | -5.62928
1293.058 | -12.84718 | -5.64963
1293.54 | -12.92828 | -5.65528
1294.022 | -12.99104 | -5.64492
1294.505 | -13.03713 | -5.62023
1294.987 | -13.07194 | -5.58551
1295.469 | -13.10261 | -5.54663
1295.951 | -13.13562 | -5.50948
1296.433 | -13.17501 | -5.47839
1296.915 | -13.22178 | -5.45518
1297.397 | -13.2742 | -5.43896
1297.879 | -13.32908 | -5.42693
1298.362 | -13.38307 | -5.41569
1298.844 | -13.43369 | -5.4026
1299.326 | -13.47961 | -5.38662
1299.808 | -13.52066 | -5.36832
1300.29 | -13.55731 | -5.3492
1300.772 | -13.59039 | -5.33077
1301.254 | -13.62081 | -5.31364
1301.736 | -13.64952 | -5.29735
1302.219 | -13.67722 | -5.28057
1302.701 | -13.70424 | -5.26191
1303.183 | -13.73008 | -5.24071
1303.665 | -13.75325 | -5.21726
1304.147 | -13.7714 | -5.19283
1304.629 | -13.78158 | -5.16891
1305.111 | -13.78111 | -5.14659
1305.593 | -13.76826 | -5.126
1306.076 | -13.74275 | -5.10628
1306.558 | -13.70601 | -5.08603
1307.04 | -13.66079 | -5.06392
1307.522 | -13.61051 | -5.03919
1308.004 | -13.5584 | -5.01176
1308.486 | -13.50673 | -4.98207
1308.968 | -13.45608 | -4.95046
1309.45 | -13.4051 | -4.91673
1309.933 | -13.35072 | -4.87997
1310.415 | -13.28878 | -4.83875
1310.897 | -13.21505 | -4.79148
1311.379 | -13.12634 | -4.73696
1311.861 | -13.02154 | -4.67464
1312.343 | -12.902 | -4.60454
1312.825 | -12.77133 | -4.52715
1313.307 | -12.63431 | -4.44312
1313.79 | -12.49535 | -4.35316
1314.272 | -12.35733 | -4.25846
1314.754 | -12.22113 | -4.16112
1315.236 | -12.08604 | -4.06455
1315.718 | -11.95086 | -3.97349
1316.2 | -11.81497 | -3.8933
1316.682 | -11.67884 | -3.82876
1317.164 | -11.54401 | -3.78257
1317.647 | -11.41227 | -3.75431
1318.129 | -11.28466 | -3.74011
1318.611 | -11.16079 | -3.73339
1319.093 | -11.03877 | -3.72644
1319.575 | -10.91585 | -3.71234
1320.057 | -10.78944 | -3.68643
1320.539 | -10.65806 | -3.64711
1321.021 | -10.52189 | -3.59556
1321.504 | -10.3826 | -3.53494
1321.986 | -10.24297 | -3.46917
1322.468 | -10.10605 | -3.40197
1322.95 | -9.97453 | -3.33606
1323.432 | -9.85 | -3.27271
1323.914 | -9.73243 | -3.21146
1324.396 | -9.61989 | -3.15028
1324.878 | -9.50861 | -3.08595
1325.361 | -9.39367 | -3.01492
1325.843 | -9.2702 | -2.93439
1326.325 | -9.13483 | -2.84355
1326.807 | -8.98695 | -2.74417
1327.289 | -8.82939 | -2.64065
1327.771 | -8.66809 | -2.53935
1328.253 | -8.51066 | -2.447
1328.735 | -8.36454 | -2.36922
1329.218 | -8.23486 | -2.30925
1329.7 | -8.12326 | -2.26757
1330.182 | -8.0278 | -2.24244
1330.664 | -7.94378 | -2.23062
1331.146 | -7.86505 | -2.22827
1331.628 | -7.78543 | -2.23137
1332.11 | -7.69968 | -2.23569
1332.592 | -7.60402 | -2.23668
1333.075 | -7.49617 | -2.22951
1333.557 | -7.37502 | -2.20935
1334.039 | -7.24044 | -2.17215
1334.521 | -7.09306 | -2.11557
1335.003 | -6.93412 | -2.03986
1335.485 | -6.76537 | -1.9483
1335.967 | -6.589 | -1.84714
1336.449 | -6.40782 | -1.74486
1336.932 | -6.22568 | -1.65114
1337.414 | -6.04853 | -1.57585
1337.896 | -5.88533 | -1.52802
1338.378 | -5.74807 | -1.51462
1338.86 | -5.6503 | -1.53905
1339.342 | -5.60334 | -1.59934
1339.824 | -5.61176 | -1.68738
1340.306 | -5.67022 | -1.7897
1340.789 | -5.76405 | -1.89062
1341.271 | -5.87316 | -1.97579
1341.753 | -5.97756 | -2.03526
1342.235 | -6.06154 | -2.06449
1342.717 | -6.11586 | -2.0642
1343.199 | -6.13786 | -2.03909
1343.681 | -6.13022 | -1.99628
1344.163 | -6.09915 | -1.94368
1344.646 | -6.0523 | -1.88858
1345.128 | -5.99716 | -1.83677
1345.61 | -5.94018 | -1.79244
1346.092 | -5.88664 | -1.75854
1346.574 | -5.84098 | -1.73724
1347.056 | -5.80697 | -1.73
1347.538 | -5.78747 | -1.73704
1348.02 | -5.78374 | -1.75633
1348.503 | -5.79476 | -1.78292
1348.985 | -5.81701 | -1.80897
1349.467 | -5.84503 | -1.82498
1349.949 | -5.87294 | -1.82213
1350.431 | -5.89579 | -1.79466
1350.913 | -5.9111 | -1.74208
1351.395 | -5.91931 | -1.66984
1351.877 | -5.92363 | -1.58868
1352.359 | -5.92897 | -1.5123
1352.842 | -5.94079 | -1.45444
1353.324 | -5.96364 | -1.42585
1353.806 | -6.00026 | -1.432
1354.288 | -6.05074 | -1.47179
1354.77 | -6.11228 | -1.53772
1355.252 | -6.17948 | -1.61772
1355.734 | -6.24529 | -1.69799
1356.217 | -6.30226 | -1.7664
1356.699 | -6.34381 | -1.81492
1357.181 | -6.36512 | -1.84087
1357.663 | -6.36332 | -1.84631
1358.145 | -6.33734 | -1.83657
1358.627 | -6.28736 | -1.81818
1359.109 | -6.21457 | -1.79727
1359.591 | -6.12127 | -1.77839
1360.073 | -6.01164 | -1.76448
1360.556 | -5.89302 | -1.75727
1361.038 | -5.77716 | -1.75806
1361.52 | -5.68042 | -1.76794
1362.002 | -5.6216 | -1.78748
1362.484 | -5.61678 | -1.81567
1362.966 | -5.6729 | -1.8492
1363.448 | -5.78385 | -1.88289
1363.931 | -5.93179 | -1.91138
1364.413 | -6.09329 | -1.93115
1364.895 | -6.24635 | -1.94184
1365.377 | -6.37492 | -1.94603
1365.859 | -6.4706 | -1.94821
1366.341 | -6.53209 | -1.95291
1366.823 | -6.5641 | -1.96285
1367.305 | -6.57564 | -1.97779
1367.787 | -6.57814 | -1.99433
1368.27 | -6.58312 | -2.00751
1368.752 | -6.59977 | -2.0135
1369.234 | -6.63345 | -2.01202
1369.716 | -6.68488 | -2.00735
1370.198 | -6.75082 | -2.00703
1370.68 | -6.82546 | -2.01911
1371.162 | -6.90224 | -2.04919
1371.645 | -6.97573 | -2.09852
1372.127 | -7.04345 | -2.16358
1372.609 | -7.10733 | -2.23739
1373.091 | -7.17448 | -2.31222
1373.573 | -7.25638 | -2.38279
1374.055 | -7.36571 | -2.44878
1374.537 | -7.51165 | -2.51515
1375.019 | -7.69564 | -2.58937
1375.501 | -7.91036 | -2.67705
1375.984 | -8.14191 | -2.77863
1376.466 | -8.37322 | -2.88849
1376.948 | -8.5867 | -2.99626
1377.43 | -8.76577 | -3.08935
1377.912 | -8.89593 | -3.1558
1378.394 | -8.96642 | -3.18708
1378.876 | -8.97192 | -3.18006
1379.359 | -8.91344 | -3.13706
1379.841 | -8.79717 | -3.06399
1380.323 | -8.63209 | -2.96756
1380.805 | -8.42712 | -2.85289
1381.287 | -8.18957 | -2.72286
1381.769 | -7.92515 | -2.57926
1382.251 | -7.63887 | -2.42475
1382.733 | -7.33588 | -2.26441
1383.215 | -7.0215 | -2.10597
1383.698 | -6.70091 | -1.95858
1384.18 | -6.37891 | -1.83095
1384.662 | -6.06098 | -1.73014
1385.144 | -5.75504 | -1.66113
1385.626 | -5.473 | -1.62686
1386.108 | -5.23004 | -1.62756
1386.59 | -5.04061 | -1.65953
1387.073 | -4.91194 | -1.71394
1387.555 | -4.83906 | -1.77735
1388.037 | -4.80497 | -1.83429
1388.519 | -4.78651 | -1.87075
1389.001 | -4.76191 | -1.87718
1389.483 | -4.71592 | -1.84968
1389.965 | -4.64131 | -1.7901
1390.447 | -4.53706 | -1.70496
1390.929 | -4.40566 | -1.60414
1391.412 | -4.2503 | -1.49896
1391.894 | -4.07347 | -1.40059
1392.376 | -3.87708 | -1.31825
1392.858 | -3.66414 | -1.25792
1393.34 | -3.44125 | -1.22131
1393.822 | -3.21996 | -1.20506
1394.304 | -3.01539 | -1.2011
1394.786 | -2.84113 | -1.199
1395.269 | -2.70291 | -1.1897
1395.751 | -2.59611 | -1.16913
1396.233 | -2.50916 | -1.13901
1396.715 | -2.43054 | -1.10532
1397.197 | -2.35515 | -1.07568
1397.679 | -2.28767 | -1.05671
1398.161 | -2.24138 | -1.0521
1398.643 | -2.23324 | -1.06143
1399.126 | -2.27536 | -1.08009
1399.608 | -2.36751 | -1.10106
1400.09 | -2.49535 | -1.11779
1400.572 | -2.63615 | -1.12677
1401.054 | -2.76733 | -1.1281
1401.536 | -2.87329 | -1.12474
1402.018 | -2.94826 | -1.12114
1402.5 | -2.99652 | -1.12229
1402.983 | -3.03109 | -1.13313
1403.465 | -3.07131 | -1.15803
1403.947 | -3.13854 | -1.20004
1404.429 | -3.24963 | -1.25965
1404.911 | -3.41016 | -1.3338
1405.393 | -3.61123 | -1.41594
1405.875 | -3.83184 | -1.49728
1406.358 | -4.04617 | -1.56918
1406.84 | -4.23156 | -1.62541
1407.322 | -4.37421 | -1.66364
1407.804 | -4.47089 | -1.68571
1408.286 | -4.52807 | -1.69707
1408.768 | -4.55923 | -1.7054
1409.25 | -4.58123 | -1.71873
1409.732 | -4.61037 | -1.74328
1410.214 | -4.65877 | -1.78165
1410.697 | -4.73201 | -1.83222
1411.179 | -4.82866 | -1.88975
1411.661 | -4.94166 | -1.94719
1412.143 | -5.06066 | -1.9978
1412.625 | -5.17447 | -2.03675
1413.107 | -5.27282 | -2.06178
1413.589 | -5.34726 | -2.07297
1414.072 | -5.39135 | -2.07197
1414.554 | -5.40081 | -2.06128
1415.036 | -5.37327 | -2.04361
1415.518 | -5.30815 | -2.02163
1416 | -5.20703 | -1.99803
1416.482 | -5.07437 | -1.97584
1416.964 | -4.91969 | -1.95887
1417.446 | -4.76034 | -1.95209
1417.928 | -4.62339 | -1.96137
1418.411 | -4.54242 | -1.99203
1418.893 | -4.54555 | -2.04603
1419.375 | -4.63938 | -2.11967
1419.857 | -4.80206 | -2.20415
1420.339 | -4.99302 | -2.28917
1420.821 | -5.17143 | -2.36666
1421.303 | -5.30891 | -2.43214
1421.786 | -5.39334 | -2.48441
1422.268 | -5.42744 | -2.52451
1422.75 | -5.4267 | -2.55532
1423.232 | -5.41643 | -2.58096
1423.714 | -5.42602 | -2.60639
1424.196 | -5.47927 | -2.636
1424.678 | -5.58435 | -2.67215
1425.16 | -5.7302 | -2.71444
1425.642 | -5.89254 | -2.76047
1426.125 | -6.0445 | -2.8074
1426.607 | -6.16576 | -2.85352
1427.089 | -6.24689 | -2.89891
1427.571 | -6.29003 | -2.94545
1428.053 | -6.30729 | -2.99606
1428.535 | -6.31732 | -3.05363
1429.017 | -6.34021 | -3.11969
1429.5 | -6.39191 | -3.19373
1429.982 | -6.4801 | -3.27325
1430.464 | -6.60333 | -3.35466
1430.946 | -6.75271 | -3.43426
1431.428 | -6.91468 | -3.50883
1431.91 | -7.07341 | -3.5759
1432.392 | -7.2129 | -3.63383
1432.874 | -7.3188 | -3.68188
1433.356 | -7.38035 | -3.72075
1433.839 | -7.39234 | -3.75306
1434.321 | -7.35804 | -3.78422
1434.803 | -7.29265 | -3.82286
1435.285 | -7.2271 | -3.88027
1435.767 | -7.2065 | -3.96727
1436.249 | -7.27706 | -4.08803
1436.731 | -7.46149 | -4.23436
1437.214 | -7.74183 | -4.38744
1437.696 | -8.06901 | -4.52758
1438.178 | -8.39105 | -4.64366
1438.66 | -8.67432 | -4.73542
1439.142 | -8.90692 | -4.80971
1439.624 | -9.09202 | -4.87611
1440.106 | -9.24 | -4.94363
1440.588 | -9.36258 | -5.01865
1441.07 | -9.46939 | -5.10375
1441.553 | -9.56636 | -5.19751
1442.035 | -9.65545 | -5.29519
1442.517 | -9.73572 | -5.39032
1442.999 | -9.8047 | -5.47655
1443.481 | -9.85963 | -5.54905
1443.963 | -9.89794 | -5.60489
1444.445 | -9.91742 | -5.64287
1444.927 | -9.9166 | -5.66299
1445.41 | -9.89561 | -5.66597
1445.892 | -9.85797 | -5.65347
1446.374 | -9.81253 | -5.62883
1446.856 | -9.77419 | -5.59793
1447.338 | -9.76211 | -5.56959
1447.82 | -9.79391 | -5.55419
1448.302 | -9.87842 | -5.56064
1448.784 | -10.0115 | -5.59339
1449.267 | -10.17813 | -5.6512
1449.749 | -10.35898 | -5.72853
1450.231 | -10.53689 | -5.81793
1450.713 | -10.69994 | -5.91201
1451.195 | -10.84134 | -6.00424
1451.677 | -10.95756 | -6.08941
1452.159 | -11.04583 | -6.16367
1452.641 | -11.10221 | -6.22469
1453.124 | -11.12063 | -6.2716
1453.606 | -11.09284 | -6.30465
1454.088 | -11.00942 | -6.32458
1454.57 | -10.86211 | -6.33264
1455.052 | -10.64848 | -6.3308
1455.534 | -10.38131 | -6.32312
1456.016 | -10.10091 | -6.31709
1456.498 | -9.88021 | -6.3233
1456.981 | -9.80235 | -6.35092
1457.463 | -9.91078 | -6.40098
1457.945 | -10.17882 | -6.46447
1458.427 | -10.53521 | -6.52885
1458.909 | -10.91132 | -6.58511
1459.391 | -11.26445 | -6.62999
1459.873 | -11.575 | -6.66436
1460.355 | -11.83589 | -6.69096
1460.838 | -12.04487 | -6.71278
1461.32 | -12.20144 | -6.73249
1461.802 | -12.30699 | -6.75226
1462.284 | -12.36677 | -6.77417
1462.766 | -12.393 | -6.80084
1463.248 | -12.4073 | -6.83555
1463.73 | -12.44022 | -6.88171
1464.212 | -12.52421 | -6.94106
1464.695 | -12.67999 | -7.01121
1465.177 | -12.90367 | -7.08475
1465.659 | -13.1655 | -7.15084
1466.141 | -13.42237 | -7.19899
1466.623 | -13.63427 | -7.22222
1467.105 | -13.7742 | -7.2181
1467.587 | -13.82952 | -7.18826
1468.069 | -13.79823 | -7.13679
1468.552 | -13.68352 | -7.06857
1469.034 | -13.48865 | -6.98737
1469.516 | -13.21309 | -6.89427
1469.998 | -12.85149 | -6.78668
1470.48 | -12.39661 | -6.6584
1470.962 | -11.84801 | -6.50126
1471.444 | -11.22558 | -6.30906
1471.926 | -10.58033 | -6.0831
1472.409 | -9.98769 | -5.83559
1472.891 | -9.51575 | -5.58619
1473.373 | -9.18931 | -5.35197
1473.855 | -8.98292 | -5.13965
1474.337 | -8.84557 | -4.94644
1474.819 | -8.73041 | -4.7661
1475.301 | -8.6109 | -4.59477
1475.783 | -8.48185 | -4.43304
1476.266 | -8.35155 | -4.28437
1476.748 | -8.23065 | -4.15185
1477.23 | -8.12255 | -4.03481
1477.712 | -8.01994 | -3.92787
1478.194 | -7.9084 | -3.82288
1478.676 | -7.77345 | -3.71173
1479.158 | -7.60724 | -3.58912
1479.64 | -7.41233 | -3.4539
1480.123 | -7.20152 | -3.30898
1480.605 | -6.99393 | -3.16026
1481.087 | -6.80776 | -3.01458
1481.569 | -6.65249 | -2.87753
1482.051 | -6.52447 | -2.75196
1482.533 | -6.40876 | -2.63809
1483.015 | -6.28578 | -2.53447
1483.497 | -6.13826 | -2.43917
1483.979 | -5.95523 | -2.35015
1484.462 | -5.73247 | -2.26484
1484.944 | -5.47053 | -2.17958
1485.426 | -5.17237 | -2.08944
1485.908 | -4.84154 | -1.98912
1486.39 | -4.48184 | -1.87479
1486.872 | -4.09826 | -1.74593
1487.354 | -3.69914 | -1.60631
1487.837 | -3.29878 | -1.46323
1488.319 | -2.91938 | -1.3253
1488.801 | -2.59095 | -1.19982
1489.283 | -2.34648 | -1.09077
1489.765 | -2.2116 | -0.99853
1490.247 | -2.19238 | -0.92138
1490.729 | -2.26982 | -0.85781
1491.211 | -2.40656 | -0.80764
1491.693 | -2.56097 | -0.77155
1492.176 | -2.69846 | -0.74977
1492.658 | -2.79503 | -0.74095
1493.14 | -2.83537 | -0.74195
1493.622 | -2.80974 | -0.74809
1494.104 | -2.71246 | -0.75372
1494.586 | -2.54337 | -0.75317
1495.068 | -2.31146 | -0.74168
1495.551 | -2.0393 | -0.71679
1496.033 | -1.76335 | -0.67918
1496.515 | -1.52686 | -0.63266
1496.997 | -1.36606 | -0.58278
1497.479 | -1.29782 | -0.53498
1497.961 | -1.31746 | -0.49371
1498.443 | -1.40588 | -0.46276
1498.925 | -1.53936 | -0.44576
1499.407 | -1.69583 | -0.44593
1499.89 | -1.85668 | -0.46503
1500.372 | -2.00625 | -0.50192
1500.854 | -2.13088 | -0.55195
1501.336 | -2.21882 | -0.60777
1501.818 | -2.26046 | -0.66106
1502.3 | -2.24819 | -0.70452
1502.782 | -2.17594 | -0.73337
1503.265 | -2.03761 | -0.74582
1503.747 | -1.82585 | -0.74305
1504.229 | -1.53193 | -0.72887
1504.711 | -1.14936 | -0.70964
1505.193 | -0.68539 | -0.69465
1505.675 | -0.18344 | -0.69589
1506.157 | 0.25432 | -0.72481
1506.639 | 0.48566 | -0.78434
1507.122 | 0.41808 | -0.8624
1507.604 | 0.08906 | -0.93808
1508.086 | -0.37297 | -0.99593
1508.568 | -0.84778 | -1.03194
1509.05 | -1.27001 | -1.0495
1509.532 | -1.62023 | -1.05453
1510.014 | -1.90314 | -1.05334
1510.496 | -2.13254 | -1.05238
1510.979 | -2.32344 | -1.0579
1511.461 | -2.48753 | -1.07514
1511.943 | -2.6301 | -1.10661
1512.425 | -2.74876 | -1.15096
1512.907 | -2.83478 | -1.20298
1513.389 | -2.87664 | -1.25516
1513.871 | -2.86483 | -1.30006
1514.353 | -2.79656 | -1.3324
1514.836 | -2.68015 | -1.35054
1515.318 | -2.53847 | -1.35737
1515.8 | -2.40874 | -1.36008
1516.282 | -2.33396 | -1.36846
1516.764 | -2.34447 | -1.39096
1517.246 | -2.43998 | -1.43058
1517.728 | -2.58748 | -1.48395
1518.21 | -2.73801 | -1.54445
1518.693 | -2.84768 | -1.60651
1519.175 | -2.89063 | -1.66834
1519.657 | -2.86371 | -1.7321
1520.139 | -2.78908 | -1.80254
1520.621 | -2.71425 | -1.88373
1521.103 | -2.70055 | -1.97481
1521.585 | -2.79308 | -2.0677
1522.067 | -2.99075 | -2.15077
1522.55 | -3.24907 | -2.21625
1523.032 | -3.51295 | -2.26425
1523.514 | -3.74479 | -2.3008
1523.996 | -3.93086 | -2.33395
1524.478 | -4.07532 | -2.37115
1524.96 | -4.19248 | -2.41767
1525.442 | -4.30093 | -2.47597
1525.924 | -4.41897 | -2.54557
1526.406 | -4.56041 | -2.62386
1526.889 | -4.73209 | -2.70782
1527.371 | -4.93334 | -2.79529
1527.853 | -5.15704 | -2.88517
1528.335 | -5.39078 | -2.97645
1528.817 | -5.61776 | -3.06706
1529.299 | -5.81838 | -3.15363
1529.781 | -5.9729 | -3.23218
1530.264 | -6.06493 | -3.29963
1530.746 | -6.08486 | -3.35497
1531.228 | -6.0331 | -3.40026
1531.71 | -5.92389 | -3.44077
1532.192 | -5.7894 | -3.48447
1532.674 | -5.68025 | -3.54021
1533.156 | -5.65336 | -3.61367
1533.638 | -5.74432 | -3.70312
1534.12 | -5.94235 | -3.79898
1534.603 | -6.1951 | -3.88895
1535.085 | -6.43917 | -3.96404
1535.567 | -6.6258 | -4.02032
1536.049 | -6.72613 | -4.05714
1536.531 | -6.72428 | -4.0747
1537.013 | -6.60952 | -4.07292
1537.495 | -6.37294 | -4.0519
1537.978 | -6.01066 | -4.01365
1538.46 | -5.53543 | -3.96552
1538.942 | -4.99501 | -3.923
1539.424 | -4.48427 | -3.90799
1539.906 | -4.12381 | -3.93778
1540.388 | -3.99601 | -4.00986
1540.87 | -4.09226 | -4.09981
1541.352 | -4.33064 | -4.17702
1541.834 | -4.61784 | -4.2213
1542.317 | -4.8911 | -4.22682
1542.799 | -5.12445 | -4.19761
1543.281 | -5.31806 | -4.14234
1543.763 | -5.48606 | -4.07138
1544.245 | -5.64656 | -3.9954
1544.727 | -5.81291 | -3.92413
1545.209 | -5.9878 | -3.86453
1545.692 | -6.16213 | -3.81937
1546.174 | -6.31924 | -3.78716
1546.656 | -6.44125 | -3.76339
1547.138 | -6.51376 | -3.74243
1547.62 | -6.52814 | -3.71881
1548.102 | -6.48312 | -3.6881
1548.584 | -6.38662 | -3.64773
1549.066 | -6.25678 | -3.5977
1549.548 | -6.11879 | -3.54086
1550.031 | -5.9959 | -3.48155
1550.513 | -5.89883 | -3.42335
1550.995 | -5.82076 | -3.36682
1551.477 | -5.74161 | -3.3092
1551.959 | -5.63707 | -3.24579
1552.441 | -5.48756 | -3.17221
1552.923 | -5.28495 | -3.08666
1553.406 | -5.03658 | -2.99171
1553.888 | -4.764 | -2.89457
1554.37 | -4.49411 | -2.80459
1554.852 | -4.24513 | -2.7291
1555.334 | -4.01575 | -2.66989
1555.816 | -3.78353 | -2.62262
1556.298 | -3.51107 | -2.57878
1556.78 | -3.1551 | -2.52808
1557.262 | -2.68061 | -2.46079
1557.745 | -2.09107 | -2.3713
1558.227 | -1.48285 | -2.26516
1558.709 | -1.0735 | -2.16573
1559.191 | -1.07377 | -2.10331
1559.673 | -1.46672 | -2.08641
1560.155 | -2.03333 | -2.09574
1560.637 | -2.57366 | -2.10801
1561.12 | -3.00025 | -2.1109
1561.602 | -3.30124 | -2.10166
1562.084 | -3.49246 | -2.08189
1562.566 | -3.59439 | -2.05438
1563.048 | -3.62569 | -2.0217
1563.53 | -3.60361 | -1.98569
1564.012 | -3.54561 | -1.94728
1564.494 | -3.46897 | -1.90656
1564.976 | -3.38769 | -1.86308
1565.459 | -3.30791 | -1.8163
1565.941 | -3.22549 | -1.76575
1566.423 | -3.12783 | -1.71132
1566.905 | -2.99903 | -1.65308
1567.387 | -2.82651 | -1.59149
1567.869 | -2.60825 | -1.5276
1568.351 | -2.36044 | -1.46352
1568.833 | -2.12137 | -1.40278
1569.316 | -1.94354 | -1.34957
1569.798 | -1.86982 | -1.30698
1570.28 | -1.90732 | -1.27512
1570.762 | -2.02283 | -1.251
1571.244 | -2.16331 | -1.23024
1571.726 | -2.28049 | -1.20896
1572.208 | -2.34283 | -1.18457
1572.69 | -2.3354 | -1.15576
1573.173 | -2.25506 | -1.12215
1573.655 | -2.10639 | -1.0842
1574.137 | -1.90046 | -1.04328
1574.619 | -1.65686 | -1.00191
1575.101 | -1.40736 | -0.96395
1575.583 | -1.19603 | -0.93377
1576.065 | -1.06804 | -0.91413
1576.547 | -1.04847 | -0.90419
1577.03 | -1.12813 | -0.8995
1577.512 | -1.2721 | -0.89487
1577.994 | -1.44071 | -0.88692
1578.476 | -1.60416 | -0.87487
1578.958 | -1.74499 | -0.85963
1579.44 | -1.85494 | -0.84276
1579.922 | -1.93116 | -0.8254
1580.404 | -1.97435 | -0.80776
1580.887 | -1.98777 | -0.78889
1581.369 | -1.97679 | -0.76705
1581.851 | -1.94798 | -0.74062
1582.333 | -1.90788 | -0.70909
1582.815 | -1.86216 | -0.67376
1583.297 | -1.81527 | -0.63751
1583.779 | -1.7707 | -0.60404
1584.261 | -1.73113 | -0.57663
1584.744 | -1.69806 | -0.55695
1585.226 | -1.67096 | -0.54445
1585.708 | -1.64675 | -0.53658
1586.19 | -1.61999 | -0.52969
1586.672 | -1.58455 | -0.52039
1587.154 | -1.53574 | -0.50639
1587.636 | -1.47267 | -0.48709
1588.118 | -1.39919 | -0.46321
1588.601 | -1.32348 | -0.43644
1589.083 | -1.25543 | -0.40888
1589.565 | -1.20321 | -0.38272
1590.047 | -1.17024 | -0.36005
1590.529 | -1.15389 | -0.34269
1591.011 | -1.1466 | -0.33193
1591.493 | -1.13864 | -0.32798
1591.975 | -1.12145 | -0.32952
1592.458 | -1.09018 | -0.33355
1592.94 | -1.04487 | -0.33583
1593.422 | -0.99003 | -0.3321
1593.904 | -0.93304 | -0.31977
1594.386 | -0.88192 | -0.29919
1594.868 | -0.84357 | -0.27405
1595.35 | -0.8224 | -0.25042
1595.832 | -0.81968 | -0.23457
1596.315 | -0.83341 | -0.23076
1596.797 | -0.85855 | -0.23951
1597.279 | -0.88772 | -0.25748
1597.761 | -0.91242 | -0.27893
1598.243 | -0.92447 | -0.29776
1598.725 | -0.91781 | -0.30975
1599.207 | -0.88997 | -0.31371
1599.689 | -0.8431 | -0.31173
1600.172 | -0.78386 | -0.30829
1600.654 | -0.72199 | -0.3087
1601.136 | -0.66794 | -0.31745
1601.618 | -0.63003 | -0.33692
1602.1 | -0.61256 | -0.36688
1602.582 | -0.61497 | -0.40473
1603.064 | -0.63268 | -0.4463
1603.546 | -0.65877 | -0.48682
1604.029 | -0.68583 | -0.52196
1604.511 | -0.70747 | -0.54849
1604.993 | -0.7189 | -0.56465
1605.475 | -0.7169 | -0.57012
1605.957 | -0.69938 | -0.56558
1606.439 | -0.66534 | -0.55231
1606.921 | -0.61512 | -0.53181
1607.403 | -0.5511 | -0.50568
1607.886 | -0.47826 | -0.4758
1608.368 | -0.40388 | -0.44456
1608.85 | -0.33632 | -0.4151
1609.332 | -0.28301 | -0.39113
1609.814 | -0.24867 | -0.37642
1610.296 | -0.234 | -0.37386
1610.778 | -0.23549 | -0.38446
1611.26 | -0.24585 | -0.4065
1611.743 | -0.25542 | -0.43583
1612.225 | -0.25365 | -0.46666
1612.707 | -0.23097 | -0.4934
1613.189 | -0.17991 | -0.51212
1613.671 | -0.09596 | -0.52154
1614.153 | 0.02142 | -0.52312
1614.635 | 0.16673 | -0.52072
1615.117 | 0.32498 | -0.51992
1615.6 | 0.46902 | -0.52646
1616.082 | 0.56227 | -0.54413
1616.564 | 0.57277 | -0.57216
1617.046 | 0.49267 | -0.60499
1617.528 | 0.34625 | -0.63509
1618.01 | 0.17624 | -0.65695
1618.492 | 0.02274 | -0.66856
1618.974 | -0.08822 | -0.67036
1619.457 | -0.14479 | -0.66352
1619.939 | -0.14519 | -0.64923
1620.421 | -0.09443 | -0.62877
1620.903 | -0.00362 | -0.60444
1621.385 | 0.10937 | -0.58059
1621.867 | 0.21947 | -0.56421
1622.349 | 0.2974 | -0.56407
1622.831 | 0.31828 | -0.58754
1623.314 | 0.27321 | -0.63655
1623.796 | 0.17578 | -0.70521
1624.278 | 0.0565 | -0.78217
1624.76 | -0.0515 | -0.85563
1625.242 | -0.12501 | -0.91757
1625.724 | -0.15611 | -0.96518
1626.206 | -0.15164 | -0.99997
1626.688 | -0.13003 | -1.02635
1627.171 | -0.11622 | -1.04982
1627.653 | -0.13428 | -1.07529
1628.135 | -0.19847 | -1.10547
1628.617 | -0.30681 | -1.13995
1629.099 | -0.44176 | -1.17562
1629.581 | -0.57811 | -1.20816
1630.063 | -0.69239 | -1.2336
1630.545 | -0.76912 | -1.24933
1631.028 | -0.80161 | -1.25436
1631.51 | -0.78966 | -1.24913
1631.992 | -0.73569 | -1.23517
1632.474 | -0.64115 | -1.21459
1632.956 | -0.50436 | -1.18961
1633.438 | -0.32093 | -1.16206
1633.92 | -0.08819 | -1.13307
1634.402 | 0.18504 | -1.10313
1634.885 | 0.46521 | -1.07321
1635.367 | 0.68968 | -1.04597
1635.849 | 0.78876 | -1.02671
1636.331 | 0.72898 | -1.02151
1636.813 | 0.53442 | -1.03395
1637.295 | 0.26319 | -1.0638
1637.777 | -0.02886 | -1.10781
1638.259 | -0.30539 | -1.1613
1638.742 | -0.54842 | -1.21907
1639.224 | -0.75134 | -1.27575
1639.706 | -0.91328 | -1.32663
1640.188 | -1.0362 | -1.36871
1640.67 | -1.12368 | -1.40182
1641.152 | -1.18012 | -1.42861
1641.634 | -1.20996 | -1.45343
1642.116 | -1.21648 | -1.48014
1642.599 | -1.20063 | -1.51021
1643.081 | -1.16033 | -1.54166
1643.563 | -1.09034 | -1.56925
1644.045 | -0.98324 | -1.58573
1644.527 | -0.83202 | -1.58386
1645.009 | -0.63545 | -1.55911
1645.491 | -0.40636 | -1.51283
1645.973 | -0.17981 | -1.45457
1646.456 | -0.01188 | -1.40117
1646.938 | 0.04196 | -1.36983
1647.42 | -0.03918 | -1.36829
1647.902 | -0.22621 | -1.39083
1648.384 | -0.45983 | -1.42409
1648.866 | -0.68197 | -1.45571
1649.348 | -0.85213 | -1.47854
1649.83 | -0.94652 | -1.49033
1650.313 | -0.95062 | -1.49184
1650.795 | -0.85321 | -1.48555
1651.277 | -0.64678 | -1.4755
1651.759 | -0.33983 | -1.46826
1652.241 | 0.01293 | -1.47373
1652.723 | 0.28155 | -1.50222
1653.205 | 0.30644 | -1.55491
1653.687 | 0.03897 | -1.61779
1654.17 | -0.41045 | -1.67297
1654.652 | -0.89607 | -1.71231
1655.134 | -1.33493 | -1.73721
1655.616 | -1.70336 | -1.75218
1656.098 | -2.00413 | -1.76137
1656.58 | -2.24596 | -1.76768
1657.062 | -2.43613 | -1.77289
1657.544 | -2.57978 | -1.77787
1658.026 | -2.68105 | -1.78275
1658.509 | -2.74438 | -1.7872
1658.991 | -2.77483 | -1.79083
1659.473 | -2.77759 | -1.79363
1659.955 | -2.75749 | -1.79646
1660.437 | -2.71949 | -1.8011
1660.919 | -2.67065 | -1.81009
1661.401 | -2.62307 | -1.82589
1661.884 | -2.59551 | -1.84985
1662.366 | -2.61027 | -1.88072
1662.848 | -2.68435 | -1.91456
1663.33 | -2.81865 | -1.94602
1663.812 | -2.99496 | -1.9709
1664.294 | -3.1831 | -1.98786
1664.776 | -3.35257 | -1.99839
1665.258 | -3.48032 | -2.00546
1665.74 | -3.55283 | -2.01215
1666.223 | -3.56488 | -2.02065
1666.705 | -3.51825 | -2.03178
1667.187 | -3.4211 | -2.04468
1667.669 | -3.28829 | -2.05668
1668.151 | -3.14155 | -2.0638
1668.633 | -3.00794 | -2.06177
1669.115 | -2.91538 | -2.04794
1669.598 | -2.88501 | -2.02299
1670.08 | -2.92364 | -1.99115
1670.562 | -3.02116 | -1.9584
1671.044 | -3.15513 | -1.92984
1671.526 | -3.29929 | -1.90805
1672.008 | -3.4306 | -1.89323
1672.49 | -3.53297 | -1.88403
1672.972 | -3.59866 | -1.87866
1673.454 | -3.62958 | -1.87548
1673.937 | -3.63931 | -1.87342
1674.419 | -3.65328 | -1.87201
1674.901 | -3.70217 | -1.87135
1675.383 | -3.80672 | -1.87169
1675.865 | -3.96342 | -1.87296
1676.347 | -4.14585 | -1.87457
1676.829 | -4.32083 | -1.8757
1677.312 | -4.46336 | -1.87564
1677.794 | -4.56215 | -1.8741
1678.276 | -4.61785 | -1.87122
1678.758 | -4.63911 | -1.86752
1679.24 | -4.63805 | -1.86364
1679.722 | -4.62513 | -1.86012
1680.204 | -4.60385 | -1.85696
1680.686 | -4.56828 | -1.85378
1681.168 | -4.50442 | -1.85014
1681.651 | -4.39528 | -1.84645
1682.133 | -4.22871 | -1.84508
1682.615 | -4.00914 | -1.85159
1683.097 | -3.77389 | -1.87507
1683.579 | -3.6032 | -1.92489
1684.061 | -3.59301 | -2.00214
1684.543 | -3.78293 | -2.09306
1685.026 | -4.11529 | -2.17595
1685.508 | -4.4865 | -2.23569
1685.99 | -4.81918 | -2.26892
1686.472 | -5.08283 | -2.27958
1686.954 | -5.2789 | -2.2739
1687.436 | -5.42337 | -2.25853
1687.918 | -5.5367 | -2.24038
1688.4 | -5.63901 | -2.22681
1688.882 | -5.74678 | -2.2249
1689.365 | -5.86993 | -2.23989
1689.847 | -6.00982 | -2.27312
1690.329 | -6.15946 | -2.32122
1690.811 | -6.30617 | -2.37684
1691.293 | -6.43559 | -2.43113
1691.775 | -6.53497 | -2.4763
1692.257 | -6.59468 | -2.50741
1692.74 | -6.60826 | -2.52267
1693.222 | -6.57201 | -2.5232
1693.704 | -6.48583 | -2.51241
1694.186 | -6.3564 | -2.49567
1694.668 | -6.20226 | -2.47972
1695.15 | -6.05645 | -2.47096
1695.632 | -5.95772 | -2.47222
1696.114 | -5.92924 | -2.48014
1696.596 | -5.96206 | -2.48668
1697.079 | -6.02215 | -2.48403
1697.561 | -6.07156 | -2.4683
1698.043 | -6.08413 | -2.44065
1698.525 | -6.05221 | -2.40717
1699.007 | -5.99171 | -2.37992
1699.489 | -5.94732 | -2.37684
1699.971 | -5.9838 | -2.41556
1700.453 | -6.14738 | -2.50005
1700.936 | -6.42337 | -2.61326
1701.418 | -6.74601 | -2.72926
1701.9 | -7.0486 | -2.8306
1702.382 | -7.29343 | -2.91283
1702.864 | -7.46937 | -2.97939
1703.346 | -7.58064 | -3.03646
1703.828 | -7.64037 | -3.09012
1704.31 | -7.66958 | -3.14527
1704.793 | -7.69639 | -3.20477
1705.275 | -7.75067 | -3.26853
1705.757 | -7.85303 | -3.33354
1706.239 | -8.00551 | -3.39519
1706.721 | -8.19246 | -3.44943
1707.203 | -8.39041 | -3.49422
1707.685 | -8.57889 | -3.53003
1708.167 | -8.74574 | -3.55925
1708.65 | -8.88761 | -3.58571
1709.132 | -9.00723 | -3.61368
1709.614 | -9.1096 | -3.64688
1710.096 | -9.19788 | -3.68705
1710.578 | -9.27052 | -3.73302
1711.06 | -9.32096 | -3.78071
1711.542 | -9.33945 | -3.82397
1712.025 | -9.31665 | -3.85625
1712.507 | -9.24736 | -3.8723
1712.989 | -9.13311 | -3.86972
1713.471 | -8.98277 | -3.84999
1713.953 | -8.81009 | -3.81825
1714.435 | -8.62905 | -3.78203
1714.917 | -8.44927 | -3.749
1715.399 | -8.27493 | -3.72514
1715.881 | -8.10931 | -3.71411
1716.364 | -7.96355 | -3.7178
1716.846 | -7.86419 | -3.73724
1717.328 | -7.84947 | -3.77243
1717.81 | -7.94964 | -3.8207
1718.292 | -8.16336 | -3.87563
1718.774 | -8.45326 | -3.92825
1719.256 | -8.76532 | -3.97011
1719.739 | -9.05229 | -3.99585
1720.221 | -9.28486 | -4.00376
1720.703 | -9.45127 | -3.99541
1721.185 | -9.55286 | -3.97506
1721.667 | -9.59955 | -3.94885
1722.149 | -9.60662 | -3.92378
1722.631 | -9.59138 | -3.90601
1723.113 | -9.56951 | -3.89886
1723.595 | -9.55136 | -3.90151
1724.078 | -9.5398 | -3.90919
1724.56 | -9.53082 | -3.91506
1725.042 | -9.51649 | -3.91282
1725.524 | -9.48825 | -3.8986
1726.006 | -9.43904 | -3.87115
1726.488 | -9.36416 | -3.83123
1726.97 | -9.26103 | -3.78034
1727.453 | -9.12942 | -3.72005
1727.935 | -8.97207 | -3.65201
1728.417 | -8.79548 | -3.57847
1728.899 | -8.6098 | -3.50279
1729.381 | -8.42657 | -3.42919
1729.863 | -8.25434 | -3.3616
1730.345 | -8.09408 | -3.30181
1730.827 | -7.93689 | -3.24834
1731.309 | -7.76543 | -3.19638
1731.792 | -7.55909 | -3.13913
1732.274 | -7.30275 | -3.07009
1732.756 | -6.99958 | -2.98638
1733.238 | -6.68582 | -2.89262
1733.72 | -6.43294 | -2.80293
1734.202 | -6.3161 | -2.73508
1734.684 | -6.3595 | -2.69838
1735.167 | -6.51684 | -2.68688
1735.649 | -6.70914 | -2.68586
1736.131 | -6.87071 | -2.68175
1736.613 | -6.96536 | -2.6668
1737.095 | -6.98106 | -2.63817
1737.577 | -6.92161 | -2.59591
1738.059 | -6.80194 | -2.5409
1738.541 | -6.64624 | -2.47378
1739.023 | -6.48432 | -2.39441
1739.506 | -6.34311 | -2.30236
1739.988 | -6.23631 | -2.19802
1740.47 | -6.16018 | -2.08366
1740.952 | -6.09939 | -1.96348
1741.434 | -6.03769 | -1.84272
1741.916 | -5.96538 | -1.72631
1742.398 | -5.88108 | -1.61762
1742.88 | -5.78897 | -1.51749
1743.363 | -5.69385 | -1.42374
1743.845 | -5.59666 | -1.33172
1744.327 | -5.49232 | -1.23599
1744.809 | -5.37113 | -1.1321
1745.291 | -5.22246 | -1.01785
1745.773 | -5.03908 | -0.89335
1746.255 | -4.82031 | -0.76034
1746.737 | -4.57335 | -0.62132
1747.22 | -4.31237 | -0.47907
1747.702 | -4.05523 | -0.33642
1748.184 | -3.81879 | -0.19639
1748.666 | -3.61485 | -0.06218
1749.148 | -3.44897 | 0.06315
1749.63 | -3.32261 | 0.17747
1750.112 | -3.23621 | 0.28071
1750.594 | -3.19074 | 0.37554
1751.077 | -3.18569 | 0.46691
1751.559 | -3.2155 | 0.56011
1752.041 | -3.26765 | 0.65837
1752.523 | -3.32464 | 0.76171
1753.005 | -3.36828 | 0.8675
1753.487 | -3.38334 | 0.97223
1753.969 | -3.35922 | 1.07301
1754.451 | -3.29091 | 1.16823
1754.934 | -3.17998 | 1.2576
1755.416 | -3.03616 | 1.34146
1755.898 | -2.87785 | 1.41981
1756.38 | -2.72863 | 1.49136
1756.862 | -2.6092 | 1.55365
1757.344 | -2.52848 | 1.60418
1757.826 | -2.47993 | 1.64212
1758.308 | -2.4457 | 1.66937
1758.791 | -2.40473 | 1.69039
1759.273 | -2.34024 | 1.71122
1759.755 | -2.24476 | 1.73814
1760.237 | -2.12297 | 1.77608
1760.719 | -1.99213 | 1.82705
1761.201 | -1.87857 | 1.8891
1761.683 | -1.80868 | 1.95633
1762.165 | -1.79691 | 2.0212
1762.648 | -1.83815 | 2.07757
1763.13 | -1.90995 | 2.12296
1763.612 | -1.98313 | 2.15825
1764.094 | -2.03224 | 2.18612
1764.576 | -2.0412 | 2.20934
1765.058 | -2.00378 | 2.23021
1765.54 | -1.92181 | 2.25085
1766.022 | -1.80322 | 2.27378
1766.505 | -1.66017 | 2.30221
1766.987 | -1.50662 | 2.33947
1767.469 | -1.35469 | 2.3875
1767.951 | -1.21079 | 2.44524
1768.433 | -1.07319 | 2.50843
1768.915 | -0.93355 | 2.57096
1769.397 | -0.78128 | 2.62719
1769.879 | -0.60917 | 2.67384
1770.362 | -0.41867 | 2.71072
1770.844 | -0.22438 | 2.74043
1771.326 | -0.05521 | 2.76698
1771.808 | 0.05205 | 2.79353
1772.29 | 0.06872 | 2.82002
1772.772 | -0.00919 | 2.84263
1773.254 | -0.15822 | 2.85621
1773.736 | -0.34205 | 2.85732
1774.219 | -0.52874 | 2.84602
1774.701 | -0.69906 | 2.82544
1775.183 | -0.84544 | 2.80044
1775.665 | -0.96688 | 2.77633
1776.147 | -1.06393 | 2.7577
1776.629 | -1.13551 | 2.74779
1777.111 | -1.17815 | 2.74816
1777.593 | -1.18741 | 2.75901
1778.076 | -1.16056 | 2.77965
1778.558 | -1.09963 | 2.80886
1779.04 | -1.01355 | 2.84484
1779.522 | -0.91815 | 2.88503
1780.004 | -0.83307 | 2.92607
1780.486 | -0.77543 | 2.9645
1780.968 | -0.75325 | 2.99799
1781.45 | -0.7624 | 3.0265
1781.932 | -0.78928 | 3.05232
1782.415 | -0.81753 | 3.07887
1782.897 | -0.83463 | 3.10876
1783.379 | -0.83575 | 3.14236
1783.861 | -0.82459 | 3.17688
1784.343 | -0.81083 | 3.20696
1784.825 | -0.8054 | 3.22672
1785.307 | -0.81495 | 3.23255
1785.79 | -0.83838 | 3.22505
1786.272 | -0.86711 | 3.20904
1786.754 | -0.88849 | 3.19148
1787.236 | -0.89018 | 3.17866
1787.718 | -0.86273 | 3.17445
1788.2 | -0.80081 | 3.17949
1788.682 | -0.70258 | 3.192
1789.164 | -0.56931 | 3.20901
1789.646 | -0.40551 | 3.22772
1790.129 | -0.22039 | 3.24632
1790.611 | -0.03016 | 3.26398
1791.093 | 0.14071 | 3.2801
1791.575 | 0.2625 | 3.29316
1792.057 | 0.30972 | 3.30054
1792.539 | 0.27338 | 3.29952
1793.021 | 0.16721 | 3.28943
1793.504 | 0.02176 | 3.27264
1793.986 | -0.12892 | 3.25427
1794.468 | -0.25861 | 3.24016
1794.95 | -0.35328 | 3.23527
1795.432 | -0.40977 | 3.24235
1795.914 | -0.4322 | 3.26148
1796.396 | -0.42785 | 3.29025
1796.878 | -0.40389 | 3.32436
1797.36 | -0.3651 | 3.35902
1797.843 | -0.31375 | 3.39016
1798.325 | -0.25112 | 3.41523
1798.807 | -0.18018 | 3.43346
1799.289 | -0.10807 | 3.44538
1799.771 | -0.04622 | 3.45226
1800.253 | -0.00819 | 3.45567
1800.735 | -0.00482 | 3.45729
1801.218 | -0.0396 | 3.45876
1801.7 | -0.10708 | 3.46154
1802.182 | -0.19515 | 3.46643
1802.664 | -0.28979 | 3.47348
1803.146 | -0.37923 | 3.48187
1803.628 | -0.45587 | 3.49043
1804.11 | -0.51588 | 3.49808
1804.592 | -0.55796 | 3.50435
1805.075 | -0.58134 | 3.50972
1805.557 | -0.5852 | 3.51529
1806.039 | -0.56852 | 3.52223
1806.521 | -0.53093 | 3.53113
1807.003 | -0.47369 | 3.54152
1807.485 | -0.40009 | 3.55201
1807.967 | -0.31537 | 3.56089
1808.449 | -0.22608 | 3.56677
1808.932 | -0.13915 | 3.56923
1809.414 | -0.0615 | 3.56877
1809.896 | 0.00024 | 3.5663
1810.378 | 0.0397 | 3.56241
1810.86 | 0.0513 | 3.55696
1811.342 | 0.03183 | 3.54952
1811.824 | -0.01766 | 3.54002
1812.306 | -0.09053 | 3.52974
1812.789 | -0.17516 | 3.52135
1813.271 | -0.25745 | 3.51821
1813.753 | -0.32443 | 3.52303
1814.235 | -0.36746 | 3.53683
1814.717 | -0.38412 | 3.55818
1815.199 | -0.37833 | 3.58369
1815.681 | -0.35869 | 3.60921
1816.163 | -0.33545 | 3.63137
1816.646 | -0.31679 | 3.64926
1817.128 | -0.30615 | 3.66482
1817.61 | -0.30178 | 3.68194
1818.092 | -0.29872 | 3.70445
1818.574 | -0.29187 | 3.73423
1819.056 | -0.27853 | 3.77017
1819.538 | -0.259 | 3.80845
1820.02 | -0.23545 | 3.84404
1820.503 | -0.20936 | 3.87255
1820.985 | -0.1796 | 3.89161
1821.467 | -0.14191 | 3.90136
1821.949 | -0.09034 | 3.9035
1822.431 | -0.02035 | 3.89997
1822.913 | 0.06808 | 3.89192
1823.395 | 0.16796 | 3.87934
1823.877 | 0.26549 | 3.86183
1824.359 | 0.34363 | 3.8398
1824.842 | 0.38932 | 3.81547
1825.324 | 0.4006 | 3.79281
1825.806 | 0.38876 | 3.7759
1826.288 | 0.37399 | 3.76722
1826.77 | 0.37729 | 3.76671
1827.252 | 0.41329 | 3.772
1827.734 | 0.48551 | 3.77912
1828.217 | 0.58417 | 3.78375
1828.699 | 0.68633 | 3.78225
1829.181 | 0.76017 | 3.77277
1829.663 | 0.77523 | 3.75595
1830.145 | 0.71553 | 3.73476
1830.627 | 0.58768 | 3.71325
1831.109 | 0.41733 | 3.69488
1831.591 | 0.23722 | 3.68187
1832.073 | 0.07527 | 3.67492
1832.556 | -0.05102 | 3.67399
1833.038 | -0.13499 | 3.67852
1833.52 | -0.17837 | 3.68757
1834.002 | -0.18833 | 3.69974
1834.484 | -0.17463 | 3.71324
1834.966 | -0.14709 | 3.72626
1835.448 | -0.11388 | 3.73747
1835.931 | -0.08071 | 3.74642
1836.413 | -0.05123 | 3.75372
1836.895 | -0.02814 | 3.76038
1837.377 | -0.01392 | 3.76729
1837.859 | -0.01071 | 3.77451
1838.341 | -0.01905 | 3.78121
1838.823 | -0.03619 | 3.78624
1839.305 | -0.05523 | 3.78882
1839.787 | -0.06568 | 3.7893
1840.27 | -0.05548 | 3.78909
1840.752 | -0.01374 | 3.79027
1841.234 | 0.06656 | 3.79474
1841.716 | 0.18615 | 3.80342
1842.198 | 0.33738 | 3.81584
1842.68 | 0.503 | 3.83011
1843.162 | 0.65738 | 3.84361
1843.645 | 0.77243 | 3.85419
1844.127 | 0.82787 | 3.86143
1844.609 | 0.82024 | 3.86687
1845.091 | 0.76364 | 3.87301
1845.573 | 0.68123 | 3.88162
1846.055 | 0.59461 | 3.89291
1846.537 | 0.51738 | 3.90562
1847.019 | 0.45439 | 3.91776
1847.501 | 0.40406 | 3.92754
1847.984 | 0.36191 | 3.93395
1848.466 | 0.32332 | 3.93686
1848.948 | 0.28553 | 3.9369
1849.43 | 0.24826 | 3.93492
1849.912 | 0.21303 | 3.93162
1850.394 | 0.18186 | 3.92739
1850.876 | 0.15608 | 3.92255
1851.359 | 0.13568 | 3.91757
1851.841 | 0.11955 | 3.91321
1852.323 | 0.10613 | 3.91027
1852.805 | 0.09419 | 3.90905
1853.287 | 0.08359 | 3.90907
1853.769 | 0.07531 | 3.90893
1854.251 | 0.07119 | 3.90694
1854.733 | 0.0731 | 3.90193
1855.215 | 0.08235 | 3.89406
1855.698 | 0.09903 | 3.88493
1856.18 | 0.12184 | 3.87705
1856.662 | 0.14833 | 3.87275
1857.144 | 0.17531 | 3.87293
1857.626 | 0.19967 | 3.87663
1858.108 | 0.21917 | 3.88132
1858.59 | 0.23271 | 3.88405
1859.073 | 0.24067 | 3.88308
1859.555 | 0.24449 | 3.87874
1860.037 | 0.24627 | 3.87361
1860.519 | 0.2481 | 3.87127
1861.001 | 0.25164 | 3.87471
1861.483 | 0.25797 | 3.88482
1861.965 | 0.26769 | 3.89991
1862.447 | 0.28139 | 3.9162
1862.929 | 0.30026 | 3.92958
1863.412 | 0.32659 | 3.93724
1863.894 | 0.36388 | 3.93882
1864.376 | 0.41657 | 3.93654
1864.858 | 0.48923 | 3.93434
1865.34 | 0.58527 | 3.93631
1865.822 | 0.70554 | 3.94522
1866.304 | 0.84648 | 3.96149
1866.786 | 0.99869 | 3.98303
1867.269 | 1.14594 | 4.0057
1867.751 | 1.26637 | 4.02444
1868.233 | 1.33689 | 4.0349
1868.715 | 1.34069 | 4.03498
1869.197 | 1.2745 | 4.02555
1869.679 | 1.15091 | 4.00992
1870.161 | 0.9936 | 3.99239
1870.643 | 0.82894 | 3.97664
1871.126 | 0.6788 | 3.9649
1871.608 | 0.5572 | 3.95777
1872.09 | 0.47026 | 3.95453
1872.572 | 0.41765 | 3.95345
1873.054 | 0.39446 | 3.95231
1873.536 | 0.39309 | 3.94875
1874.018 | 0.40506 | 3.94111
1874.5 | 0.42295 | 3.92893
1874.983 | 0.4415 | 3.91334
1875.465 | 0.45823 | 3.89683
1875.947 | 0.47299 | 3.88271
1876.429 | 0.48714 | 3.87409
1876.911 | 0.50228 | 3.87292
1877.393 | 0.51928 | 3.87936
1877.875 | 0.53764 | 3.89168
1878.357 | 0.55543 | 3.90676
1878.84 | 0.5698 | 3.92098
1879.322 | 0.57794 | 3.93123
1879.804 | 0.57802 | 3.93552
1880.286 | 0.57024 | 3.93331
1880.768 | 0.55707 | 3.92542
1881.25 | 0.54283 | 3.91356
1881.732 | 0.53257 | 3.89969
1882.214 | 0.53034 | 3.88573
1882.697 | 0.53788 | 3.87319
1883.179 | 0.55396 | 3.8633
1883.661 | 0.57487 | 3.85693
1884.143 | 0.59612 | 3.85469
1884.625 | 0.61466 | 3.85705
1885.107 | 0.63064 | 3.86389
1885.589 | 0.64799 | 3.87466
1886.071 | 0.67314 | 3.88807
1886.554 | 0.71249 | 3.90227
1887.036 | 0.76941 | 3.91507
1887.518 | 0.8418 | 3.9243
1888 | 0.92114 | 3.92841
1888.482 | 0.99359 | 3.92704
1888.964 | 1.04385 | 3.92153
1889.446 | 1.06057 | 3.91477
1889.928 | 1.04148 | 3.91048
1890.411 | 0.99463 | 3.91176
1890.893 | 0.93533 | 3.91996
1891.375 | 0.88022 | 3.93421
1891.857 | 0.84215 | 3.95186
1892.339 | 0.82737 | 3.96944
1892.821 | 0.83536 | 3.98375
1893.303 | 0.86024 | 3.99284
1893.785 | 0.89329 | 3.99659
1894.268 | 0.92559 | 3.99674
1894.75 | 0.95035 | 3.99619
1895.232 | 0.96408 | 3.99772
1895.714 | 0.96648 | 4.00265
1896.196 | 0.95917 | 4.01014
1896.678 | 0.94439 | 4.01748
1897.16 | 0.92408 | 4.02102
1897.642 | 0.89994 | 4.0177
1898.125 | 0.87381 | 4.00622
1898.607 | 0.84819 | 3.98779
1899.089 | 0.82615 | 3.96597
1899.571 | 0.81083 | 3.94577
1900.053 | 0.80449 | 3.93231
1900.535 | 0.80775 | 3.92937
1901.017 | 0.81931 | 3.93813
1901.499 | 0.83625 | 3.95686
1901.982 | 0.85503 | 3.98128
1902.464 | 0.87228 | 4.00569
1902.946 | 0.88584 | 4.02461
1903.428 | 0.89493 | 4.03415
1903.91 | 0.90017 | 4.03314
1904.392 | 0.90321 | 4.02305
1904.874 | 0.90638 | 4.00753
1905.356 | 0.91238 | 3.99089
1905.839 | 0.92385 | 3.97674
1906.321 | 0.94302 | 3.96688
1906.803 | 0.97094 | 3.96091
1907.285 | 1.00688 | 3.95692
1907.767 | 1.04774 | 3.95245
1908.249 | 1.08815 | 3.946
1908.731 | 1.12141 | 3.93789
1909.213 | 1.14117 | 3.93024
1909.696 | 1.14356 | 3.92633
1910.178 | 1.1285 | 3.9289
1910.66 | 1.09979 | 3.93903
1911.142 | 1.06393 | 3.95559
1911.624 | 1.02805 | 3.97569
1912.106 | 0.99817 | 3.99576
1912.588 | 0.97812 | 4.01288
1913.07 | 0.9698 | 4.02564
1913.553 | 0.97376 | 4.03426
1914.035 | 0.99043 | 4.04019
1914.517 | 1.02056 | 4.04499
1914.999 | 1.0649 | 4.04949
1915.481 | 1.12294 | 4.05318
1915.963 | 1.19127 | 4.05444
1916.445 | 1.26232 | 4.05102
1916.927 | 1.3248 | 4.04125
1917.41 | 1.36639 | 4.02491
1917.892 | 1.37876 | 4.00384
1918.374 | 1.36227 | 3.98151
1918.856 | 1.32714 | 3.96203
1919.338 | 1.28998 | 3.94869
1919.82 | 1.26762 | 3.94351
1920.302 | 1.27153 | 3.94712
1920.784 | 1.30437 | 3.95922
1921.267 | 1.35921 | 3.97869
1921.749 | 1.42125 | 4.00375
1922.231 | 1.4718 | 4.03178
1922.713 | 1.49449 | 4.05965
1923.195 | 1.48124 | 4.08425
1923.677 | 1.43515 | 4.10336
1924.159 | 1.36859 | 4.1162
1924.641 | 1.29764 | 4.12338
1925.124 | 1.23624 | 4.12641
1925.606 | 1.19239 | 4.12681
1926.088 | 1.16724 | 4.12542
1926.57 | 1.15652 | 4.12219
1927.052 | 1.15317 | 4.1162
1927.534 | 1.15038 | 4.10631
1928.016 | 1.14376 | 4.09178
1928.498 | 1.13232 | 4.07278
1928.981 | 1.11799 | 4.05063
1929.463 | 1.10451 | 4.02754
1929.945 | 1.09576 | 4.00597
1930.427 | 1.09488 | 3.98816
1930.909 | 1.10337 | 3.97565
1931.391 | 1.12101 | 3.96924
1931.873 | 1.14575 | 3.96892
1932.355 | 1.17425 | 3.97432
1932.838 | 1.20225 | 3.98461
1933.32 | 1.22561 | 3.99856
1933.802 | 1.24144 | 4.01461
1934.284 | 1.24888 | 4.03076
1934.766 | 1.24958 | 4.04501
1935.248 | 1.24702 | 4.05574
1935.73 | 1.24531 | 4.0623
1936.212 | 1.24764 | 4.06521
1936.695 | 1.25536 | 4.06606
1937.177 | 1.2681 | 4.06698
1937.659 | 1.28504 | 4.07007
1938.141 | 1.30658 | 4.07667
1938.623 | 1.3356 | 4.08703
1939.105 | 1.37732 | 4.1005
1939.587 | 1.43757 | 4.11573
1940.069 | 1.5197 | 4.13119
1940.552 | 1.62161 | 4.14549
1941.034 | 1.73367 | 4.15747
1941.516 | 1.8393 | 4.16625
1941.998 | 1.91895 | 4.17138
1942.48 | 1.95691 | 4.17297
1942.962 | 1.94765 | 4.1718
1943.444 | 1.89835 | 4.16918
1943.926 | 1.82594 | 4.16679
1944.409 | 1.75032 | 4.16597
1944.891 | 1.68788 | 4.16738
1945.373 | 1.64713 | 4.17071
1945.855 | 1.62809 | 4.17481
1946.337 | 1.62421 | 4.17803
1946.819 | 1.62619 | 4.17891
1947.301 | 1.62609 | 4.17674
1947.783 | 1.62005 | 4.17187
1948.266 | 1.60901 | 4.16552
1948.748 | 1.59717 | 4.15927
1949.23 | 1.58957 | 4.15443
1949.712 | 1.5897 | 4.15158
1950.194 | 1.59841 | 4.15053
1950.676 | 1.61417 | 4.15061
1951.158 | 1.63409 | 4.15102
1951.64 | 1.65532 | 4.15133
1952.123 | 1.67563 | 4.15128
1952.605 | 1.69353 | 4.15076
1953.087 | 1.70763 | 4.14925
1953.569 | 1.71635 | 4.14571
1954.051 | 1.71806 | 4.13886
1954.533 | 1.71161 | 4.1275
1955.015 | 1.69732 | 4.11127
1955.497 | 1.67722 | 4.09096
1955.979 | 1.65469 | 4.06859
1956.462 | 1.63353 | 4.04689
1956.944 | 1.61671 | 4.02878
1957.426 | 1.6055 | 4.01664
1957.908 | 1.59935 | 4.01193
1958.39 | 1.59649 | 4.01492
1958.872 | 1.59492 | 4.0248
1959.354 | 1.59347 | 4.03984
1959.837 | 1.59202 | 4.05764
1960.319 | 1.59127 | 4.0755
1960.801 | 1.59198 | 4.09058
1961.283 | 1.5946 | 4.10044
1961.765 | 1.59921 | 4.10347
1962.247 | 1.6061 | 4.09946
1962.729 | 1.61638 | 4.08988
1963.211 | 1.63224 | 4.07769
1963.693 | 1.65642 | 4.06656
1964.176 | 1.69114 | 4.05972
1964.658 | 1.73666 | 4.05902
1965.14 | 1.79022 | 4.06427
1965.622 | 1.84588 | 4.07348
1966.104 | 1.89568 | 4.08379
1966.586 | 1.93181 | 4.09272
1967.068 | 1.9491 | 4.09904
1967.551 | 1.94689 | 4.10321
1968.033 | 1.92918 | 4.10671
1968.515 | 1.90295 | 4.11093
1968.997 | 1.87576 | 4.11621
1969.479 | 1.85344 | 4.12154
1969.961 | 1.83883 | 4.12508
1970.443 | 1.83176 | 4.12511
1970.925 | 1.82995 | 4.12113
1971.407 | 1.83043 | 4.11423
1971.89 | 1.83071 | 4.10682
1972.372 | 1.82962 | 4.10167
1972.854 | 1.82733 | 4.10081
1973.336 | 1.82491 | 4.10474
1973.818 | 1.82372 | 4.1124
1974.3 | 1.82475 | 4.12178
1974.782 | 1.8283 | 4.13084
1975.265 | 1.83406 | 4.13826
1975.747 | 1.84127 | 4.14363
1976.229 | 1.84896 | 4.14713
1976.711 | 1.85614 | 4.1488
1977.193 | 1.86187 | 4.1481
1977.675 | 1.86535 | 4.14405
1978.157 | 1.86594 | 4.13552
1978.639 | 1.86327 | 4.12222
1979.121 | 1.85745 | 4.10505
1979.604 | 1.84923 | 4.08632
1980.086 | 1.84002 | 4.069
1980.568 | 1.83172 | 4.05572
1981.05 | 1.82648 | 4.04805
1981.532 | 1.82627 | 4.04602
1982.014 | 1.83243 | 4.0484
1982.496 | 1.84559 | 4.05352
1982.979 | 1.86548 | 4.05997
1983.461 | 1.8912 | 4.06726
1983.943 | 1.92144 | 4.07565
1984.425 | 1.95471 | 4.08578
1984.907 | 1.9895 | 4.09806
1985.389 | 2.02429 | 4.11211
1985.871 | 2.05742 | 4.12682
1986.353 | 2.08725 | 4.14068
1986.835 | 2.11242 | 4.15233
1987.318 | 2.13245 | 4.16106
1987.8 | 2.14827 | 4.16701
1988.282 | 2.16236 | 4.17083
1988.764 | 2.17849 | 4.17343
1989.246 | 2.20052 | 4.1754
1989.728 | 2.23106 | 4.17688
1990.21 | 2.26998 | 4.17752
1990.693 | 2.31363 | 4.17675
1991.175 | 2.35522 | 4.17408
1991.657 | 2.38649 | 4.16933
1992.139 | 2.40042 | 4.16278
1992.621 | 2.39378 | 4.155
1993.103 | 2.36847 | 4.14682
1993.585 | 2.33065 | 4.13903
1994.067 | 2.28848 | 4.13231
1994.549 | 2.24919 | 4.12713
1995.032 | 2.21704 | 4.1237
1995.514 | 2.19262 | 4.12197
1995.996 | 2.1736 | 4.12173
1996.478 | 2.15647 | 4.12266
1996.96 | 2.13874 | 4.12464
1997.442 | 2.12015 | 4.12787
1997.924 | 2.10299 | 4.13288
1998.406 | 2.09084 | 4.14025
1998.889 | 2.08681 | 4.1502
1999.371 | 2.09177 | 4.16201
1999.853 | 2.1037 | 4.17385
2000.335 | 2.11818 | 4.18291
2000.817 | 2.13016 | 4.18624
2001.299 | 2.13564 | 4.18164
2001.781 | 2.13337 | 4.16887
2002.263 | 2.12507 | 4.14986
2002.746 | 2.11454 | 4.12854
2003.228 | 2.10631 | 4.10975
2003.71 | 2.10389 | 4.09778
2004.192 | 2.10882 | 4.09513
2004.674 | 2.12024 | 4.10167
2005.156 | 2.13559 | 4.11475
2005.638 | 2.15147 | 4.13024
2006.12 | 2.16479 | 4.14394
2006.603 | 2.17345 | 4.15284
2007.085 | 2.17686 | 4.15612
2007.567 | 2.17574 | 4.15505
2008.049 | 2.17212 | 4.15249
2008.531 | 2.16864 | 4.15166
2009.013 | 2.16814 | 4.15511
2009.495 | 2.1729 | 4.16397
2009.978 | 2.18404 | 4.17764
2010.46 | 2.20123 | 4.19421
2010.942 | 2.22277 | 4.21114
2011.424 | 2.24613 | 4.22599
2011.906 | 2.26895 | 4.23713
2012.388 | 2.28997 | 4.24398
2012.87 | 2.30954 | 4.24685
2013.352 | 2.32964 | 4.2467
2013.834 | 2.35284 | 4.24453
2014.317 | 2.38116 | 4.24109
2014.799 | 2.41469 | 4.23664
2015.281 | 2.45099 | 4.23107
2015.763 | 2.48529 | 4.22435
2016.245 | 2.51169 | 4.21671
2016.727 | 2.52495 | 4.20893
2017.209 | 2.52219 | 4.20208
2017.692 | 2.50404 | 4.19743
2018.174 | 2.4744 | 4.19577
2018.656 | 2.43924 | 4.19728
2019.138 | 2.40497 | 4.20148
2019.62 | 2.37678 | 4.20752
2020.102 | 2.35758 | 4.21445
2020.584 | 2.34759 | 4.22149
2021.066 | 2.34476 | 4.22819
2021.548 | 2.34557 | 4.23408
2022.031 | 2.34613 | 4.23847
2022.513 | 2.34329 | 4.24029
2022.995 | 2.33553 | 4.23823
2023.477 | 2.32326 | 4.23115
2023.959 | 2.30865 | 4.21869
2024.441 | 2.29498 | 4.20176
2024.923 | 2.28569 | 4.18252
2025.406 | 2.28318 | 4.16395
2025.888 | 2.28821 | 4.14896
2026.37 | 2.29959 | 4.13949
2026.852 | 2.31456 | 4.13589
2027.334 | 2.32943 | 4.13688
2027.816 | 2.34073 | 4.14
2028.298 | 2.34578 | 4.14247
2028.78 | 2.34345 | 4.14202
2029.262 | 2.33403 | 4.13743
2029.745 | 2.31896 | 4.12843
2030.227 | 2.30037 | 4.11549
2030.709 | 2.28078 | 4.09933
2031.191 | 2.26284 | 4.08064
2031.673 | 2.24914 | 4.06015
2032.155 | 2.24198 | 4.0388
2032.637 | 2.24294 | 4.01806
2033.12 | 2.25244 | 3.99988
2033.602 | 2.26928 | 3.98632
2034.084 | 2.29077 | 3.97914
2034.566 | 2.31309 | 3.97923
2035.048 | 2.33239 | 3.98647
2035.53 | 2.34565 | 3.99987
2036.012 | 2.3516 | 4.018
2036.494 | 2.35094 | 4.03942
2036.976 | 2.34592 | 4.06291
2037.459 | 2.33952 | 4.08732
2037.941 | 2.3346 | 4.11136
2038.423 | 2.33305 | 4.13317
2038.905 | 2.33577 | 4.15051
2039.387 | 2.34255 | 4.16103
2039.869 | 2.35264 | 4.1632
2040.351 | 2.3649 | 4.15695
2040.833 | 2.37801 | 4.14413
2041.316 | 2.39048 | 4.12818
2041.798 | 2.40065 | 4.11318
2042.28 | 2.40685 | 4.10263
2042.762 | 2.40782 | 4.09829
2043.244 | 2.40314 | 4.09972
2043.726 | 2.39367 | 4.10455
2044.208 | 2.38143 | 4.10929
2044.69 | 2.36925 | 4.11062
2045.173 | 2.36011 | 4.10643
2045.655 | 2.35622 | 4.09647
2046.137 | 2.35849 | 4.0823
2046.619 | 2.3663 | 4.06685
2047.101 | 2.37777 | 4.05359
2047.583 | 2.39027 | 4.04566
2048.065 | 2.40114 | 4.04511
2048.547 | 2.40823 | 4.05263
2049.03 | 2.41037 | 4.06738
2049.512 | 2.40756 | 4.08734
2049.994 | 2.40107 | 4.10967
2050.476 | 2.39318 | 4.13132
2050.958 | 2.38688 | 4.14947
2051.44 | 2.38509 | 4.16206
2051.922 | 2.38981 | 4.16783
2052.405 | 2.40137 | 4.16652
2052.886 | 2.41798 | 4.15867
2053.369 | 2.43595 | 4.14541
2053.851 | 2.45059 | 4.12841
2054.333 | 2.45762 | 4.10979
2054.815 | 2.45461 | 4.09193
2055.297 | 2.44192 | 4.07746
2055.779 | 2.42274 | 4.06868
2056.261 | 2.40226 | 4.06717
2056.744 | 2.38594 | 4.0731
2057.226 | 2.37797 | 4.08493
2057.708 | 2.38014 | 4.09964
2058.19 | 2.3914 | 4.11322
2058.672 | 2.40858 | 4.12191
2059.154 | 2.42745 | 4.12329
2059.636 | 2.44406 | 4.11706
2060.118 | 2.45564 | 4.10518
2060.601 | 2.46101 | 4.09129
2061.083 | 2.46044 | 4.07933
2061.565 | 2.45528 | 4.07241
2062.047 | 2.4474 | 4.07169
2062.529 | 2.43881 | 4.07613
2063.011 | 2.43143 | 4.08298
2063.493 | 2.42683 | 4.08866
2063.975 | 2.42612 | 4.09012
2064.458 | 2.42954 | 4.08557
2064.94 | 2.43642 | 4.07508
2065.422 | 2.44513 | 4.06033
2065.904 | 2.45353 | 4.04404
2066.386 | 2.45929 | 4.02906
2066.868 | 2.46059 | 4.01759
2067.35 | 2.45634 | 4.01065
2067.833 | 2.4464 | 4.00795
2068.314 | 2.4314 | 4.00812
2068.797 | 2.41265 | 4.0093
2069.279 | 2.39202 | 4.00975
2069.761 | 2.37175 | 4.00853
2070.243 | 2.35445 | 4.00594
2070.725 | 2.34269 | 4.00343
2071.207 | 2.33858 | 4.00322
2071.689 | 2.34313 | 4.0074
2072.172 | 2.35565 | 4.01699
2072.654 | 2.37373 | 4.03131
2073.136 | 2.39358 | 4.04787
2073.618 | 2.41095 | 4.06286
2074.1 | 2.42246 | 4.07223
2074.582 | 2.42633 | 4.07281
2075.064 | 2.42305 | 4.0633
2075.546 | 2.41478 | 4.04446
2076.029 | 2.40455 | 4.01883
2076.511 | 2.39494 | 3.98975
2076.993 | 2.38741 | 3.96064
2077.475 | 2.38209 | 3.93428
2077.957 | 2.37805 | 3.9125
2078.439 | 2.37423 | 3.89641
2078.921 | 2.36993 | 3.88652
2079.403 | 2.36517 | 3.88297
2079.885 | 2.36025 | 3.88525
2080.368 | 2.3554 | 3.89217
2080.85 | 2.35031 | 3.90176
2081.332 | 2.34408 | 3.91141
2081.814 | 2.33583 | 3.91869
2082.296 | 2.32537 | 3.92207
2082.778 | 2.31373 | 3.92164
2083.26 | 2.30336 | 3.9193
2083.742 | 2.29726 | 3.91804
2084.225 | 2.298 | 3.92103
2084.707 | 2.30657 | 3.9302
2085.189 | 2.32172 | 3.94546
2085.671 | 2.34026 | 3.96464
2086.153 | 2.35796 | 3.98412
2086.635 | 2.37098 | 4.00014
2087.117 | 2.37716 | 4.01009
2087.6 | 2.37655 | 4.01315
2088.082 | 2.37129 | 4.01053
2088.564 | 2.36451 | 4.00465
2089.046 | 2.35917 | 3.99816
2089.528 | 2.35706 | 3.99302
2090.01 | 2.35827 | 3.98992
2090.492 | 2.36151 | 3.98834
2090.974 | 2.36472 | 3.98698
2091.457 | 2.36604 | 3.98444
2091.939 | 2.36441 | 3.97975
2092.421 | 2.35978 | 3.97259
2092.903 | 2.35289 | 3.96317
2093.385 | 2.34472 | 3.95209
2093.867 | 2.336 | 3.93988
2094.349 | 2.32684 | 3.92683
2094.831 | 2.31665 | 3.91292
2095.313 | 2.30453 | 3.89777
2095.796 | 2.28963 | 3.8809
2096.278 | 2.27171 | 3.86192
2096.76 | 2.25153 | 3.84088
2097.242 | 2.23076 | 3.81832
2097.724 | 2.21189 | 3.79554
2098.206 | 2.19757 | 3.77441
2098.688 | 2.19 | 3.75699
2099.17 | 2.19035 | 3.74505
2099.653 | 2.19851 | 3.73963
2100.135 | 2.21308 | 3.74077
2100.617 | 2.2318 | 3.74748
2101.099 | 2.25214 | 3.7583
2101.581 | 2.27188 | 3.77166
2102.063 | 2.28952 | 3.78658
2102.545 | 2.30419 | 3.80269
2103.028 | 2.31554 | 3.82008
2103.51 | 2.32313 | 3.83869
2103.992 | 2.32612 | 3.85764
2104.474 | 2.32321 | 3.87502
2104.956 | 2.31294 | 3.88792
2105.438 | 2.29426 | 3.89329
2105.92 | 2.26722 | 3.88885
2106.402 | 2.23333 | 3.87402
2106.885 | 2.19573 | 3.85041
2107.367 | 2.15854 | 3.82166
2107.849 | 2.12629 | 3.79266
2108.331 | 2.10297 | 3.76853
2108.813 | 2.0912 | 3.75335
2109.295 | 2.09201 | 3.74955
2109.777 | 2.10476 | 3.75733
2110.259 | 2.12754 | 3.77496
2110.741 | 2.1577 | 3.79916
2111.224 | 2.19232 | 3.82579
2111.706 | 2.22845 | 3.85051
2112.188 | 2.2633 | 3.86953
2112.67 | 2.2943 | 3.88021
2113.152 | 2.31911 | 3.88139
2113.634 | 2.33581 | 3.87369
2114.116 | 2.34326 | 3.85925
2114.599 | 2.34137 | 3.84125
2115.081 | 2.33111 | 3.82307
2115.563 | 2.31454 | 3.80748
2116.045 | 2.29434 | 3.79608
2116.527 | 2.27312 | 3.78893
2117.009 | 2.25293 | 3.78487
2117.491 | 2.23479 | 3.78205
2117.973 | 2.21861 | 3.77861
2118.456 | 2.20363 | 3.77325
2118.938 | 2.18892 | 3.76554
2119.42 | 2.17404 | 3.7559
2119.902 | 2.15942 | 3.74529
2120.384 | 2.14632 | 3.73491
2120.866 | 2.13637 | 3.72582
2121.348 | 2.13093 | 3.71883
2121.83 | 2.1305 | 3.71433
2122.313 | 2.13431 | 3.71236
2122.795 | 2.1406 | 3.71268
2123.277 | 2.14692 | 3.71479
2123.759 | 2.15101 | 3.71808
2124.241 | 2.15136 | 3.72199
2124.723 | 2.14761 | 3.72619
2125.205 | 2.14049 | 3.73057
2125.688 | 2.13142 | 3.73534
2126.169 | 2.12196 | 3.74076
2126.652 | 2.11332 | 3.74676
2127.134 | 2.10621 | 3.75294
2127.616 | 2.10062 | 3.75815
2128.098 | 2.09619 | 3.76098
2128.58 | 2.09245 | 3.7601
2129.062 | 2.08898 | 3.75479
2129.544 | 2.08559 | 3.74547
2130.027 | 2.08233 | 3.73367
2130.509 | 2.07937 | 3.72187
2130.991 | 2.07711 | 3.71278
2131.473 | 2.07592 | 3.70865
2131.955 | 2.07631 | 3.71079
2132.437 | 2.07861 | 3.71915
2132.919 | 2.083 | 3.73254
2133.401 | 2.08932 | 3.74901
2133.884 | 2.09711 | 3.76642
2134.366 | 2.10557 | 3.78281
2134.848 | 2.11393 | 3.79684
2135.33 | 2.1216 | 3.80784
2135.812 | 2.12833 | 3.81571
2136.294 | 2.1343 | 3.82079
2136.776 | 2.13994 | 3.82373
2137.258 | 2.14562 | 3.82522
2137.74 | 2.15131 | 3.82588
2138.223 | 2.15645 | 3.82607
2138.705 | 2.15992 | 3.82582
2139.187 | 2.1604 | 3.8249
2139.669 | 2.15657 | 3.8228
2140.151 | 2.14759 | 3.81903
2140.633 | 2.1333 | 3.81333
2141.115 | 2.11432 | 3.80576
2141.597 | 2.09195 | 3.79687
2142.08 | 2.06801 | 3.78758
2142.562 | 2.04462 | 3.77906
2143.044 | 2.02402 | 3.77249
2143.526 | 2.00828 | 3.76892
2144.008 | 1.99919 | 3.76914
2144.49 | 1.99781 | 3.77347
2144.972 | 2.00429 | 3.78174
2145.455 | 2.01765 | 3.79321
2145.937 | 2.03575 | 3.80648
2146.419 | 2.05556 | 3.81972
2146.901 | 2.07367 | 3.83095
2147.383 | 2.08688 | 3.83838
2147.865 | 2.0929 | 3.84096
2148.347 | 2.09083 | 3.83869
2148.829 | 2.08129 | 3.83259
2149.312 | 2.06627 | 3.82452
2149.794 | 2.04848 | 3.81634
2150.276 | 2.03068 | 3.80952
2150.758 | 2.015 | 3.80449
2151.24 | 2.00238 | 3.80062
2151.722 | 1.99249 | 3.79642
2152.204 | 1.98414 | 3.79026
2152.686 | 1.97582 | 3.78098
2153.168 | 1.96649 | 3.76842
2153.651 | 1.95601 | 3.75354
2154.133 | 1.94533 | 3.73818
2154.615 | 1.93588 | 3.72444
2155.097 | 1.92908 | 3.71421
2155.579 | 1.92537 | 3.7086
2156.061 | 1.92388 | 3.70775
2156.543 | 1.92271 | 3.71097
2157.025 | 1.91957 | 3.71693
2157.508 | 1.91283 | 3.72405
2157.99 | 1.90246 | 3.73077
2158.472 | 1.89027 | 3.73576
2158.954 | 1.87941 | 3.73807
2159.436 | 1.87307 | 3.73703
2159.918 | 1.87319 | 3.7324
2160.4 | 1.87938 | 3.72433
2160.883 | 1.88891 | 3.71336
2161.365 | 1.89752 | 3.70039
2161.847 | 1.90108 | 3.68672
2162.329 | 1.89717 | 3.67384
2162.811 | 1.88617 | 3.66341
2163.293 | 1.87111 | 3.6569
2163.775 | 1.85666 | 3.65537
2164.257 | 1.84726 | 3.65918
2164.74 | 1.84556 | 3.66777
2165.222 | 1.85149 | 3.67957
2165.704 | 1.86225 | 3.69221
2166.186 | 1.87353 | 3.70302
2166.668 | 1.88088 | 3.70962
2167.15 | 1.88123 | 3.71056
2167.632 | 1.87353 | 3.70585
2168.114 | 1.85886 | 3.69695
2168.596 | 1.83962 | 3.68648
2169.079 | 1.8187 | 3.67749
2169.561 | 1.79858 | 3.67252
2170.043 | 1.78081 | 3.67298
2170.525 | 1.76602 | 3.67875
2171.007 | 1.75402 | 3.68822
2171.489 | 1.74425 | 3.69896
2171.971 | 1.73593 | 3.70836
2172.453 | 1.72838 | 3.71445
2172.936 | 1.72107 | 3.71627
2173.418 | 1.71371 | 3.71409
2173.9 | 1.70635 | 3.70908
2174.382 | 1.69935 | 3.70303
2174.864 | 1.69328 | 3.69787
2175.346 | 1.68875 | 3.69519
2175.828 | 1.6861 | 3.69608
2176.311 | 1.68536 | 3.70085
2176.792 | 1.68619 | 3.70907
2177.275 | 1.68822 | 3.71965
2177.757 | 1.69126 | 3.73097
2178.239 | 1.69548 | 3.74116
2178.721 | 1.70142 | 3.74846
2179.203 | 1.70954 | 3.75145
2179.685 | 1.71982 | 3.74939
2180.167 | 1.73127 | 3.74225
2180.65 | 1.74208 | 3.73074
2181.132 | 1.7498 | 3.71608
2181.614 | 1.75218 | 3.69984
2182.096 | 1.74795 | 3.68369
2182.578 | 1.73741 | 3.6692
2183.06 | 1.72246 | 3.65766
2183.542 | 1.70607 | 3.64985
2184.024 | 1.69149 | 3.64602
2184.507 | 1.68125 | 3.64569
2184.989 | 1.67641 | 3.64783
2185.471 | 1.67639 | 3.65101
2185.953 | 1.67917 | 3.65393
2186.435 | 1.68192 | 3.65573
2186.917 | 1.68178 | 3.65643
2187.399 | 1.67669 | 3.65692
2187.881 | 1.66588 | 3.65866
2188.364 | 1.65007 | 3.66306
2188.846 | 1.63117 | 3.67068
2189.328 | 1.612 | 3.68082
2189.81 | 1.59539 | 3.69134
2190.292 | 1.58344 | 3.69901
2190.774 | 1.57686 | 3.70042
2191.256 | 1.57476 | 3.693
2191.739 | 1.57486 | 3.67569
2192.22 | 1.57421 | 3.64947
2192.703 | 1.57029 | 3.61703
2193.185 | 1.56185 | 3.58225
2193.667 | 1.54963 | 3.54935
2194.149 | 1.53607 | 3.52195
2194.631 | 1.52467 | 3.50265
2195.113 | 1.51876 | 3.49276
2195.595 | 1.52024 | 3.49233
2196.078 | 1.52904 | 3.5004
2196.56 | 1.54289 | 3.51515
2197.042 | 1.55815 | 3.53422
2197.524 | 1.57082 | 3.55494
2198.006 | 1.57764 | 3.57464
2198.488 | 1.57678 | 3.59099
2198.97 | 1.56823 | 3.60252
2199.452 | 1.55332 | 3.60871
2199.935 | 1.53427 | 3.6102
2200.417 | 1.51345 | 3.6084
2200.899 | 1.49295 | 3.60494
2201.381 | 1.47447 | 3.60126
2201.863 | 1.45926 | 3.59809
2202.345 | 1.44829 | 3.59546
2202.827 | 1.44237 | 3.59284
2203.309 | 1.44215 | 3.58967
2203.792 | 1.44796 | 3.58572
2204.274 | 1.45965 | 3.58129
2204.756 | 1.4764 | 3.57705
2205.238 | 1.49662 | 3.57374
2205.72 | 1.51804 | 3.57179
2206.202 | 1.53787 | 3.57085
2206.684 | 1.55327 | 3.56999
2207.167 | 1.56185 | 3.56795
2207.649 | 1.56208 | 3.56346
2208.131 | 1.55376 | 3.55578
2208.613 | 1.53794 | 3.5449
2209.095 | 1.51686 | 3.53157
2209.577 | 1.49332 | 3.51713
2210.059 | 1.4701 | 3.50316
2210.541 | 1.44951 | 3.49143
2211.023 | 1.43303 | 3.48354
2211.506 | 1.42146 | 3.48084
2211.988 | 1.41493 | 3.4841
2212.47 | 1.41322 | 3.49322
2212.952 | 1.41571 | 3.50695
2213.434 | 1.42128 | 3.52286
2213.916 | 1.4281 | 3.53755
2214.398 | 1.43368 | 3.54739
2214.88 | 1.43527 | 3.54959
2215.363 | 1.43059 | 3.54306
2215.845 | 1.41874 | 3.52903
2216.327 | 1.40077 | 3.51079
2216.809 | 1.37977 | 3.49284
2217.291 | 1.35996 | 3.47951
2217.773 | 1.34547 | 3.47351
2218.255 | 1.33878 | 3.47515
2218.738 | 1.33989 | 3.48239
2219.219 | 1.34634 | 3.49172
2219.702 | 1.35408 | 3.49946
2220.184 | 1.35902 | 3.50317
2220.666 | 1.35861 | 3.50229
2221.148 | 1.35251 | 3.49811
2221.63 | 1.34258 | 3.493
2222.112 | 1.33173 | 3.4892
2222.594 | 1.32255 | 3.48792
2223.077 | 1.31611 | 3.48885
2223.559 | 1.31153 | 3.4905
2224.041 | 1.30644 | 3.49098
2224.523 | 1.29791 | 3.48872
2225.005 | 1.28382 | 3.48309
2225.487 | 1.26357 | 3.47457
2225.969 | 1.23842 | 3.46433
2226.451 | 1.211 | 3.45375
2226.934 | 1.18447 | 3.44395
2227.416 | 1.16176 | 3.43555
2227.898 | 1.14475 | 3.42861
2228.38 | 1.13405 | 3.42286
2228.862 | 1.12895 | 3.41772
2229.344 | 1.12768 | 3.41236
2229.826 | 1.12791 | 3.40577
2230.308 | 1.12724 | 3.39682
2230.791 | 1.12394 | 3.38459
2231.273 | 1.11733 | 3.36888
2231.755 | 1.10813 | 3.35054
2232.237 | 1.09831 | 3.33167
2232.719 | 1.09048 | 3.3153
2233.201 | 1.08695 | 3.30452
2233.683 | 1.08874 | 3.30154
2234.166 | 1.09512 | 3.30685
2234.647 | 1.10368 | 3.31897
2235.13 | 1.11122 | 3.33487
2235.612 | 1.11502 | 3.35101
2236.094 | 1.11389 | 3.3644
2236.576 | 1.10871 | 3.37353
2237.058 | 1.10196 | 3.37845
2237.54 | 1.09657 | 3.38021
2238.022 | 1.09463 | 3.38002
2238.505 | 1.09631 | 3.37836
2238.987 | 1.09989 | 3.37458
2239.469 | 1.10233 | 3.36712
2239.951 | 1.10072 | 3.35443
2240.433 | 1.09344 | 3.33581
2240.915 | 1.08079 | 3.31204
2241.397 | 1.06481 | 3.28546
2241.879 | 1.04819 | 3.25936
2242.362 | 1.03337 | 3.23711
2242.844 | 1.02149 | 3.22123
2243.326 | 1.01226 | 3.21281
2243.808 | 1.0044 | 3.21147
2244.29 | 0.99633 | 3.21565
2244.772 | 0.98687 | 3.22321
2245.254 | 0.97554 | 3.23195
2245.736 | 0.96247 | 3.23997
2246.219 | 0.94803 | 3.24592
2246.701 | 0.93269 | 3.2491
2247.183 | 0.91703 | 3.24955
2247.665 | 0.90196 | 3.24802
2248.147 | 0.88895 | 3.24588
2248.629 | 0.87994 | 3.24479
2249.111 | 0.87684 | 3.24627
2249.594 | 0.88076 | 3.25114
2250.075 | 0.89124 | 3.25911
2250.558 | 0.90614 | 3.26883
2251.04 | 0.92189 | 3.27811
2251.522 | 0.93465 | 3.28468
2252.004 | 0.94144 | 3.28684
2252.486 | 0.94106 | 3.28392
2252.968 | 0.93418 | 3.27644
2253.45 | 0.92272 | 3.26558
2253.933 | 0.90872 | 3.25274
2254.415 | 0.89332 | 3.23888
2254.897 | 0.87616 | 3.22432
2255.379 | 0.8558 | 3.20892
2255.861 | 0.83057 | 3.19249
2256.343 | 0.79983 | 3.17527
2256.825 | 0.76469 | 3.15815
2257.307 | 0.72821 | 3.14264
2257.79 | 0.69467 | 3.13032
2258.272 | 0.66846 | 3.12242
2258.754 | 0.65277 | 3.11918
2259.236 | 0.64883 | 3.11978
2259.718 | 0.6557 | 3.12248
2260.2 | 0.67068 | 3.1251
2260.682 | 0.69008 | 3.12559
2261.164 | 0.71007 | 3.12261
2261.646 | 0.72736 | 3.11582
2262.129 | 0.7396 | 3.10611
2262.611 | 0.74548 | 3.0952
2263.093 | 0.74483 | 3.08542
2263.575 | 0.73843 | 3.07898
2264.057 | 0.72795 | 3.07741
2264.539 | 0.71556 | 3.08103
2265.021 | 0.70344 | 3.08865
2265.503 | 0.69324 | 3.09784
2265.986 | 0.6855 | 3.10547
2266.468 | 0.67947 | 3.10864
2266.95 | 0.6733 | 3.10553
2267.432 | 0.66479 | 3.09609
2267.914 | 0.65219 | 3.08205
2268.396 | 0.63512 | 3.06628
2268.878 | 0.615 | 3.05186
2269.361 | 0.59473 | 3.04091
2269.843 | 0.57785 | 3.03402
2270.325 | 0.56749 | 3.03018
2270.807 | 0.56514 | 3.02742
2271.289 | 0.57016 | 3.02377
2271.771 | 0.57993 | 3.0183
2272.253 | 0.59071 | 3.01138
2272.735 | 0.59888 | 3.0047
2273.218 | 0.60219 | 3.00038
2273.7 | 0.60027 | 3.00002
2274.182 | 0.59464 | 3.00403
2274.664 | 0.58774 | 3.01132
2275.146 | 0.58184 | 3.01972
2275.628 | 0.57796 | 3.02675
2276.11 | 0.57542 | 3.0304
2276.592 | 0.57217 | 3.02972
2277.074 | 0.56567 | 3.02483
2277.557 | 0.55402 | 3.01664
2278.039 | 0.53695 | 3.00619
2278.521 | 0.51598 | 2.99437
2279.003 | 0.49399 | 2.98171
2279.485 | 0.47425 | 2.96846
2279.967 | 0.45925 | 2.95504
2280.449 | 0.45006 | 2.94222
2280.931 | 0.44607 | 2.93111
2281.414 | 0.44554 | 2.92305
2281.896 | 0.44635 | 2.91898
2282.378 | 0.4469 | 2.91921
2282.86 | 0.44633 | 2.92301
2283.342 | 0.44467 | 2.92885
2283.824 | 0.44223 | 2.93468
2284.306 | 0.4394 | 2.93861
2284.789 | 0.4362 | 2.93934
2285.271 | 0.43247 | 2.93662
2285.753 | 0.42803 | 2.93116
2286.235 | 0.4229 | 2.92432
2286.717 | 0.41736 | 2.91759
2287.199 | 0.41167 | 2.91205
2287.681 | 0.40573 | 2.90803
2288.163 | 0.39891 | 2.905
2288.646 | 0.39023 | 2.90202
2289.128 | 0.37888 | 2.89815
2289.61 | 0.36493 | 2.89314
2290.092 | 0.34978 | 2.88766
2290.574 | 0.33599 | 2.8832
2291.056 | 0.32666 | 2.88173
2291.538 | 0.32419 | 2.8848
2292.02 | 0.32927 | 2.89277
2292.502 | 0.34046 | 2.90448
2292.985 | 0.35439 | 2.9172
2293.467 | 0.36708 | 2.9274
2293.949 | 0.37516 | 2.93165
2294.431 | 0.3771 | 2.92778
2294.913 | 0.37351 | 2.91549
2295.395 | 0.36674 | 2.89658
2295.877 | 0.35976 | 2.87449
2296.359 | 0.35496 | 2.85339
2296.842 | 0.35342 | 2.83711
2297.324 | 0.35485 | 2.82838
2297.806 | 0.35799 | 2.82821
2298.288 | 0.36122 | 2.83588
2298.77 | 0.3632 | 2.84925
2299.252 | 0.36282 | 2.86524
2299.734 | 0.35916 | 2.88047
2300.217 | 0.35124 | 2.89194
2300.699 | 0.33813 | 2.89761
2301.181 | 0.31937 | 2.89684
2301.663 | 0.29579 | 2.89058
2302.145 | 0.26988 | 2.88116
2302.627 | 0.24572 | 2.87173
2303.109 | 0.22817 | 2.86536
2303.591 | 0.22138 | 2.86414
2304.073 | 0.22739 | 2.86841
2304.556 | 0.24536 | 2.87674
2305.038 | 0.27175 | 2.88644
2305.52 | 0.30142 | 2.89463
2306.002 | 0.32945 | 2.89946
2306.484 | 0.35245 | 2.90081
2306.966 | 0.36957 | 2.90063
2307.448 | 0.38206 | 2.90207
2307.93 | 0.39228 | 2.90846
2308.413 | 0.40243 | 2.92195
2308.895 | 0.41366 | 2.9428
2309.377 | 0.42584 | 2.96931
2309.859 | 0.43809 | 2.99843
2310.341 | 0.44966 | 3.02688
2310.823 | 0.46049 | 3.05217
2311.305 | 0.47119 | 3.07306
2311.788 | 0.48258 | 3.08954
2312.27 | 0.49482 | 3.10233
2312.752 | 0.50693 | 3.1122
2313.234 | 0.51683 | 3.1197
2313.716 | 0.52214 | 3.12508
2314.198 | 0.52147 | 3.12881
2314.68 | 0.51512 | 3.13179
2315.162 | 0.50551 | 3.13561
2315.645 | 0.49648 | 3.1421
2316.127 | 0.49207 | 3.15275
2316.609 | 0.49505 | 3.16787
2317.091 | 0.50605 | 3.1862
2317.573 | 0.52336 | 3.20501
2318.055 | 0.54362 | 3.22076
2318.537 | 0.56297 | 3.23007
2319.019 | 0.57822 | 3.23069
2319.501 | 0.58739 | 3.22198
2319.984 | 0.59 | 3.20495
2320.466 | 0.58641 | 3.18177
2320.948 | 0.57752 | 3.15507
2321.43 | 0.56433 | 3.12747
2321.912 | 0.54802 | 3.10127
2322.394 | 0.53026 | 3.07855
2322.876 | 0.51336 | 3.06127
2323.358 | 0.50015 | 3.05135
2323.841 | 0.49342 | 3.05039
2324.323 | 0.49515 | 3.05928
2324.805 | 0.50567 | 3.07766
2325.287 | 0.52352 | 3.10373
2325.769 | 0.54583 | 3.13434
2326.251 | 0.5692 | 3.16567
2326.733 | 0.59068 | 3.19401
2327.216 | 0.60868 | 3.21673
2327.698 | 0.62306 | 3.23276
2328.18 | 0.63465 | 3.24278
2328.662 | 0.64448 | 3.24887
2329.144 | 0.65279 | 3.25356
2329.626 | 0.65863 | 3.25897
2330.108 | 0.66014 | 3.266
2330.59 | 0.65519 | 3.27382
2331.073 | 0.64264 | 3.28017
2331.555 | 0.62304 | 3.28206
2332.037 | 0.59905 | 3.27681
2332.519 | 0.57476 | 3.26304
2333.001 | 0.55483 | 3.24142
2333.483 | 0.54299 | 3.21457
2333.965 | 0.54104 | 3.18651
2334.447 | 0.54831 | 3.1614
2334.929 | 0.56182 | 3.14237
2335.412 | 0.57706 | 3.13055
2335.894 | 0.5892 | 3.12485
2336.376 | 0.59419 | 3.12254
2336.858 | 0.58974 | 3.1204
2337.34 | 0.57579 | 3.11612
2337.822 | 0.55434 | 3.10914
2338.304 | 0.52886 | 3.10098
2338.786 | 0.50343 | 3.09448
2339.269 | 0.48156 | 3.09249
2339.751 | 0.46564 | 3.09658
2340.233 | 0.4564 | 3.10624
2340.715 | 0.45295 | 3.11884
2341.197 | 0.45343 | 3.1307
2341.679 | 0.45562 | 3.13846
2342.161 | 0.45765 | 3.14034
2342.644 | 0.45846 | 3.13681
2343.125 | 0.45759 | 3.13022
2343.608 | 0.45483 | 3.12364
2344.09 | 0.44959 | 3.11949
2344.572 | 0.44047 | 3.11838
2345.054 | 0.42556 | 3.11884
2345.536 | 0.40297 | 3.11794
2346.018 | 0.37199 | 3.11263
2346.5 | 0.33379 | 3.10111
2346.983 | 0.29162 | 3.08359
2347.465 | 0.25022 | 3.06233
2347.947 | 0.21483 | 3.04082
2348.429 | 0.18995 | 3.0228
2348.911 | 0.1786 | 3.01131
2349.393 | 0.18177 | 3.00801
2349.875 | 0.19849 | 3.01293
2350.357 | 0.22609 | 3.0244
2350.84 | 0.26092 | 3.03955
2351.322 | 0.29919 | 3.05502
2351.804 | 0.33783 | 3.0679
2352.286 | 0.37489 | 3.07662
2352.768 | 0.40958 | 3.08166
2353.25 | 0.44182 | 3.08531
2353.732 | 0.47162 | 3.0911
2354.214 | 0.4987 | 3.10255
2354.697 | 0.5226 | 3.12196
2355.179 | 0.54326 | 3.14967
2355.661 | 0.56145 | 3.18368
2356.143 | 0.57923 | 3.22034
2356.625 | 0.59947 | 3.25524
2357.107 | 0.62503 | 3.2845
2357.589 | 0.65775 | 3.30577
2358.072 | 0.69749 | 3.31864
2358.553 | 0.74211 | 3.32453
2359.036 | 0.78764 | 3.32587
2359.518 | 0.82943 | 3.32522
2360 | 0.86308 | 3.32415
2360.482 | 0.88545 | 3.32285
2360.964 | 0.89493 | 3.31993
2361.446 | 0.89142 | 3.31318
2361.928 | 0.87602 | 3.30043
2362.411 | 0.85045 | 3.28048
2362.893 | 0.81681 | 3.25388
2363.375 | 0.77721 | 3.223
2363.857 | 0.73367 | 3.19147
2364.339 | 0.68804 | 3.16322
2364.821 | 0.64197 | 3.14121
2365.303 | 0.5972 | 3.12659
2365.785 | 0.55557 | 3.11843
2366.268 | 0.51924 | 3.11412
2366.75 | 0.49033 | 3.1103
2367.232 | 0.47029 | 3.10408
2367.714 | 0.45903 | 3.09386
2368.196 | 0.4543 | 3.07973
2368.678 | 0.45154 | 3.06305
2369.16 | 0.44466 | 3.0457
2369.642 | 0.42759 | 3.02894
2370.125 | 0.39606 | 3.01292
2370.607 | 0.34925 | 2.99651
2371.089 | 0.29031 | 2.97794
2371.571 | 0.22552 | 2.95568
2372.053 | 0.16253 | 2.92936
2372.535 | 0.10796 | 2.90025
2373.017 | 0.06558 | 2.87099
2373.5 | 0.03536 | 2.84483
2373.981 | 0.01403 | 2.82452
2374.464 | -0.00352 | 2.81132
2374.946 | -0.02238 | 2.80454
2375.428 | -0.04613 | 2.80174
2375.91 | -0.07616 | 2.79946
2376.392 | -0.11183 | 2.79417
2376.874 | -0.15123 | 2.78325
2377.356 | -0.1921 | 2.76538
2377.839 | -0.23238 | 2.74056
2378.321 | -0.27052 | 2.70985
2378.803 | -0.30533 | 2.6747
2379.285 | -0.3357 | 2.63671
2379.767 | -0.36081 | 2.59726
2380.249 | -0.38019 | 2.55761
2380.731 | -0.39418 | 2.5189
2381.213 | -0.40403 | 2.48229
2381.696 | -0.4119 | 2.44882
2382.178 | -0.42034 | 2.41924
2382.66 | -0.4316 | 2.39382
2383.142 | -0.44711 | 2.3723
2383.624 | -0.46701 | 2.35409
2384.106 | -0.49039 | 2.33854
2384.588 | -0.51565 | 2.32538
2385.07 | -0.54099 | 2.3149
2385.552 | -0.56483 | 2.30791
2386.035 | -0.5858 | 2.30535
2386.517 | -0.60271 | 2.30768
2386.999 | -0.61424 | 2.31454
2387.481 | -0.61911 | 2.32454
2387.963 | -0.61638 | 2.33555
2388.445 | -0.60605 | 2.34524
2388.927 | -0.58958 | 2.35181
2389.409 | -0.57 | 2.3545
2389.892 | -0.55151 | 2.35365
2390.374 | -0.53842 | 2.35053
2390.856 | -0.534 | 2.34668
2391.338 | -0.5395 | 2.34338
2391.82 | -0.55373 | 2.34127
2392.302 | -0.5734 | 2.34027
2392.784 | -0.59429 | 2.33988
2393.267 | -0.61249 | 2.33947
2393.749 | -0.62559 | 2.33865
2394.231 | -0.6333 | 2.33724
2394.713 | -0.63734 | 2.33507
2395.195 | -0.64064 | 2.33182
2395.677 | -0.64634 | 2.32675
2396.159 | -0.65675 | 2.3188
2396.641 | -0.67262 | 2.30702
2397.124 | -0.69294 | 2.29101
2397.606 | -0.71526 | 2.27131
2398.088 | -0.73634 | 2.24958
2398.57 | -0.75308 | 2.22822
2399.052 | -0.76323 | 2.20998
2399.534 | -0.76608 | 2.19704
2400.016 | -0.76254 | 2.19052
2400.498 | -0.75489 | 2.19039
2400.98 | -0.7462 | 2.19535
2401.463 | -0.73934 | 2.20361
2401.945 | -0.73632 | 2.21321
2402.427 | -0.73764 | 2.22263
2402.909 | -0.74225 | 2.231
2403.391 | -0.74795 | 2.23804
2403.873 | -0.75217 | 2.24388
2404.355 | -0.75281 | 2.24876
2404.837 | -0.74891 | 2.25285
2405.32 | -0.74092 | 2.25612
2405.802 | -0.73045 | 2.25848
2406.284 | -0.71977 | 2.25982
2406.766 | -0.71119 | 2.25998
2407.248 | -0.70649 | 2.25888
2407.73 | -0.70675 | 2.25625
2408.212 | -0.71225 | 2.25168
2408.695 | -0.72266 | 2.24454
2409.177 | -0.73716 | 2.23423
2409.659 | -0.75452 | 2.22041
2410.141 | -0.77305 | 2.20333
2410.623 | -0.79068 | 2.18424
2411.105 | -0.8051 | 2.16521
2411.587 | -0.81421 | 2.14901
2412.069 | -0.81668 | 2.13847
2412.552 | -0.81228 | 2.13586
2413.034 | -0.80228 | 2.14212
2413.516 | -0.78913 | 2.15663
2413.998 | -0.77603 | 2.17711
2414.48 | -0.76603 | 2.20019
2414.962 | -0.76135 | 2.22201
2415.444 | -0.76284 | 2.23914
2415.926 | -0.7699 | 2.24925
2416.408 | -0.78095 | 2.25133
2416.891 | -0.79394 | 2.24579
2417.373 | -0.80701 | 2.23412
2417.855 | -0.81908 | 2.21832
2418.337 | -0.82981 | 2.20065
2418.819 | -0.83947 | 2.18308
2419.301 | -0.84855 | 2.16724
2419.783 | -0.85731 | 2.15414
2420.266 | -0.8656 | 2.14409
2420.748 | -0.87277 | 2.13667
2421.23 | -0.878 | 2.1307
2421.712 | -0.88065 | 2.12435
2422.194 | -0.88054 | 2.11575
2422.676 | -0.87817 | 2.10338
2423.158 | -0.87448 | 2.0869
2423.64 | -0.87077 | 2.06731
2424.123 | -0.8682 | 2.047
2424.605 | -0.8674 | 2.02917
2425.087 | -0.86839 | 2.01693
2425.569 | -0.87054 | 2.01236
2426.051 | -0.87274 | 2.01602
2426.533 | -0.87369 | 2.02672
2427.015 | -0.87232 | 2.04216
2427.497 | -0.8679 | 2.05954
2427.979 | -0.86037 | 2.07643
2428.462 | -0.85028 | 2.09111
2428.944 | -0.8388 | 2.10261
2429.426 | -0.82763 | 2.11037
2429.908 | -0.81862 | 2.11398
2430.39 | -0.81362 | 2.11306
2430.872 | -0.81396 | 2.10735
2431.354 | -0.82018 | 2.09721
2431.836 | -0.83178 | 2.0839
2432.319 | -0.84728 | 2.06941
2432.801 | -0.86457 | 2.05613
2433.283 | -0.88145 | 2.04598
2433.765 | -0.89634 | 2.03963
2434.247 | -0.90855 | 2.03647
2434.729 | -0.9185 | 2.03477
2435.211 | -0.92743 | 2.0327
2435.694 | -0.9368 | 2.0292
2436.176 | -0.94771 | 2.02468
2436.658 | -0.96051 | 2.0209
2437.14 | -0.97486 | 2.02
2437.622 | -0.99003 | 2.02352
2438.104 | -1.00546 | 2.0311
2438.586 | -1.02113 | 2.04039
2439.068 | -1.03759 | 2.04759
2439.551 | -1.05561 | 2.04878
2440.033 | -1.07549 | 2.04151
2440.515 | -1.09658 | 2.02576
2440.997 | -1.11696 | 2.00419
2441.479 | -1.13389 | 1.98132
2441.961 | -1.14441 | 1.96209
2442.443 | -1.14651 | 1.95031
2442.925 | -1.13971 | 1.94771
2443.407 | -1.12529 | 1.95369
2443.89 | -1.106 | 1.96573
2444.372 | -1.08513 | 1.98044
2444.854 | -1.06573 | 1.99442
2445.336 | -1.04981 | 2.00501
2445.818 | -1.03814 | 2.01069
2446.3 | -1.03044 | 2.01098
2446.782 | -1.02582 | 2.00655
2447.264 | -1.02325 | 1.99884
2447.747 | -1.02182 | 1.98998
2448.229 | -1.02077 | 1.98235
2448.711 | -1.01931 | 1.97819
2449.193 | -1.0167 | 1.97893
2449.675 | -1.01219 | 1.98483
2450.157 | -1.00544 | 1.99473
2450.639 | -0.99669 | 2.0064
2451.122 | -0.98714 | 2.01702
2451.604 | -0.97873 | 2.02403
2452.086 | -0.97387 | 2.02571
2452.568 | -0.97479 | 2.02136
2453.05 | -0.98293 | 2.01129
2453.532 | -0.9986 | 1.99639
2454.014 | -1.02066 | 1.97793
2454.496 | -1.04676 | 1.95749
2454.979 | -1.07367 | 1.93703
2455.461 | -1.0977 | 1.9192
2455.943 | -1.11538 | 1.90704
2456.425 | -1.12391 | 1.90347
2456.907 | -1.12184 | 1.91027
2457.389 | -1.10938 | 1.92721
2457.871 | -1.08876 | 1.95134
2458.353 | -1.06394 | 1.97755
2458.835 | -1.04001 | 1.99968
2459.318 | -1.0222 | 2.01227
2459.8 | -1.01474 | 2.01221
2460.282 | -1.01971 | 1.9997
2460.764 | -1.03659 | 1.97805
2461.246 | -1.0624 | 1.95256
2461.728 | -1.09244 | 1.92871
2462.21 | -1.12149 | 1.91062
2462.692 | -1.14502 | 1.90013
2463.175 | -1.16004 | 1.89683
2463.657 | -1.16539 | 1.89881
2464.139 | -1.1617 | 1.90374
2464.621 | -1.15081 | 1.90982
2465.103 | -1.13523 | 1.91607
2465.585 | -1.11783 | 1.92214
2466.067 | -1.10156 | 1.9279
2466.55 | -1.08934 | 1.93292
2467.031 | -1.08395 | 1.93633
2467.514 | -1.08767 | 1.93705
2467.996 | -1.10176 | 1.93407
2468.478 | -1.12607 | 1.92692
2468.96 | -1.15868 | 1.91563
2469.442 | -1.19619 | 1.90073
2469.924 | -1.2342 | 1.88299
2470.406 | -1.26822 | 1.86334
2470.889 | -1.29458 | 1.84288
2471.371 | -1.31116 | 1.82305
2471.853 | -1.31767 | 1.8057
2472.335 | -1.31554 | 1.79303
2472.817 | -1.30733 | 1.78722
2473.299 | -1.29629 | 1.78957
2473.781 | -1.28559 | 1.80004
2474.263 | -1.27798 | 1.81686
2474.746 | -1.27549 | 1.83664
2475.228 | -1.27921 | 1.85514
2475.71 | -1.28928 | 1.86833
2476.192 | -1.30476 | 1.8735
2476.674 | -1.32386 | 1.86987
2477.156 | -1.34407 | 1.85893
2477.638 | -1.36266 | 1.84391
2478.12 | -1.37732 | 1.8289
2478.603 | -1.38666 | 1.8178
2479.085 | -1.39063 | 1.8132
2479.567 | -1.39041 | 1.81587
2480.049 | -1.3881 | 1.82452
2480.531 | -1.38585 | 1.83629
2481.013 | -1.38495 | 1.84761
2481.495 | -1.38539 | 1.85532
2481.978 | -1.38568 | 1.85747
2482.459 | -1.38346 | 1.85399
2482.942 | -1.37639 | 1.84651
2483.424 | -1.36331 | 1.83776
2483.906 | -1.34496 | 1.83051
2484.388 | -1.32407 | 1.82659
2484.87 | -1.30473 | 1.82627
2485.352 | -1.29116 | 1.82821
2485.834 | -1.28639 | 1.83014
2486.317 | -1.29122 | 1.82971
2486.799 | -1.30398 | 1.8254
2487.281 | -1.32126 | 1.81698
2487.763 | -1.33898 | 1.80543
2488.245 | -1.35408 | 1.79234
2488.727 | -1.36535 | 1.77915
2489.209 | -1.3739 | 1.76659
2489.691 | -1.38239 | 1.75466
2490.174 | -1.39383 | 1.74297
2490.656 | -1.41016 | 1.73129
2491.138 | -1.43123 | 1.72014
2491.62 | -1.45465 | 1.71088
2492.102 | -1.47643 | 1.70532
2492.584 | -1.49238 | 1.70508
2493.066 | -1.49951 | 1.71084
2493.548 | -1.49725 | 1.72183
2494.031 | -1.48762 | 1.73595
2494.513 | -1.47495 | 1.75
2494.995 | -1.4646 | 1.76065
2495.477 | -1.46158 | 1.76498
2495.959 | -1.46927 | 1.7613
2496.441 | -1.48854 | 1.74946
2496.923 | -1.51762 | 1.73095
2497.406 | -1.55268 | 1.70862
2497.887 | -1.58869 | 1.68617
2498.37 | -1.62073 | 1.66737
2498.852 | -1.64508 | 1.65516
2499.334 | -1.66014 | 1.65089
2499.816 | -1.66656 | 1.6539
2500.298 | -1.66692 | 1.6617
2500.78 | -1.66489 | 1.67074
2501.262 | -1.66399 | 1.67759
2501.745 | -1.66655 | 1.68024
2502.227 | -1.673 | 1.67872
2502.709 | -1.68187 | 1.67507
2503.191 | -1.69047 | 1.67243
2503.673 | -1.69588 | 1.67366
2504.155 | -1.69618 | 1.68011
2504.637 | -1.69105 | 1.69102
2505.119 | -1.68199 | 1.70393
2505.602 | -1.67166 | 1.71573
2506.084 | -1.66298 | 1.72401
2506.566 | -1.65816 | 1.72798
2507.048 | -1.65819 | 1.72839
2507.53 | -1.66264 | 1.72688
2508.012 | -1.67029 | 1.72464
2508.494 | -1.67975 | 1.72149
2508.976 | -1.68995 | 1.71576
2509.458 | -1.70055 | 1.70509
2509.941 | -1.71164 | 1.68785
2510.423 | -1.72338 | 1.66437
2510.905 | -1.7357 | 1.63757
2511.387 | -1.74807 | 1.61234
2511.869 | -1.7597 | 1.59395
2512.351 | -1.76985 | 1.58631
2512.833 | -1.77818 | 1.59055
2513.316 | -1.78482 | 1.60464
2513.798 | -1.7902 | 1.6244
2514.28 | -1.79468 | 1.64487
2514.762 | -1.79838 | 1.66208
2515.244 | -1.80099 | 1.67404
2515.726 | -1.80206 | 1.68082
2516.208 | -1.80133 | 1.68389
2516.69 | -1.79926 | 1.68486
2517.173 | -1.79697 | 1.68467
2517.655 | -1.7961 | 1.68304
2518.137 | -1.7982 | 1.67879
2518.619 | -1.80423 | 1.67039
2519.101 | -1.81407 | 1.6567
2519.583 | -1.82657 | 1.63749
2520.065 | -1.83983 | 1.61357
2520.547 | -1.85193 | 1.58662
2521.03 | -1.86149 | 1.55881
2521.512 | -1.86817 | 1.5325
2521.994 | -1.87269 | 1.50982
2522.476 | -1.87657 | 1.49249
2522.958 | -1.88175 | 1.48144
2523.44 | -1.88995 | 1.47672
2523.922 | -1.90231 | 1.4774
2524.405 | -1.91904 | 1.48198
2524.886 | -1.93922 | 1.48878
2525.369 | -1.96099 | 1.49657
2525.851 | -1.98165 | 1.50506
2526.333 | -1.9982 | 1.51492
2526.815 | -2.0081 | 1.52729
2527.297 | -2.00983 | 1.54308
2527.779 | -2.00369 | 1.56203
2528.261 | -1.99196 | 1.58245
2528.744 | -1.97861 | 1.60135
2529.226 | -1.96843 | 1.6152
2529.708 | -1.96586 | 1.62109
2530.19 | -1.9737 | 1.6175
2530.672 | -1.99242 | 1.60471
2531.154 | -2.01999 | 1.58442
2531.636 | -2.05263 | 1.55904
2532.118 | -2.086 | 1.53078
2532.601 | -2.11651 | 1.50116
2533.083 | -2.14219 | 1.47106
2533.565 | -2.16295 | 1.44106
2534.047 | -2.18016 | 1.41203
2534.529 | -2.19555 | 1.38553
2535.011 | -2.2103 | 1.36352
2535.493 | -2.2244 | 1.34807
2535.975 | -2.23672 | 1.34041
2536.458 | -2.24559 | 1.34059
2536.94 | -2.24978 | 1.34732
2537.422 | -2.24932 | 1.35845
2537.904 | -2.24569 | 1.37169
2538.386 | -2.24163 | 1.38528
2538.868 | -2.2401 | 1.39845
2539.35 | -2.24321 | 1.41133
2539.833 | -2.2514 | 1.42456
2540.314 | -2.26319 | 1.43872
2540.797 | -2.27558 | 1.45387
2541.279 | -2.28524 | 1.46916
2541.761 | -2.28955 | 1.48309
2542.243 | -2.2876 | 1.49365
2542.725 | -2.28043 | 1.49891
2543.207 | -2.27066 | 1.49753
2543.689 | -2.26146 | 1.48913
2544.172 | -2.25562 | 1.47443
2544.654 | -2.25455 | 1.45526
2545.136 | -2.25824 | 1.43403
2545.618 | -2.26544 | 1.41327
2546.1 | -2.27437 | 1.39495
2546.582 | -2.28349 | 1.37992
2547.064 | -2.29196 | 1.3679
2547.546 | -2.2997 | 1.35767
2548.029 | -2.30701 | 1.34787
2548.511 | -2.31421 | 1.33766
2548.993 | -2.32127 | 1.32726
2549.475 | -2.32796 | 1.31786
2549.957 | -2.33402 | 1.31105
2550.439 | -2.33963 | 1.30788
2550.921 | -2.34561 | 1.30805
2551.403 | -2.35313 | 1.30979
2551.885 | -2.36324 | 1.31033
2552.368 | -2.37614 | 1.30708
2552.85 | -2.39068 | 1.29888
2553.332 | -2.4044 | 1.28679
2553.814 | -2.41418 | 1.27393
2554.296 | -2.41726 | 1.26449
2554.778 | -2.41233 | 1.26209
2555.26 | -2.40023 | 1.2683
2555.742 | -2.38391 | 1.28189
2556.225 | -2.36764 | 1.29926
2556.707 | -2.35589 | 1.31553
2557.189 | -2.35215 | 1.32627
2557.671 | -2.35801 | 1.32895
2558.153 | -2.37317 | 1.32334
2558.635 | -2.39573 | 1.31129
2559.117 | -2.42303 | 1.29566
2559.6 | -2.45223 | 1.2792
2560.082 | -2.48082 | 1.26377
2560.564 | -2.50681 | 1.2502
2561.046 | -2.52856 | 1.2387
2561.528 | -2.54479 | 1.22945
2562.01 | -2.55466 | 1.22309
2562.492 | -2.55794 | 1.22054
2562.974 | -2.55538 | 1.22257
2563.457 | -2.54863 | 1.22922
2563.939 | -2.5401 | 1.23935
2564.421 | -2.5323 | 1.25071
2564.903 | -2.52737 | 1.26052
2565.385 | -2.5264 | 1.26636
2565.867 | -2.52931 | 1.26693
2566.349 | -2.53504 | 1.26252
2566.831 | -2.54214 | 1.25481
2567.313 | -2.54916 | 1.24631
2567.796 | -2.55513 | 1.23946
2568.278 | -2.55965 | 1.23593
2568.76 | -2.56282 | 1.23608
2569.242 | -2.56494 | 1.2391
2569.724 | -2.56657 | 1.24322
2570.206 | -2.56839 | 1.24651
2570.688 | -2.57137 | 1.24732
2571.17 | -2.57682 | 1.24476
2571.653 | -2.58615 | 1.23882
2572.135 | -2.60054 | 1.23017
2572.617 | -2.62033 | 1.21976
2573.099 | -2.64482 | 1.20834
2573.581 | -2.6721 | 1.19616
2574.063 | -2.69949 | 1.18285
2574.545 | -2.72419 | 1.16774
2575.028 | -2.74408 | 1.15034
2575.51 | -2.75815 | 1.13091
2575.992 | -2.76652 | 1.11095
2576.474 | -2.77018 | 1.09294
2576.956 | -2.77035 | 1.07987
2577.438 | -2.76796 | 1.07421
2577.92 | -2.76352 | 1.07697
2578.402 | -2.75731 | 1.08698
2578.885 | -2.74981 | 1.10094
2579.367 | -2.74219 | 1.11405
2579.849 | -2.73634 | 1.12141
2580.331 | -2.73454 | 1.1193
2580.813 | -2.73886 | 1.10631
2581.295 | -2.75038 | 1.08362
2581.777 | -2.76862 | 1.05468
2582.259 | -2.79159 | 1.02424
2582.741 | -2.81601 | 0.9971
2583.224 | -2.83829 | 0.9771
2583.706 | -2.8551 | 0.96643
2584.188 | -2.86419 | 0.96544
2584.67 | -2.86461 | 0.97282
2585.152 | -2.85677 | 0.986
2585.634 | -2.84231 | 1.00164
2586.116 | -2.82389 | 1.01605
2586.598 | -2.80484 | 1.02574
2587.081 | -2.78897 | 1.02795
2587.563 | -2.78002 | 1.02108
2588.045 | -2.78116 | 1.00512
2588.527 | -2.79423 | 0.98173
2589.009 | -2.81926 | 0.95389
2589.491 | -2.85426 | 0.92536
2589.973 | -2.8956 | 0.89977
2590.456 | -2.9386 | 0.87985
2590.938 | -2.97868 | 0.86696
2591.42 | -3.01221 | 0.86107
2591.902 | -3.03714 | 0.86101
2592.384 | -3.05306 | 0.86515
2592.866 | -3.06082 | 0.87198
2593.348 | -3.06193 | 0.88047
2593.83 | -3.0582 | 0.89001
2594.313 | -3.05142 | 0.90043
2594.795 | -3.04334 | 0.91153
2595.277 | -3.03585 | 0.92289
2595.759 | -3.03088 | 0.934
2596.241 | -3.03013 | 0.94418
2596.723 | -3.03444 | 0.9531
2597.205 | -3.04339 | 0.96081
2597.687 | -3.05509 | 0.96775
2598.169 | -3.06661 | 0.97458
2598.652 | -3.07483 | 0.98173
2599.134 | -3.07769 | 0.98897
2599.616 | -3.07501 | 0.99509
2600.098 | -3.06869 | 0.99818
2600.58 | -3.06208 | 0.996
2601.062 | -3.05884 | 0.98664
2601.544 | -3.06144 | 0.96939
2602.026 | -3.0703 | 0.94522
2602.509 | -3.08368 | 0.91671
2602.991 | -3.0985 | 0.88768
2603.473 | -3.11179 | 0.86214
2603.955 | -3.12189 | 0.84328
2604.437 | -3.1293 | 0.83252
2604.919 | -3.13644 | 0.82916
2605.401 | -3.14666 | 0.83067
2605.884 | -3.16281 | 0.83342
2606.366 | -3.18608 | 0.83375
2606.848 | -3.21559 | 0.82893
2607.33 | -3.24877 | 0.81763
2607.812 | -3.2823 | 0.80013
2608.294 | -3.31337 | 0.77782
2608.776 | -3.3403 | 0.75283
2609.258 | -3.36279 | 0.72748
2609.74 | -3.38139 | 0.7041
2610.223 | -3.39669 | 0.68485
2610.705 | -3.40877 | 0.67172
2611.187 | -3.41691 | 0.66629
2611.669 | -3.42012 | 0.66941
2612.151 | -3.41779 | 0.68056
2612.633 | -3.41026 | 0.69777
2613.115 | -3.39916 | 0.71757
2613.597 | -3.38705 | 0.73565
2614.08 | -3.3768 | 0.74778
2614.562 | -3.37047 | 0.75112
2615.044 | -3.36894 | 0.74473
2615.526 | -3.37149 | 0.73011
2616.008 | -3.37641 | 0.71049
2616.49 | -3.38154 | 0.69004
2616.972 | -3.38527 | 0.67243
2617.455 | -3.38705 | 0.66009
2617.937 | -3.3876 | 0.65348
2618.419 | -3.38861 | 0.65127
2618.901 | -3.39224 | 0.65081
2619.383 | -3.40036 | 0.64895
2619.865 | -3.41397 | 0.64278
2620.347 | -3.43289 | 0.63033
2620.829 | -3.45579 | 0.61085
2621.312 | -3.48037 | 0.58509
2621.794 | -3.50401 | 0.55503
2622.276 | -3.52423 | 0.5237
2622.758 | -3.53931 | 0.49456
2623.24 | -3.54849 | 0.47098
2623.722 | -3.55196 | 0.45553
2624.204 | -3.55084 | 0.44944
2624.686 | -3.54669 | 0.45233
2625.168 | -3.54129 | 0.46229
2625.651 | -3.53639 | 0.47626
2626.133 | -3.53371 | 0.49064
2626.615 | -3.53488 | 0.50208
2627.097 | -3.54153 | 0.50798
2627.579 | -3.55492 | 0.50694
2628.061 | -3.57563 | 0.49892
2628.543 | -3.60305 | 0.48521
2629.025 | -3.63497 | 0.46824
2629.508 | -3.66783 | 0.45118
2629.99 | -3.69725 | 0.43732
2630.472 | -3.71931 | 0.42944
2630.954 | -3.73161 | 0.42917
2631.436 | -3.73419 | 0.43655
2631.918 | -3.72961 | 0.45005
2632.4 | -3.72213 | 0.46691
2632.883 | -3.71624 | 0.48411
2633.365 | -3.71514 | 0.49908
2633.847 | -3.7197 | 0.5104
2634.329 | -3.72825 | 0.51778
2634.811 | -3.73741 | 0.52175
2635.293 | -3.74353 | 0.52285
2635.775 | -3.74421 | 0.52108
2636.257 | -3.73928 | 0.5157
2636.74 | -3.73083 | 0.50571
2637.222 | -3.72246 | 0.49059
2637.704 | -3.71796 | 0.47107
2638.186 | -3.72002 | 0.44942
2638.668 | -3.72948 | 0.42892
2639.15 | -3.74524 | 0.41281
2639.632 | -3.76482 | 0.40309
2640.114 | -3.78533 | 0.39972
2640.596 | -3.80409 | 0.40074
2641.079 | -3.81925 | 0.40308
2641.561 | -3.82987 | 0.40406
2642.043 | -3.8357 | 0.40259
2642.525 | -3.837 | 0.39965
2643.007 | -3.83436 | 0.39788
2643.489 | -3.82864 | 0.40025
2643.971 | -3.82108 | 0.40863
2644.453 | -3.81326 | 0.42265
2644.936 | -3.80692 | 0.4397
2645.418 | -3.80394 | 0.45549
2645.9 | -3.80587 | 0.46551
2646.382 | -3.81372 | 0.46635
2646.864 | -3.82777 | 0.45656
2647.346 | -3.8474 | 0.43686
2647.828 | -3.87105 | 0.40971
2648.311 | -3.89629 | 0.37855
2648.792 | -3.91994 | 0.3472
2649.275 | -3.93865 | 0.31929
2649.757 | -3.94948 | 0.29785
2650.239 | -3.95072 | 0.28516
2650.721 | -3.94259 | 0.28213
2651.203 | -3.92742 | 0.28807
2651.685 | -3.90935 | 0.30042
2652.167 | -3.89342 | 0.31511
2652.65 | -3.88414 | 0.3274
2653.132 | -3.88438 | 0.33318
2653.614 | -3.89449 | 0.33023
2654.096 | -3.91239 | 0.31893
2654.578 | -3.93435 | 0.30207
2655.06 | -3.95628 | 0.28388
2655.542 | -3.97485 | 0.26846
2656.024 | -3.98841 | 0.25845
2656.507 | -3.99705 | 0.25422
2656.989 | -4.00223 | 0.25395
2657.471 | -4.00601 | 0.25457
2657.953 | -4.01033 | 0.25304
2658.435 | -4.01656 | 0.2474
2658.917 | -4.02547 | 0.23721
2659.399 | -4.03721 | 0.22355
2659.881 | -4.05162 | 0.20833
2660.364 | -4.06803 | 0.19364
2660.846 | -4.08558 | 0.18106
2661.328 | -4.1031 | 0.17148
2661.81 | -4.11938 | 0.16486
2662.292 | -4.13372 | 0.16039
2662.774 | -4.14614 | 0.1566
2663.256 | -4.15765 | 0.15152
2663.739 | -4.17001 | 0.14319
2664.22 | -4.18498 | 0.13015
2664.703 | -4.20364 | 0.1122
2665.185 | -4.22561 | 0.09094
2665.667 | -4.24902 | 0.06968
2666.149 | -4.27093 | 0.0528
2666.631 | -4.28834 | 0.04447
2667.113 | -4.29921 | 0.04709
2667.595 | -4.30311 | 0.06016
2668.078 | -4.30129 | 0.08005
2668.56 | -4.29605 | 0.10094
2669.042 | -4.2899 | 0.11631
2669.524 | -4.28478 | 0.12107
2670.006 | -4.28163 | 0.11316
2670.488 | -4.28064 | 0.09383
2670.97 | -4.28165 | 0.06727
2671.452 | -4.28457 | 0.03902
2671.935 | -4.28946 | 0.01434
2672.417 | -4.29636 | -0.00329
2672.899 | -4.30471 | -0.01262
2673.381 | -4.31312 | -0.01452
2673.863 | -4.31954 | -0.01119
2674.345 | -4.32196 | -0.00538
2674.827 | -4.31928 | 0.00032
2675.309 | -4.31205 | 0.00378
2675.792 | -4.30256 | 0.00337
2676.274 | -4.29417 | -0.00202
2676.756 | -4.29013 | -0.01285
2677.238 | -4.29232 | -0.02876
2677.72 | -4.30053 | -0.04838
2678.202 | -4.31253 | -0.0694
2678.684 | -4.32512 | -0.08904
2679.167 | -4.33542 | -0.10467
2679.648 | -4.34215 | -0.11469
2680.131 | -4.34606 | -0.11896
2680.613 | -4.34958 | -0.11889
2681.095 | -4.35567 | -0.11695
2681.577 | -4.36647 | -0.11572
2682.059 | -4.3824 | -0.1171
2682.541 | -4.40188 | -0.12155
2683.023 | -4.42187 | -0.12795
2683.506 | -4.43898 | -0.13411
2683.988 | -4.45054 | -0.1374
2684.47 | -4.45536 | -0.13586
2684.952 | -4.45396 | -0.12885
2685.434 | -4.44813 | -0.11734
2685.916 | -4.44033 | -0.10378
2686.398 | -4.433 | -0.09142
2686.88 | -4.42816 | -0.08356
2687.363 | -4.42709 | -0.08252
2687.845 | -4.43043 | -0.08917
2688.327 | -4.4382 | -0.10268
2688.809 | -4.44997 | -0.12083
2689.291 | -4.46484 | -0.14066
2689.773 | -4.48174 | -0.15937
2690.255 | -4.49937 | -0.1749
2690.737 | -4.51654 | -0.18642
2691.219 | -4.53225 | -0.19421
2691.702 | -4.54574 | -0.19922
2692.184 | -4.55665 | -0.20261
2692.666 | -4.56466 | -0.20511
2693.148 | -4.56974 | -0.20696
2693.63 | -4.57193 | -0.20802
2694.112 | -4.57169 | -0.20824
2694.594 | -4.56987 | -0.20805
2695.076 | -4.56796 | -0.20864
2695.559 | -4.56776 | -0.21178
2696.041 | -4.57104 | -0.21929
2696.523 | -4.57898 | -0.23237
2697.005 | -4.59162 | -0.25096
2697.487 | -4.60759 | -0.27353
2697.969 | -4.62434 | -0.29722
2698.451 | -4.63864 | -0.31852
2698.934 | -4.64747 | -0.33416
2699.416 | -4.64882 | -0.34192
2699.898 | -4.64227 | -0.34131
2700.38 | -4.62908 | -0.33355
2700.862 | -4.6118 | -0.32135
2701.344 | -4.5937 | -0.30822
2701.826 | -4.57789 | -0.29758
2702.308 | -4.56681 | -0.29214
2702.791 | -4.56188 | -0.29339
2703.273 | -4.56349 | -0.3016
2703.755 | -4.57127 | -0.31607
2704.237 | -4.58442 | -0.33564
2704.719 | -4.60204 | -0.35906
2705.201 | -4.62321 | -0.38525
2705.683 | -4.647 | -0.41323
2706.165 | -4.67224 | -0.44167
2706.647 | -4.69751 | -0.46866
2707.13 | -4.72113 | -0.49152
2707.612 | -4.74142 | -0.50712
2708.094 | -4.75713 | -0.51266
2708.576 | -4.76799 | -0.50671
2709.058 | -4.77494 | -0.49001
2709.54 | -4.7801 | -0.46571
2710.022 | -4.78626 | -0.43886
2710.505 | -4.79607 | -0.41515
2710.987 | -4.81103 | -0.39923
2711.469 | -4.83099 | -0.39348
2711.951 | -4.85398 | -0.39736
2712.433 | -4.87685 | -0.40794
2712.915 | -4.89645 | -0.42128
2713.397 | -4.91074 | -0.43405
2713.879 | -4.9197 | -0.44491
2714.362 | -4.92541 | -0.45501
2714.844 | -4.93132 | -0.46733
2715.326 | -4.94094 | -0.48533
2715.808 | -4.95653 | -0.5114
2716.29 | -4.97827 | -0.5456
2716.772 | -5.00416 | -0.58552
2717.254 | -5.03099 | -0.62685
2717.736 | -5.05554 | -0.66471
2718.219 | -5.07586 | -0.69505
2718.701 | -5.09186 | -0.71561
2719.183 | -5.10522 | -0.72638
2719.665 | -5.11847 | -0.72913
2720.147 | -5.13387 | -0.72675
2720.629 | -5.15251 | -0.72235
2721.111 | -5.17397 | -0.71854
2721.594 | -5.19674 | -0.71708
2722.075 | -5.21892 | -0.71874
2722.558 | -5.23906 | -0.72332
2723.04 | -5.25654 | -0.72989
2723.522 | -5.27146 | -0.73696
2724.004 | -5.28428 | -0.74295
2724.486 | -5.29527 | -0.74654
2724.968 | -5.30426 | -0.74718
2725.45 | -5.31082 | -0.7452
2725.933 | -5.31475 | -0.7419
2726.415 | -5.31655 | -0.73909
2726.897 | -5.31763 | -0.7385
2727.379 | -5.31992 | -0.74108
2727.861 | -5.32521 | -0.74662
2728.343 | -5.33428 | -0.75378
2728.825 | -5.34641 | -0.76039
2729.307 | -5.35948 | -0.76425
2729.79 | -5.37062 | -0.76387
2730.272 | -5.37738 | -0.75893
2730.754 | -5.3787 | -0.75064
2731.236 | -5.37553 | -0.74149
2731.718 | -5.37065 | -0.73494
2732.2 | -5.3678 | -0.73474
2732.682 | -5.37061 | -0.74438
2733.164 | -5.38138 | -0.76623
2733.646 | -5.40049 | -0.80102
2734.129 | -5.42638 | -0.84731
2734.611 | -5.45608 | -0.90133
2735.093 | -5.48614 | -0.95745
2735.575 | -5.51334 | -1.00892
2736.057 | -5.53548 | -1.0493
2736.539 | -5.55144 | -1.07377
2737.021 | -5.56107 | -1.08018
2737.503 | -5.56493 | -1.06939
2737.986 | -5.56373 | -1.04472
2738.468 | -5.55826 | -1.01097
2738.95 | -5.5491 | -0.97301
2739.432 | -5.53671 | -0.93491
2739.914 | -5.52166 | -0.89952
2740.396 | -5.50478 | -0.86881
2740.878 | -5.48722 | -0.84428
2741.361 | -5.47052 | -0.82759
2741.843 | -5.45651 | -0.82049
2742.325 | -5.44696 | -0.82425
2742.807 | -5.44324 | -0.83891
2743.289 | -5.44606 | -0.86275
2743.771 | -5.45514 | -0.89221
2744.253 | -5.4693 | -0.92283
2744.735 | -5.48649 | -0.95044
2745.218 | -5.50425 | -0.97249
2745.7 | -5.52003 | -0.98866
2746.182 | -5.53157 | -1.0007
2746.664 | -5.53721 | -1.01119
2747.146 | -5.53602 | -1.02224
2747.628 | -5.52797 | -1.03439
2748.11 | -5.51392 | -1.04626
2748.592 | -5.49568 | -1.05536
2749.074 | -5.4758 | -1.05937
2749.557 | -5.45731 | -1.05746
2750.039 | -5.44318 | -1.05103
2750.521 | -5.43561 | -1.04323
2751.003 | -5.43538 | -1.03794
2751.485 | -5.44149 | -1.03797
2751.967 | -5.45127 | -1.04404
2752.449 | -5.46099 | -1.05437
2752.931 | -5.46702 | -1.0655
2753.414 | -5.46692 | -1.07376
2753.896 | -5.46022 | -1.07677
2754.378 | -5.44876 | -1.07456
2754.86 | -5.43601 | -1.06941
2755.342 | -5.42598 | -1.06502
2755.824 | -5.42197 | -1.06499
2756.306 | -5.42554 | -1.07148
2756.789 | -5.43621 | -1.08457
2757.271 | -5.45176 | -1.10238
2757.753 | -5.46914 | -1.12205
2758.235 | -5.48546 | -1.14077
2758.717 | -5.49878 | -1.15672
2759.199 | -5.50832 | -1.16936
2759.681 | -5.51436 | -1.17913
2760.163 | -5.51777 | -1.18681
2760.646 | -5.51939 | -1.1928
2761.128 | -5.52 | -1.19703
2761.61 | -5.52033 | -1.19902
2762.092 | -5.52131 | -1.19853
2762.574 | -5.52439 | -1.19616
2763.056 | -5.53133 | -1.19348
2763.538 | -5.54399 | -1.19287
2764.02 | -5.56361 | -1.19671
2764.502 | -5.59044 | -1.20661
2764.985 | -5.62324 | -1.22259
2765.467 | -5.6595 | -1.24292
2765.949 | -5.69586 | -1.26448
2766.431 | -5.72886 | -1.2836
2766.913 | -5.7554 | -1.29693
2767.395 | -5.77354 | -1.30245
2767.877 | -5.78245 | -1.29977
2768.359 | -5.7826 | -1.29013
2768.842 | -5.77565 | -1.27615
2769.324 | -5.76425 | -1.26121
2769.806 | -5.75184 | -1.24892
2770.288 | -5.7422 | -1.2426
2770.77 | -5.73881 | -1.24484
2771.252 | -5.74425 | -1.25713
2771.734 | -5.75944 | -1.27951
2772.217 | -5.78318 | -1.3103
2772.698 | -5.81241 | -1.34624
2773.181 | -5.84278 | -1.38278
2773.663 | -5.86983 | -1.41503
2774.145 | -5.89019 | -1.4387
2774.627 | -5.90254 | -1.45118
2775.109 | -5.90782 | -1.45216
2775.591 | -5.90888 | -1.44375
2776.073 | -5.90944 | -1.42991
2776.556 | -5.91292 | -1.41535
2777.038 | -5.92148 | -1.4043
2777.52 | -5.93557 | -1.39941
2778.002 | -5.95425 | -1.40135
2778.484 | -5.97586 | -1.40897
2778.966 | -5.99885 | -1.42003
2779.448 | -6.02253 | -1.43225
2779.93 | -6.04729 | -1.4443
2780.413 | -6.07439 | -1.45629
2780.895 | -6.1054 | -1.46985
2781.377 | -6.14161 | -1.48752
2781.859 | -6.18341 | -1.51178
2782.341 | -6.23024 | -1.54412
2782.823 | -6.28073 | -1.58425
2783.305 | -6.33292 | -1.62977
2783.787 | -6.38495 | -1.67662
2784.27 | -6.43526 | -1.71994
2784.752 | -6.48292 | -1.75528
2785.234 | -6.5277 | -1.77987
2785.716 | -6.56981 | -1.79333
2786.198 | -6.60968 | -1.79774
2786.68 | -6.64782 | -1.79701
2787.162 | -6.68444 | -1.79553
2787.645 | -6.71949 | -1.79681
2788.126 | -6.75285 | -1.80251
2788.609 | -6.78428 | -1.81197
2789.091 | -6.81383 | -1.82287
2789.573 | -6.84174 | -1.83221
2790.055 | -6.86853 | -1.83775
2790.537 | -6.89467 | -1.83886
2791.019 | -6.92038 | -1.83674
2791.501 | -6.94548 | -1.83394
2791.984 | -6.96929 | -1.83331
2792.466 | -6.99103 | -1.83697
2792.948 | -7.01008 | -1.84575
2793.43 | -7.02635 | -1.85911
2793.912 | -7.04042 | -1.87569
2794.394 | -7.05328 | -1.89402
2794.876 | -7.06578 | -1.91297
2795.358 | -7.07814 | -1.93191
2795.841 | -7.08954 | -1.95035
2796.323 | -7.09822 | -1.96769
2796.805 | -7.10216 | -1.98296
2797.287 | -7.09995 | -1.99521
2797.769 | -7.09162 | -2.00403
2798.251 | -7.07906 | -2.01016
2798.733 | -7.06573 | -2.01558
2799.215 | -7.05573 | -2.02311
2799.698 | -7.0525 | -2.03532
2800.18 | -7.05775 | -2.05333
2800.662 | -7.07095 | -2.07609
2801.144 | -7.08964 | -2.10043
2801.626 | -7.11045 | -2.1221
2802.108 | -7.13023 | -2.13725
2802.59 | -7.14702 | -2.14391
2803.073 | -7.16041 | -2.14275
2803.555 | -7.17109 | -2.13671
2804.037 | -7.17994 | -2.12968
2804.519 | -7.18703 | -2.12488
2805.001 | -7.19121 | -2.1236
2805.483 | -7.19014 | -2.12478
2805.965 | -7.18126 | -2.12586
2806.447 | -7.1627 | -2.12414
2806.929 | -7.13447 | -2.1184
2807.412 | -7.09868 | -2.10971
2807.894 | -7.05934 | -2.10135
2808.376 | -7.02148 | -2.09762
2808.858 | -6.99004 | -2.10226
2809.34 | -6.96885 | -2.11703
2809.822 | -6.96012 | -2.14104
2810.304 | -6.96438 | -2.17107
2810.786 | -6.98083 | -2.20278
2811.269 | -7.00768 | -2.23206
2811.751 | -7.04273 | -2.25638
2812.233 | -7.0834 | -2.27529
2812.715 | -7.12684 | -2.29019
2813.197 | -7.17006 | -2.30351
2813.679 | -7.21008 | -2.31768
2814.161 | -7.24432 | -2.33412
2814.643 | -7.27113 | -2.35286
2815.125 | -7.29013 | -2.37262
2815.608 | -7.30252 | -2.39144
2816.09 | -7.31087 | -2.40749
2816.572 | -7.31858 | -2.41987
2817.054 | -7.32916 | -2.42906
2817.536 | -7.34545 | -2.43701
2818.018 | -7.36893 | -2.44656
2818.5 | -7.3997 | -2.46077
2818.983 | -7.43651 | -2.48196
2819.465 | -7.47742 | -2.51101
2819.947 | -7.52038 | -2.54706
2820.429 | -7.5639 | -2.58784
2820.911 | -7.60736 | -2.6303
2821.393 | -7.65101 | -2.67152
2821.875 | -7.69556 | -2.70945
2822.357 | -7.74177 | -2.74342
2822.84 | -7.78976 | -2.77389
2823.322 | -7.83887 | -2.80205
2823.804 | -7.88767 | -2.8292
2824.286 | -7.93442 | -2.85624
2824.768 | -7.97773 | -2.88348
2825.25 | -8.01727 | -2.91089
2825.732 | -8.05394 | -2.93826
2826.214 | -8.08995 | -2.9656
2826.697 | -8.12827 | -2.99309
2827.179 | -8.17176 | -3.02096
2827.661 | -8.22246 | -3.04925
2828.143 | -8.28102 | -3.0778
2828.625 | -8.34668 | -3.10635
2829.107 | -8.41771 | -3.13502
2829.589 | -8.4921 | -3.16461
2830.072 | -8.56836 | -3.19677
2830.553 | -8.64601 | -3.23361
2831.036 | -8.72572 | -3.27695
2831.518 | -8.80894 | -3.32752
2832 | -8.89731 | -3.38443
2832.482 | -8.99215 | -3.44535
2832.964 | -9.09399 | -3.50725
2833.446 | -9.20251 | -3.5676
2833.928 | -9.3169 | -3.62547
2834.411 | -9.43618 | -3.68201
2834.893 | -9.55969 | -3.74
2835.375 | -9.68719 | -3.80273
2835.857 | -9.81885 | -3.87258
2836.339 | -9.95501 | -3.9499
2836.821 | -10.09589 | -4.03278
2837.303 | -10.24149 | -4.11782
2837.785 | -10.39164 | -4.20142
2838.268 | -10.54625 | -4.28143
2838.75 | -10.70558 | -4.3581
2839.232 | -10.87039 | -4.43417
2839.714 | -11.04182 | -4.51399
2840.196 | -11.22101 | -4.60212
2840.678 | -11.40864 | -4.7017
2841.16 | -11.60453 | -4.81353
2841.642 | -11.80759 | -4.93584
2842.125 | -12.016 | -5.06487
2842.607 | -12.22792 | -5.19613
2843.089 | -12.44204 | -5.32549
2843.571 | -12.65802 | -5.45029
2844.053 | -12.87658 | -5.56979
2844.535 | -13.09886 | -5.68515
2845.017 | -13.32575 | -5.79896
2845.5 | -13.55693 | -5.91458
2845.981 | -13.79034 | -6.03536
2846.464 | -14.02233 | -6.16389
2846.946 | -14.24836 | -6.30137
2847.428 | -14.46431 | -6.44731
2847.91 | -14.66773 | -6.59953
2848.392 | -14.85881 | -6.75447
2848.874 | -15.04032 | -6.90785
2849.356 | -15.21694 | -7.05559
2849.839 | -15.39368 | -7.19451
2850.321 | -15.57435 | -7.32284
2850.803 | -15.76036 | -7.44043
2851.285 | -15.95035 | -7.54835
2851.767 | -16.14066 | -7.64857
2852.249 | -16.32639 | -7.74316
2852.731 | -16.50264 | -7.83377
2853.213 | -16.66546 | -7.92111
2853.696 | -16.81234 | -8.00463
2854.178 | -16.94195 | -8.08233
2854.66 | -17.05368 | -8.15091
2855.142 | -17.14709 | -8.20617
2855.624 | -17.22163 | -8.24378
2856.106 | -17.27655 | -8.26014
2856.588 | -17.31136 | -8.25349
2857.07 | -17.32594 | -8.22442
2857.552 | -17.32081 | -8.17613
2858.035 | -17.29697 | -8.11369
2858.517 | -17.25564 | -8.04291
2858.999 | -17.19798 | -7.96908
2859.481 | -17.12508 | -7.89575
2859.963 | -17.0382 | -7.82442
2860.445 | -16.93922 | -7.75488
2860.927 | -16.83091 | -7.68613
2861.409 | -16.71711 | -7.61771
2861.892 | -16.60219 | -7.55036
2862.374 | -16.49033 | -7.48627
2862.856 | -16.38463 | -7.42834
2863.338 | -16.28636 | -7.37906
2863.82 | -16.19491 | -7.33945
2864.302 | -16.10818 | -7.30832
2864.784 | -16.02348 | -7.28253
2865.267 | -15.93878 | -7.25802
2865.749 | -15.85337 | -7.231
2866.231 | -15.76838 | -7.19936
2866.713 | -15.68625 | -7.16305
2867.195 | -15.61016 | -7.12418
2867.677 | -15.54279 | -7.08595
2868.159 | -15.48569 | -7.05165
2868.641 | -15.43869 | -7.02356
2869.124 | -15.40004 | -7.00234
2869.606 | -15.36691 | -6.98705
2870.088 | -15.33592 | -6.97546
2870.57 | -15.30393 | -6.96474
2871.052 | -15.26816 | -6.95178
2871.534 | -15.22648 | -6.93364
2872.016 | -15.17723 | -6.90762
2872.498 | -15.11919 | -6.87159
2872.98 | -15.0516 | -6.82425
2873.463 | -14.97418 | -6.76562
2873.945 | -14.88725 | -6.69741
2874.427 | -14.79175 | -6.6231
2874.909 | -14.68898 | -6.54753
2875.391 | -14.58031 | -6.47599
2875.873 | -14.46678 | -6.41306
2876.355 | -14.34897 | -6.3615
2876.837 | -14.227 | -6.32164
2877.32 | -14.10086 | -6.29137
2877.802 | -13.97102 | -6.26699
2878.284 | -13.83887 | -6.24428
2878.766 | -13.70693 | -6.2197
2879.248 | -13.57862 | -6.1912
2879.73 | -13.45766 | -6.15856
2880.212 | -13.34728 | -6.123
2880.695 | -13.2495 | -6.08678
2881.177 | -13.16472 | -6.05236
2881.659 | -13.0918 | -6.02202
2882.141 | -13.02869 | -5.99746
2882.623 | -12.97296 | -5.97964
2883.105 | -12.92264 | -5.96877
2883.587 | -12.87662 | -5.96424
2884.069 | -12.83473 | -5.96475
2884.552 | -12.79762 | -5.9685
2885.034 | -12.76635 | -5.97365
2885.516 | -12.74211 | -5.97897
2885.998 | -12.72574 | -5.98417
2886.48 | -12.71764 | -5.99023
2886.962 | -12.71756 | -5.99912
2887.444 | -12.72453 | -6.01302
2887.926 | -12.7371 | -6.0336
2888.408 | -12.75364 | -6.0612
2888.891 | -12.77273 | -6.09474
2889.373 | -12.79352 | -6.13197
2889.855 | -12.81605 | -6.17038
2890.337 | -12.84117 | -6.20811
2890.819 | -12.87008 | -6.24447
2891.301 | -12.90388 | -6.28002
2891.783 | -12.94304 | -6.31609
2892.265 | -12.98716 | -6.35392
2892.748 | -13.03536 | -6.39414
2893.23 | -13.08668 | -6.43652
2893.712 | -13.1408 | -6.48026
2894.194 | -13.19808 | -6.52449
2894.676 | -13.25941 | -6.56871
2895.158 | -13.32523 | -6.61285
2895.64 | -13.3947 | -6.65684
2896.123 | -13.46514 | -6.70016
2896.604 | -13.53245 | -6.7414
2897.087 | -13.59222 | -6.77854
2897.569 | -13.64159 | -6.8097
2898.051 | -13.68076 | -6.83429
2898.533 | -13.71358 | -6.85383
2899.015 | -13.74681 | -6.87213
2899.497 | -13.78808 | -6.89444
2899.979 | -13.8432 | -6.92579
2900.462 | -13.91406 | -6.96937
2900.944 | -13.99766 | -7.02512
2901.426 | -14.08703 | -7.08974
2901.908 | -14.17356 | -7.15769
2902.39 | -14.24997 | -7.22302
2902.872 | -14.31275 | -7.28122
2903.354 | -14.3634 | -7.33073
2903.836 | -14.40766 | -7.37298
2904.319 | -14.45343 | -7.41168
2904.801 | -14.50803 | -7.45144
2905.283 | -14.57585 | -7.49637
2905.765 | -14.65721 | -7.5491
2906.247 | -14.74862 | -7.61059
2906.729 | -14.84445 | -7.6805
2907.211 | -14.93896 | -7.75767
2907.693 | -15.02844 | -7.84075
2908.176 | -15.1121 | -7.92816
2908.658 | -15.1923 | -8.01831
2909.14 | -15.27345 | -8.10938
2909.622 | -15.36039 | -8.19942
2910.104 | -15.45687 | -8.28675
2910.586 | -15.56428 | -8.37021
2911.068 | -15.68131 | -8.44946
2911.551 | -15.80446 | -8.52493
2912.033 | -15.92923 | -8.59739
2912.515 | -16.05142 | -8.66755
2912.997 | -16.16854 | -8.73563
2913.479 | -16.28025 | -8.80146
2913.961 | -16.38833 | -8.86497
2914.443 | -16.49557 | -8.92681
2914.925 | -16.60466 | -8.98898
2915.407 | -16.71695 | -9.05498
2915.89 | -16.83189 | -9.12904
2916.372 | -16.94727 | -9.21509
2916.854 | -17.06033 | -9.31535
2917.336 | -17.16872 | -9.42922
2917.818 | -17.27166 | -9.55304
2918.3 | -17.36992 | -9.68073
2918.782 | -17.46525 | -9.80511
2919.264 | -17.55944 | -9.91972
2919.747 | -17.65335 | -10.02026
2920.229 | -17.74672 | -10.10561
2920.711 | -17.83849 | -10.17763
2921.193 | -17.92787 | -10.24057
2921.675 | -18.01496 | -10.29946
2922.157 | -18.10108 | -10.35864
2922.639 | -18.18808 | -10.42038
2923.122 | -18.27723 | -10.48427
2923.604 | -18.36812 | -10.54735
2924.086 | -18.45814 | -10.60503
2924.568 | -18.54312 | -10.65249
2925.05 | -18.61859 | -10.68606
2925.532 | -18.68157 | -10.7043
2926.014 | -18.73158 | -10.70826
2926.496 | -18.77089 | -10.7011
2926.979 | -18.80347 | -10.68709
2927.461 | -18.83323 | -10.67044
2927.943 | -18.86252 | -10.65434
2928.425 | -18.8912 | -10.6405
2928.907 | -18.91681 | -10.62929
2929.389 | -18.93583 | -10.62002
2929.871 | -18.94504 | -10.61151
2930.353 | -18.94283 | -10.60231
2930.835 | -18.9295 | -10.59083
2931.318 | -18.90686 | -10.57529
2931.8 | -18.87724 | -10.55364
2932.282 | -18.84244 | -10.52386
2932.764 | -18.80309 | -10.48435
2933.246 | -18.75849 | -10.43441
2933.728 | -18.70695 | -10.37434
2934.21 | -18.64625 | -10.30534
2934.692 | -18.57429 | -10.22889
2935.175 | -18.48941 | -10.14617
2935.657 | -18.39075 | -10.05749
2936.139 | -18.2785 | -9.96246
2936.621 | -18.15419 | -9.86063
2937.103 | -18.02072 | -9.75233
2937.585 | -17.88212 | -9.63955
2938.067 | -17.7429 | -9.52618
2938.55 | -17.60711 | -9.41754
2939.031 | -17.47744 | -9.31916
2939.514 | -17.35472 | -9.23543
2939.996 | -17.23805 | -9.16827
2940.478 | -17.12545 | -9.1166
2940.96 | -17.01495 | -9.07652
2941.442 | -16.90532 | -9.0423
2941.924 | -16.7965 | -9.00766
2942.406 | -16.68931 | -8.96727
2942.889 | -16.58481 | -8.91786
2943.371 | -16.48367 | -8.85874
2943.853 | -16.38604 | -8.79197
2944.335 | -16.29183 | -8.72183
2944.817 | -16.20141 | -8.65396
2945.299 | -16.11618 | -8.59426
2945.781 | -16.03865 | -8.54764
2946.263 | -15.97184 | -8.51709
2946.746 | -15.91829 | -8.50312
2947.228 | -15.87913 | -8.50385
2947.71 | -15.85358 | -8.51564
2948.192 | -15.83921 | -8.53411
2948.674 | -15.83305 | -8.5553
2949.156 | -15.83252 | -8.57633
2949.638 | -15.83641 | -8.59572
2950.12 | -15.84479 | -8.61298
2950.603 | -15.85854 | -8.62818
2951.085 | -15.87815 | -8.64127
2951.567 | -15.90312 | -8.65207
2952.049 | -15.93162 | -8.66047
2952.531 | -15.96113 | -8.66697
2953.013 | -15.98936 | -8.67305
2953.495 | -16.01519 | -8.68108
2953.978 | -16.03911 | -8.69369
2954.459 | -16.06284 | -8.7128
2954.942 | -16.08852 | -8.73878
2955.424 | -16.11754 | -8.76999
2955.906 | -16.14979 | -8.80325
2956.388 | -16.18348 | -8.83474
2956.87 | -16.21552 | -8.8612
2957.352 | -16.24216 | -8.88067
2957.834 | -16.25972 | -8.89272
2958.317 | -16.26497 | -8.89773
2958.799 | -16.25516 | -8.896
2959.281 | -16.22795 | -8.88681
2959.763 | -16.18136 | -8.86827
2960.245 | -16.11378 | -8.83768
2960.727 | -16.0244 | -8.79272
2961.209 | -15.91349 | -8.7324
2961.691 | -15.7826 | -8.65774
2962.174 | -15.63461 | -8.57164
2962.656 | -15.4735 | -8.47816
2963.138 | -15.30393 | -8.38128
2963.62 | -15.13067 | -8.28399
2964.102 | -14.95818 | -8.18782
2964.584 | -14.78989 | -8.09286
2965.066 | -14.6276 | -7.99839
2965.548 | -14.47099 | -7.90346
2966.031 | -14.31748 | -7.80743
2966.513 | -14.16267 | -7.71015
2966.995 | -14.0013 | -7.6117
2967.477 | -13.82858 | -7.51213
2967.959 | -13.6416 | -7.41116
2968.441 | -13.44008 | -7.30819
2968.923 | -13.22635 | -7.2024
2969.406 | -13.00448 | -7.09307
2969.887 | -12.77893 | -6.97993
2970.37 | -12.55335 | -6.86326
2970.852 | -12.33015 | -6.74409
2971.334 | -12.11072 | -6.62403
2971.816 | -11.89653 | -6.50506
2972.298 | -11.69002 | -6.38922
2972.78 | -11.49512 | -6.27833
2973.262 | -11.31656 | -6.17357
2973.745 | -11.15859 | -6.0754
2974.227 | -11.02326 | -5.98344
2974.709 | -10.90928 | -5.89672
2975.191 | -10.81204 | -5.81398
2975.673 | -10.72478 | -5.73413
2976.155 | -10.64049 | -5.65639
2976.637 | -10.55395 | -5.58048
2977.119 | -10.46294 | -5.50639
2977.602 | -10.36815 | -5.4342
2978.084 | -10.27207 | -5.36373
2978.566 | -10.17728 | -5.29462
2979.048 | -10.08504 | -5.22653
2979.53 | -9.99472 | -5.15948
2980.012 | -9.90426 | -5.09436
2980.494 | -9.81141 | -5.03314
2980.976 | -9.71511 | -4.97873
2981.458 | -9.61635 | -4.93449
2981.941 | -9.51822 | -4.90346
2982.423 | -9.42491 | -4.88738
2982.905 | -9.34045 | -4.88601
2983.387 | -9.26737 | -4.89667
2983.869 | -9.20591 | -4.91447
2984.351 | -9.15399 | -4.93295
2984.833 | -9.10785 | -4.94533
2985.315 | -9.06307 | -4.94588
2985.798 | -9.01567 | -4.93132
2986.28 | -8.96295 | -4.90152
2986.762 | -8.90374 | -4.85955
2987.244 | -8.83847 | -4.81072
2987.726 | -8.76874 | -4.76107
2988.208 | -8.69673 | -4.71549
2988.69 | -8.62466 | -4.67641
2989.173 | -8.55443 | -4.64338
2989.655 | -8.48736 | -4.61375
2990.137 | -8.42433 | -4.58424
2990.619 | -8.36594 | -4.55271
2991.101 | -8.31282 | -4.51931
2991.583 | -8.26579 | -4.48671
2992.065 | -8.22575 | -4.45884
2992.547 | -8.19353 | -4.43926
2993.03 | -8.16942 | -4.42931
2993.512 | -8.1529 | -4.42732
2993.994 | -8.14242 | -4.42904
2994.476 | -8.13558 | -4.42934
2994.958 | -8.12962 | -4.42434
2995.44 | -8.12184 | -4.41284
2995.922 | -8.11009 | -4.39679
2996.404 | -8.09301 | -4.38024
2996.886 | -8.07005 | -4.36746
2997.369 | -8.04127 | -4.3611
2997.851 | -8.00726 | -4.36122
2998.333 | -7.96899 | -4.36554
2998.815 | -7.92788 | -4.37078
2999.297 | -7.88571 | -4.37421
2999.779 | -7.8445 | -4.3747
3000.261 | -7.80612 | -4.37276
3000.743 | -7.77185 | -4.36949
3001.226 | -7.74194 | -4.36529
3001.708 | -7.71556 | -4.35892
3002.19 | -7.69109 | -4.34767
3002.672 | -7.66671 | -4.32853
3003.154 | -7.64119 | -4.30001
3003.636 | -7.6145 | -4.26354
3004.118 | -7.58779 | -4.22366
3004.601 | -7.56317 | -4.18702
3005.083 | -7.54273 | -4.16006
3005.565 | -7.52783 | -4.14684
3006.047 | -7.51848 | -4.14761
3006.529 | -7.51323 | -4.1588
3007.011 | -7.50971 | -4.17448
3007.493 | -7.5052 | -4.18856
3007.975 | -7.49759 | -4.19688
3008.458 | -7.48565 | -4.19827
3008.94 | -7.46932 | -4.1945
3009.422 | -7.44927 | -4.18901
3009.904 | -7.42649 | -4.18538
3010.386 | -7.4018 | -4.18588
3010.868 | -7.37553 | -4.1909
3011.35 | -7.34759 | -4.19914
3011.832 | -7.3177 | -4.20831
3012.314 | -7.28589 | -4.21621
3012.797 | -7.25287 | -4.22133
3013.279 | -7.22022 | -4.22313
3013.761 | -7.19022 | -4.22201
3014.243 | -7.16552 | -4.21904
3014.725 | -7.14831 | -4.2156
3015.207 | -7.13968 | -4.21319
3015.689 | -7.13908 | -4.21316
3016.172 | -7.14414 | -4.21645
3016.654 | -7.15126 | -4.2233
3017.136 | -7.15645 | -4.23309
3017.618 | -7.15645 | -4.24425
3018.1 | -7.14958 | -4.25438
3018.582 | -7.13614 | -4.26079
3019.064 | -7.11799 | -4.26092
3019.546 | -7.09786 | -4.25307
3020.029 | -7.07807 | -4.23662
3020.511 | -7.05987 | -4.21226
3020.993 | -7.04313 | -4.18182
3021.475 | -7.02677 | -4.14798
3021.957 | -7.00961 | -4.11383
3022.439 | -6.99124 | -4.08239
3022.921 | -6.97257 | -4.05626
3023.403 | -6.95554 | -4.03714
3023.885 | -6.94244 | -4.02572
3024.368 | -6.9349 | -4.02161
3024.85 | -6.93296 | -4.02348
3025.332 | -6.93491 | -4.02939
3025.814 | -6.93762 | -4.03725
3026.296 | -6.9375 | -4.04509
3026.778 | -6.93155 | -4.05138
3027.26 | -6.91826 | -4.05511
3027.742 | -6.89802 | -4.05575
3028.225 | -6.87294 | -4.05335
3028.707 | -6.84639 | -4.04864
3029.189 | -6.82222 | -4.04314
3029.671 | -6.80407 | -4.0392
3030.153 | -6.79463 | -4.03961
3030.635 | -6.79504 | -4.04684
3031.117 | -6.80444 | -4.06196
3031.6 | -6.81995 | -4.08367
3032.082 | -6.837 | -4.10796
3032.564 | -6.85017 | -4.12869
3033.046 | -6.8544 | -4.13905
3033.528 | -6.84622 | -4.13355
3034.01 | -6.82477 | -4.10986
3034.492 | -6.79203 | -4.06975
3034.974 | -6.75248 | -4.01886
3035.457 | -6.71196 | -3.96529
3035.939 | -6.67633 | -3.91743
3036.421 | -6.65012 | -3.88192
3036.903 | -6.63588 | -3.86241
3037.385 | -6.63395 | -3.85924
3037.867 | -6.64296 | -3.87028
3038.349 | -6.66039 | -3.8921
3038.831 | -6.68312 | -3.92093
3039.313 | -6.70772 | -3.95318
3039.796 | -6.73056 | -3.98546
3040.278 | -6.74795 | -4.01426
3040.76 | -6.75635 | -4.03584
3041.242 | -6.75301 | -4.04675
3041.724 | -6.73644 | -4.04453
3042.206 | -6.70699 | -4.02867
3042.688 | -6.66696 | -4.00119
3043.17 | -6.62013 | -3.96632
3043.653 | -6.57115 | -3.92967
3044.135 | -6.52447 | -3.89661
3044.617 | -6.48374 | -3.87092
3045.099 | -6.45127 | -3.85397
3045.581 | -6.42808 | -3.84474
3046.063 | -6.41412 | -3.84065
3046.545 | -6.40872 | -3.83899
3047.028 | -6.41088 | -3.83806
3047.51 | -6.41958 | -3.83807
3047.992 | -6.43382 | -3.84099
3048.474 | -6.4529 | -3.84988
3048.956 | -6.47623 | -3.8675
3049.438 | -6.50336 | -3.89506
3049.92 | -6.53364 | -3.93124
3050.402 | -6.56581 | -3.97203
3050.885 | -6.59771 | -4.01139
3051.367 | -6.62618 | -4.04268
3051.849 | -6.64736 | -4.06048
3052.331 | -6.65761 | -4.06229
3052.813 | -6.65447 | -4.04947
3053.295 | -6.63759 | -4.02719
3053.777 | -6.60907 | -4.00311
3054.259 | -6.57307 | -3.98519
3054.741 | -6.53472 | -3.97937
3055.224 | -6.49883 | -3.98767
3055.706 | -6.46871 | -4.00779
3056.188 | -6.44574 | -4.03398
3056.67 | -6.42989 | -4.05932
3057.152 | -6.42051 | -4.07816
3057.634 | -6.41745 | -4.08813
3058.116 | -6.42151 | -4.09053
3058.598 | -6.43409 | -4.08944
3059.081 | -6.45597 | -4.08961
3059.563 | -6.48622 | -4.09438
3060.045 | -6.52122 | -4.10441
3060.527 | -6.55495 | -4.11749
3061.009 | -6.58013 | -4.12983
3061.491 | -6.59024 | -4.13773
3061.973 | -6.58141 | -4.13928
3062.456 | -6.55367 | -4.13497
3062.938 | -6.51088 | -4.12733
3063.42 | -6.45958 | -4.1196
3063.902 | -6.40687 | -4.11425
3064.384 | -6.35847 | -4.11194
3064.866 | -6.31724 | -4.11148
3065.348 | -6.28292 | -4.11046
3065.83 | -6.25309 | -4.10669
3066.313 | -6.22482 | -4.09932
3066.795 | -6.19625 | -4.08938
3067.277 | -6.16782 | -4.07952
3067.759 | -6.14221 | -4.073
3068.241 | -6.1235 | -4.07241
3068.723 | -6.11551 | -4.07854
3069.205 | -6.12021 | -4.08983
3069.687 | -6.13668 | -4.10263
3070.169 | -6.16088 | -4.11205
3070.652 | -6.1866 | -4.1134
3071.134 | -6.20705 | -4.10357
3071.616 | -6.21662 | -4.08221
3072.098 | -6.21249 | -4.05212
3072.58 | -6.19521 | -4.01875
3073.062 | -6.16842 | -3.9889
3073.544 | -6.13757 | -3.9687
3074.026 | -6.10819 | -3.9618
3074.509 | -6.08447 | -3.96816
3074.991 | -6.06819 | -3.98402
3075.473 | -6.05856 | -4.00308
3075.955 | -6.05296 | -4.01869
3076.437 | -6.04788 | -4.02611
3076.919 | -6.04017 | -4.0242
3077.401 | -6.02775 | -4.01573
3077.884 | -6.00998 | -4.00629
3078.365 | -5.98746 | -4.00206
3078.848 | -5.96159 | -4.00749
3079.33 | -5.93395 | -4.02358
3079.812 | -5.906 | -4.04753
3080.294 | -5.87866 | -4.0738
3080.776 | -5.85249 | -4.09602
3081.258 | -5.82764 | -4.1091
3081.74 | -5.80425 | -4.11065
3082.223 | -5.78257 | -4.10135
3082.705 | -5.76316 | -4.08424
3083.187 | -5.74699 | -4.06352
3083.669 | -5.73541 | -4.0434
3084.151 | -5.72969 | -4.02711
3084.633 | -5.73068 | -4.01673
3085.115 | -5.73832 | -4.01309
3085.597 | -5.75125 | -4.01597
3086.08 | -5.76684 | -4.02402
3086.562 | -5.78165 | -4.03472
3087.044 | -5.79197 | -4.04439
3087.526 | -5.79495 | -4.04869
3088.008 | -5.7891 | -4.04356
3088.49 | -5.77476 | -4.02642
3088.972 | -5.75379 | -3.99722
3089.454 | -5.72914 | -3.95897
3089.937 | -5.70414 | -3.91736
3090.419 | -5.68194 | -3.8795
3090.901 | -5.66507 | -3.85214
3091.383 | -5.65536 | -3.84008
3091.865 | -5.65377 | -3.84491
3092.347 | -5.66024 | -3.8649
3092.829 | -5.67356 | -3.89574
3093.312 | -5.69121 | -3.9318
3093.793 | -5.70962 | -3.96768
3094.276 | -5.72465 | -3.9993
3094.758 | -5.73252 | -4.02444
3095.24 | -5.73085 | -4.04271
3095.722 | -5.71932 | -4.05483
3096.204 | -5.69982 | -4.06206
3096.686 | -5.6759 | -4.06535
3097.168 | -5.65161 | -4.06514
3097.651 | -5.63023 | -4.06134
3098.133 | -5.6136 | -4.05374
3098.615 | -5.60187 | -4.04259
3099.097 | -5.59388 | -4.0289
3099.579 | -5.58804 | -4.01467
3100.061 | -5.58286 | -4.00258
3100.543 | -5.57744 | -3.99538
3101.025 | -5.57131 | -3.99517
3101.508 | -5.56415 | -4.00273
3101.99 | -5.55551 | -4.0172
3102.472 | -5.54477 | -4.03619
3102.954 | -5.53136 | -4.05636
3103.436 | -5.51523 | -4.0743
3103.918 | -5.497 | -4.08735
3104.4 | -5.47806 | -4.09421
3104.882 | -5.45998 | -4.09515
3105.365 | -5.44413 | -4.09188
3105.847 | -5.43109 | -4.087
3106.329 | -5.42054 | -4.08321
3106.811 | -5.41134 | -4.08244
3107.293 | -5.402 | -4.08509
3107.775 | -5.39105 | -4.08965
3108.257 | -5.37727 | -4.09268
3108.74 | -5.35981 | -4.08963
3109.222 | -5.33828 | -4.07599
3109.704 | -5.31291 | -4.04905
3110.186 | -5.28471 | -4.00908
3110.668 | -5.25588 | -3.96018
3111.15 | -5.22971 | -3.90985
3111.632 | -5.20994 | -3.86722
3112.114 | -5.19987 | -3.84084
3112.596 | -5.20114 | -3.83611
3113.079 | -5.21267 | -3.85357
3113.561 | -5.23055 | -3.88861
3114.043 | -5.24885 | -3.93275
3114.525 | -5.26122 | -3.97597
3115.007 | -5.2627 | -4.00952
3115.489 | -5.25127 | -4.02822
3115.971 | -5.22827 | -4.03151
3116.453 | -5.19772 | -4.02303
3116.936 | -5.16491 | -4.00906
3117.418 | -5.13482 | -3.99664
3117.9 | -5.11099 | -3.99163
3118.382 | -5.09518 | -3.9976
3118.864 | -5.0877 | -4.01541
3119.346 | -5.08793 | -4.04327
3119.828 | -5.09472 | -4.07734
3120.311 | -5.10629 | -4.1123
3120.792 | -5.11989 | -4.14225
3121.275 | -5.13147 | -4.16166
3121.757 | -5.13601 | -4.1666
3122.239 | -5.12846 | -4.15576
3122.721 | -5.10531 | -4.13106
3123.203 | -5.066 | -4.09737
3123.685 | -5.01363 | -4.0612
3124.167 | -4.95456 | -4.02886
3124.65 | -4.89689 | -4.00461
3125.132 | -4.84848 | -3.9896
3125.614 | -4.81512 | -3.98198
3126.096 | -4.79939 | -3.97802
3126.578 | -4.80053 | -3.97397
3127.06 | -4.81512 | -3.96755
3127.542 | -4.83831 | -3.95872
3128.024 | -4.8648 | -3.94923
3128.507 | -4.88987 | -3.94152
3128.989 | -4.90966 | -3.93727
3129.471 | -4.92146 | -3.93671
3129.953 | -4.92372 | -3.93849
3130.435 | -4.91641 | -3.94069
3130.917 | -4.90099 | -3.94173
3131.399 | -4.88047 | -3.94127
3131.881 | -4.85875 | -3.94023
3132.364 | -4.83971 | -3.94024
3132.846 | -4.82616 | -3.94275
3133.328 | -4.81898 | -3.94847
3133.81 | -4.81706 | -3.95721
3134.292 | -4.81777 | -3.96816
3134.774 | -4.81815 | -3.98065
3135.256 | -4.81596 | -3.99437
3135.739 | -4.81036 | -4.00917
3136.22 | -4.80198 | -4.02457
3136.703 | -4.79221 | -4.03917
3137.185 | -4.78249 | -4.05061
3137.667 | -4.77354 | -4.05613
3138.149 | -4.76518 | -4.05367
3138.631 | -4.75665 | -4.04305
3139.113 | -4.7473 | -4.02644
3139.595 | -4.73723 | -4.008
3140.078 | -4.72765 | -3.99255
3140.56 | -4.72072 | -3.98404
3141.042 | -4.71892 | -3.98421
3141.524 | -4.72433 | -3.99221
3142.006 | -4.73779 | -4.00505
3142.488 | -4.75864 | -4.01894
3142.97 | -4.78451 | -4.03045
3143.452 | -4.8117 | -4.03742
3143.935 | -4.83572 | -4.03899
3144.417 | -4.85203 | -4.03532
3144.899 | -4.85667 | -4.02688
3145.381 | -4.84712 | -4.01423
3145.863 | -4.8228 | -3.99811
3146.345 | -4.78548 | -3.9797
3146.827 | -4.73918 | -3.96096
3147.309 | -4.68954 | -3.94449
3147.792 | -4.64296 | -3.93288
3148.274 | -4.60523 | -3.92788
3148.756 | -4.58048 | -3.92976
3149.238 | -4.57056 | -3.93725
3149.72 | -4.57482 | -3.94795
3150.202 | -4.59066 | -3.95923
3150.684 | -4.61446 | -3.96916
3151.167 | -4.64252 | -3.97692
3151.648 | -4.67175 | -3.9826
3152.131 | -4.69995 | -3.98684
3152.613 | -4.72554 | -3.99014
3153.095 | -4.74711 | -3.99265
3153.577 | -4.763 | -3.99441
3154.059 | -4.77121 | -3.99572
3154.541 | -4.76969 | -3.99762
3155.023 | -4.75703 | -4.00183
3155.506 | -4.7333 | -4.01032
3155.988 | -4.70054 | -4.02455
3156.47 | -4.6627 | -4.04474
3156.952 | -4.62511 | -4.06962
3157.434 | -4.59302 | -4.09664
3157.916 | -4.57037 | -4.12288
3158.398 | -4.55847 | -4.14572
3158.88 | -4.55567 | -4.16355
3159.363 | -4.55767 | -4.17587
3159.845 | -4.55898 | -4.18295
3160.327 | -4.55443 | -4.18544
3160.809 | -4.54081 | -4.18413
3161.291 | -4.51756 | -4.17978
3161.773 | -4.48676 | -4.17328
3162.255 | -4.45212 | -4.16579
3162.737 | -4.41762 | -4.15847
3163.219 | -4.3862 | -4.15208
3163.702 | -4.35917 | -4.14658
3164.184 | -4.33643 | -4.14089
3164.666 | -4.31713 | -4.13305
3165.148 | -4.30076 | -4.12103
3165.63 | -4.28776 | -4.10355
3166.112 | -4.27954 | -4.08077
3166.594 | -4.27792 | -4.05459
3167.076 | -4.28414 | -4.02797
3167.559 | -4.29801 | -4.00417
3168.041 | -4.31746 | -3.98558
3168.523 | -4.33891 | -3.97322
3169.005 | -4.35801 | -3.96648
3169.487 | -4.37075 | -3.9635
3169.969 | -4.37444 | -3.96193
3170.451 | -4.36809 | -3.95934
3170.934 | -4.35246 | -3.95373
3171.416 | -4.32953 | -3.94361
3171.898 | -4.30182 | -3.92818
3172.38 | -4.27187 | -3.90747
3172.862 | -4.24177 | -3.8827
3173.344 | -4.21298 | -3.8564
3173.826 | -4.18635 | -3.83234
3174.308 | -4.1625 | -3.81506
3174.791 | -4.14188 | -3.80869
3175.273 | -4.12529 | -3.81601
3175.755 | -4.11394 | -3.83755
3176.237 | -4.10951 | -3.87146
3176.719 | -4.11382 | -3.9139
3177.201 | -4.12825 | -3.96013
3177.683 | -4.15309 | -4.00572
3178.165 | -4.18695 | -4.04733
3178.647 | -4.22669 | -4.08314
3179.13 | -4.2678 | -4.1125
3179.612 | -4.30529 | -4.1354
3180.094 | -4.33472 | -4.15191
3180.576 | -4.35312 | -4.16191
3181.058 | -4.35931 | -4.16526
3181.54 | -4.35366 | -4.16206
3182.022 | -4.33749 | -4.15298
3182.504 | -4.31217 | -4.13931
3182.987 | -4.2786 | -4.12277
3183.469 | -4.23714 | -4.1052
3183.951 | -4.188 | -4.0882
3184.433 | -4.13206 | -4.07303
3184.915 | -4.07146 | -4.06057
3185.397 | -4.00995 | -4.05147
3185.879 | -3.95254 | -4.04634
3186.362 | -3.90472 | -4.04572
3186.844 | -3.87126 | -4.0501
3187.326 | -3.85514 | -4.05981
3187.808 | -3.85681 | -4.07487
3188.29 | -3.87386 | -4.09487
3188.772 | -3.90136 | -4.11877
3189.254 | -3.93291 | -4.14478
3189.736 | -3.96189 | -4.17039
3190.219 | -3.98315 | -4.19249
3190.701 | -3.99435 | -4.20796
3191.183 | -3.99671 | -4.21449
3191.665 | -3.99473 | -4.21138
3192.147 | -3.99488 | -4.2001
3192.629 | -4.00341 | -4.18397
3193.111 | -4.02404 | -4.16738
3193.593 | -4.05615 | -4.15404
3194.075 | -4.09438 | -4.14559
3194.558 | -4.12981 | -4.14059
3195.04 | -4.15235 | -4.13487
3195.522 | -4.15387 | -4.12293
3196.004 | -4.13075 | -4.10019
3196.486 | -4.08506 | -4.06503
3196.968 | -4.02403 | -4.02004
3197.45 | -3.95787 | -3.97163
3197.932 | -3.89693 | -3.92819
3198.415 | -3.84905 | -3.89758
3198.897 | -3.81811 | -3.88458
3199.379 | -3.80408 | -3.88978
3199.861 | -3.80382 | -3.9095
3200.343 | -3.81281 | -3.93742
3200.825 | -3.82637 | -3.96655
3201.307 | -3.84061 | -3.99148
3201.79 | -3.85281 | -4.00969
3202.272 | -3.86144 | -4.02196
3202.754 | -3.86621 | -4.03185
3203.236 | -3.86793 | -4.04431
3203.718 | -3.86823 | -4.06407
3204.2 | -3.8692 | -4.09404
3204.682 | -3.87256 | -4.13417
3205.164 | -3.87879 | -4.18106
3205.646 | -3.88668 | -4.22853
3206.129 | -3.89349 | -4.26912
3206.611 | -3.89567 | -4.29609
3207.093 | -3.89019 | -4.30554
3207.575 | -3.87553 | -4.29774
3208.057 | -3.85217 | -4.27722
3208.539 | -3.82215 | -4.25134
3209.021 | -3.78794 | -4.22773
3209.503 | -3.75134 | -4.21158
3209.986 | -3.713 | -4.2038
3210.468 | -3.67292 | -4.20093
3210.95 | -3.63159 | -4.19681
3211.432 | -3.5913 | -4.18541
3211.914 | -3.55653 | -4.16339
3212.396 | -3.53296 | -4.13142
3212.878 | -3.52552 | -4.09367
3213.36 | -3.5359 | -4.0558
3213.843 | -3.56102 | -4.02237
3214.325 | -3.59324 | -3.99497
3214.807 | -3.62254 | -3.97206
3215.289 | -3.63991 | -3.95042
3215.771 | -3.64048 | -3.92746
3216.253 | -3.62519 | -3.90329
3216.735 | -3.60002 | -3.88126
3217.218 | -3.57341 | -3.86666
3217.7 | -3.55275 | -3.86443
3218.182 | -3.54155 | -3.87657
3218.664 | -3.53842 | -3.90085
3219.146 | -3.53811 | -3.93111
3219.628 | -3.53419 | -3.95946
3220.11 | -3.52218 | -3.97914
3220.592 | -3.50149 | -3.98687
3221.074 | -3.47574 | -3.98371
3221.557 | -3.45109 | -3.97407
3222.039 | -3.43374 | -3.96366
3222.521 | -3.4275 | -3.9571
3223.003 | -3.43242 | -3.95642
3223.485 | -3.4449 | -3.96068
3223.967 | -3.45921 | -3.96694
3224.449 | -3.46934 | -3.97178
3224.931 | -3.47096 | -3.97274
3225.414 | -3.46246 | -3.96919
3225.896 | -3.44525 | -3.96248
3226.378 | -3.42306 | -3.95528
3226.86 | -3.40073 | -3.95073
3227.342 | -3.38284 | -3.95155
3227.824 | -3.37259 | -3.95938
3228.306 | -3.3708 | -3.97429
3228.789 | -3.37583 | -3.99489
3229.271 | -3.38406 | -4.01859
3229.753 | -3.39094 | -4.04224
3230.235 | -3.39254 | -4.06295
3230.717 | -3.38677 | -4.07882
3231.199 | -3.37426 | -4.08932
3231.681 | -3.35795 | -4.095
3232.163 | -3.342 | -4.09684
3232.646 | -3.33001 | -4.09514
3233.128 | -3.32331 | -4.08892
3233.61 | -3.32034 | -4.07605
3234.092 | -3.31693 | -4.05408
3234.574 | -3.30799 | -4.02192
3235.056 | -3.28944 | -3.98106
3235.538 | -3.26008 | -3.93609
3236.02 | -3.22224 | -3.89392
3236.502 | -3.1813 | -3.86181
3236.985 | -3.14413 | -3.8452
3237.467 | -3.11708 | -3.84605
3237.949 | -3.10431 | -3.86245
3238.431 | -3.10709 | -3.88974
3238.913 | -3.12369 | -3.92222
3239.395 | -3.15025 | -3.9549
3239.877 | -3.18165 | -3.98441
3240.359 | -3.21246 | -4.00872
3240.842 | -3.23756 | -4.02623
3241.324 | -3.25281 | -4.03515
3241.806 | -3.25547 | -4.03334
3242.288 | -3.24471 | -4.01943
3242.77 | -3.22193 | -3.99427
3243.252 | -3.19053 | -3.96189
3243.734 | -3.15534 | -3.92931
3244.217 | -3.1214 | -3.90468
3244.698 | -3.09267 | -3.89451
3245.181 | -3.07112 | -3.90106
3245.663 | -3.05672 | -3.92132
3246.145 | -3.04812 | -3.94807
3246.627 | -3.04375 | -3.97262
3247.109 | -3.04299 | -3.98818
3247.591 | -3.04642 | -3.99218
3248.073 | -3.05536 | -3.98674
3248.556 | -3.07072 | -3.97714
3249.038 | -3.09196 | -3.96934
3249.52 | -3.11666 | -3.9676
3250.002 | -3.141 | -3.97331
3250.484 | -3.16109 | -3.98542
3250.966 | -3.17445 | -4.00209
3251.448 | -3.18102 | -4.02232
3251.93 | -3.18305 | -4.04652
3252.413 | -3.18384 | -4.07574
3252.895 | -3.18607 | -4.11008
3253.377 | -3.19025 | -4.14692
3253.859 | -3.19408 | -4.18053
3254.341 | -3.19326 | -4.2033
3254.823 | -3.18332 | -4.20833
3255.305 | -3.16174 | -4.19227
3255.787 | -3.12961 | -4.15703
3256.27 | -3.09184 | -4.10973
3256.752 | -3.05618 | -4.06073
3257.234 | -3.03099 | -4.02061
3257.716 | -3.02275 | -3.99727
3258.198 | -3.0341 | -3.99399
3258.68 | -3.06283 | -4.00923
3259.162 | -3.10255 | -4.03783
3259.645 | -3.14425 | -4.07285
3260.126 | -3.17862 | -4.10741
3260.609 | -3.19819 | -4.1359
3261.091 | -3.19893 | -4.15461
3261.573 | -3.18085 | -4.16191
3262.055 | -3.14752 | -4.15813
3262.537 | -3.10491 | -4.1456
3263.019 | -3.05972 | -4.12828
3263.501 | -3.01798 | -4.11103
3263.984 | -2.98387 | -4.09846
3264.466 | -2.95932 | -4.09348
3264.948 | -2.94419 | -4.09608
3265.43 | -2.93685 | -4.10308
3265.912 | -2.93496 | -4.10889
3266.394 | -2.93619 | -4.1075
3266.876 | -2.93866 | -4.0946
3267.358 | -2.94107 | -4.06934
3267.841 | -2.94261 | -4.03487
3268.323 | -2.94286 | -3.99744
3268.805 | -2.94149 | -3.96446
3269.287 | -2.93815 | -3.94218
3269.769 | -2.93243 | -3.93391
3270.251 | -2.92375 | -3.93937
3270.733 | -2.91143 | -3.95516
3271.215 | -2.89494 | -3.97616
3271.698 | -2.87413 | -3.9971
3272.18 | -2.84974 | -4.0138
3272.662 | -2.82373 | -4.02367
3273.144 | -2.79936 | -4.0256
3273.626 | -2.78067 | -4.01951
3274.108 | -2.77151 | -4.00578
3274.59 | -2.77439 | -3.98513
3275.073 | -2.78922 | -3.95868
3275.554 | -2.8129 | -3.92834
3276.037 | -2.8397 | -3.89705
3276.519 | -2.86255 | -3.86865
3277.001 | -2.8748 | -3.84729
3277.483 | -2.87218 | -3.83658
3277.965 | -2.85389 | -3.83836
3278.447 | -2.82282 | -3.85202
3278.929 | -2.78482 | -3.87437
3279.412 | -2.74726 | -3.9003
3279.894 | -2.71737 | -3.92411
3280.376 | -2.70084 | -3.9412
3280.858 | -2.70095 | -3.94956
3281.34 | -2.71795 | -3.95034
3281.822 | -2.74926 | -3.94752
3282.304 | -2.78983 | -3.94642
3282.786 | -2.83281 | -3.95157
3283.269 | -2.87089 | -3.96493
3283.751 | -2.89754 | -3.98493
3284.233 | -2.90845 | -4.00694
3284.715 | -2.90275 | -4.02488
3285.197 | -2.88318 | -4.03347
3285.679 | -2.85554 | -4.03018
3286.161 | -2.82694 | -4.01603
3286.643 | -2.80383 | -3.99512
3287.125 | -2.79011 | -3.97299
3287.608 | -2.78619 | -3.95462
3288.09 | -2.78918 | -3.94275
3288.572 | -2.79425 | -3.93732
3289.054 | -2.79648 | -3.9359
3289.536 | -2.79255 | -3.93504
3290.018 | -2.78151 | -3.93172
3290.5 | -2.76456 | -3.92432
3290.982 | -2.74415 | -3.91293
3291.465 | -2.72266 | -3.89898
3291.947 | -2.70169 | -3.88459
3292.429 | -2.68187 | -3.87191
3292.911 | -2.66334 | -3.86283
3293.393 | -2.64635 | -3.8589
3293.875 | -2.63173 | -3.86128
3294.357 | -2.62087 | -3.87058
3294.84 | -2.61511 | -3.88654
3295.322 | -2.61512 | -3.90779
3295.804 | -2.62051 | -3.93172
3296.286 | -2.62971 | -3.95493
3296.768 | -2.64045 | -3.97374
3297.25 | -2.65042 | -3.98523
3297.732 | -2.65791 | -3.98774
3298.214 | -2.66203 | -3.98105
3298.697 | -2.66282 | -3.96613
3299.179 | -2.66102 | -3.94473
3299.661 | -2.65789 | -3.91906
3300.143 | -2.65514 | -3.89175
3300.625 | -2.65463 | -3.86599
3301.107 | -2.65812 | -3.8455
3301.589 | -2.66664 | -3.83409
3302.071 | -2.67993 | -3.83472
3302.553 | -2.69588 | -3.8483
3303.036 | -2.71074 | -3.8727
3303.518 | -2.71989 | -3.90277
3304 | -2.71923 | -3.93126
3304.482 | -2.70657 | -3.9507
3304.964 | -2.68249 | -3.95548
3305.446 | -2.65017 | -3.94342
3305.928 | -2.61429 | -3.91609
3306.41 | -2.57936 | -3.87803
3306.893 | -2.54836 | -3.83529
3307.375 | -2.52199 | -3.79367
3307.857 | -2.49922 | -3.75772
3308.339 | -2.47834 | -3.73034
3308.821 | -2.4586 | -3.71316
3309.303 | -2.44084 | -3.70705
3309.785 | -2.42743 | -3.71227
3310.268 | -2.42113 | -3.72831
3310.75 | -2.42353 | -3.75329
3311.232 | -2.43395 | -3.78369
3311.714 | -2.44914 | -3.81469
3312.196 | -2.46418 | -3.84132
3312.678 | -2.47405 | -3.85996
3313.16 | -2.47523 | -3.86968
3313.642 | -2.4667 | -3.87259
3314.125 | -2.44999 | -3.87303
3314.607 | -2.42838 | -3.87588
3315.089 | -2.40557 | -3.88458
3315.571 | -2.3846 | -3.89982
3316.053 | -2.36717 | -3.91932
3316.535 | -2.35352 | -3.93888
3317.017 | -2.34285 | -3.954
3317.499 | -2.33383 | -3.96159
3317.981 | -2.3251 | -3.96093
3318.464 | -2.31579 | -3.95372
3318.946 | -2.30589 | -3.94322
3319.428 | -2.29653 | -3.93322
3319.91 | -2.29007 | -3.92683
3320.392 | -2.28969 | -3.92585
3320.874 | -2.2985 | -3.93046
3321.356 | -2.31817 | -3.93926
3321.839 | -2.34769 | -3.9495
3322.321 | -2.38257 | -3.9574
3322.803 | -2.41532 | -3.95869
3323.285 | -2.43698 | -3.94951
3323.767 | -2.4395 | -3.92738
3324.249 | -2.41829 | -3.89223
3324.731 | -2.37359 | -3.84684
3325.213 | -2.31045 | -3.79644
3325.696 | -2.23714 | -3.74758
3326.178 | -2.16262 | -3.70636
3326.66 | -2.09419 | -3.67696
3327.142 | -2.03599 | -3.66065
3327.624 | -1.9892 | -3.65611
3328.106 | -1.95312 | -3.66047
3328.588 | -1.92692 | -3.67086
3329.07 | -1.91067 | -3.68548
3329.552 | -1.90544 | -3.70405
3330.035 | -1.9123 | -3.72708
3330.517 | -1.93084 | -3.75473
3330.999 | -1.95822 | -3.7858
3331.481 | -1.98896 | -3.81702
3331.963 | -2.01633 | -3.84375
3332.445 | -2.03408 | -3.86112
3332.927 | -2.03853 | -3.86563
3333.409 | -2.02947 | -3.85632
3333.892 | -2.01023 | -3.83529
3334.374 | -1.98643 | -3.80733
3334.856 | -1.96412 | -3.77858
3335.338 | -1.94833 | -3.75518
3335.82 | -1.94179 | -3.74178
3336.302 | -1.94484 | -3.74048
3336.784 | -1.95592 | -3.75069
3337.267 | -1.97245 | -3.76949
3337.749 | -1.99166 | -3.7926
3338.231 | -2.01133 | -3.81567
3338.713 | -2.02999 | -3.83538
3339.195 | -2.04708 | -3.85025
3339.677 | -2.06271 | -3.86075
3340.159 | -2.07723 | -3.86875
3340.641 | -2.09067 | -3.87627
3341.124 | -2.10218 | -3.88448
3341.606 | -2.10973 | -3.89291
3342.088 | -2.11023 | -3.89944
3342.57 | -2.10041 | -3.90143
3343.052 | -2.07793 | -3.89697
3343.534 | -2.04275 | -3.88643
3344.016 | -1.99763 | -3.87272
3344.498 | -1.94786 | -3.8607
3344.98 | -1.89986 | -3.8553
3345.463 | -1.85925 | -3.85952
3345.945 | -1.82903 | -3.87285
3346.427 | -1.8088 | -3.89109
3346.909 | -1.79532 | -3.90778
3347.391 | -1.78405 | -3.91647
3347.873 | -1.7713 | -3.91329
3348.355 | -1.75562 | -3.89844
3348.837 | -1.73798 | -3.87599
3349.32 | -1.72066 | -3.85226
3349.802 | -1.7054 | -3.83334
3350.284 | -1.69197 | -3.82288
3350.766 | -1.67773 | -3.82099
3351.248 | -1.65886 | -3.82472
3351.73 | -1.63247 | -3.82963
3352.212 | -1.59874 | -3.83193
3352.695 | -1.56186 | -3.82987
3353.177 | -1.52915 | -3.82425
3353.659 | -1.50859 | -3.81765
3354.141 | -1.50571 | -3.81293
3354.623 | -1.521 | -3.8118
3355.105 | -1.54933 | -3.81408
3355.587 | -1.58118 | -3.8177
3356.069 | -1.60584 | -3.81977
3356.552 | -1.61471 | -3.81778
3357.034 | -1.60387 | -3.81079
3357.516 | -1.57499 | -3.79993
3357.998 | -1.53411 | -3.78826
3358.48 | -1.48953 | -3.78003
3358.962 | -1.44944 | -3.77965
3359.444 | -1.42014 | -3.79067
3359.926 | -1.40527 | -3.81477
3360.408 | -1.40592 | -3.85124
3360.891 | -1.42113 | -3.89687
3361.373 | -1.44822 | -3.94633
3361.855 | -1.48305 | -3.9931
3362.337 | -1.52027 | -4.03069
3362.819 | -1.55382 | -4.05417
3363.301 | -1.578 | -4.0611
3363.783 | -1.58882 | -4.05208
3364.265 | -1.5851 | -4.03034
3364.748 | -1.56901 | -4.00082
3365.23 | -1.54536 | -3.96869
3365.712 | -1.51979 | -3.9378
3366.194 | -1.49653 | -3.90975
3366.676 | -1.47668 | -3.88365
3367.158 | -1.45767 | -3.8567
3367.64 | -1.43429 | -3.82549
3368.123 | -1.40081 | -3.78751
3368.604 | -1.35355 | -3.74242
3369.087 | -1.29263 | -3.69271
3369.569 | -1.22247 | -3.64348
3370.051 | -1.15071 | -3.60134
3370.533 | -1.08626 | -3.57276
3371.015 | -1.03701 | -3.56222
3371.497 | -1.0082 | -3.57082
3371.979 | -1.00154 | -3.59572
3372.462 | -1.01545 | -3.63077
3372.944 | -1.04577 | -3.66806
3373.426 | -1.08673 | -3.70022
3373.908 | -1.13187 | -3.72242
3374.39 | -1.17491 | -3.73375
3374.872 | -1.21037 | -3.73703
3375.354 | -1.23425 | -3.73747
3375.836 | -1.24465 | -3.74058
3376.319 | -1.24194 | -3.75013
3376.801 | -1.22863 | -3.76696
3377.283 | -1.20866 | -3.7892
3377.765 | -1.18614 | -3.81336
3378.247 | -1.16419 | -3.8362
3378.729 | -1.14402 | -3.85599
3379.211 | -1.1249 | -3.87301
3379.693 | -1.10477 | -3.8888
3380.176 | -1.08144 | -3.90496
3380.658 | -1.0537 | -3.92176
3381.14 | -1.02196 | -3.93754
3381.622 | -0.98813 | -3.94909
3382.104 | -0.95493 | -3.95262
3382.586 | -0.92504 | -3.94528
3383.068 | -0.90031 | -3.92603
3383.551 | -0.88161 | -3.89603
3384.032 | -0.86915 | -3.85815
3384.515 | -0.86293 | -3.81612
3384.997 | -0.86321 | -3.77358
3385.479 | -0.87019 | -3.7333
3385.961 | -0.8835 | -3.6969
3386.443 | -0.90137 | -3.66472
3386.925 | -0.9202 | -3.63597
3387.407 | -0.93456 | -3.60887
3387.89 | -0.93843 | -3.58113
3388.372 | -0.92676 | -3.55069
3388.854 | -0.89716 | -3.51669
3389.336 | -0.85112 | -3.48047
3389.818 | -0.79413 | -3.44606
3390.3 | -0.7346 | -3.41969
3390.782 | -0.68188 | -3.40814
3391.264 | -0.64395 | -3.41639
3391.747 | -0.6253 | -3.44534
3392.229 | -0.62564 | -3.49059
3392.711 | -0.64006 | -3.54323
3393.193 | -0.66029 | -3.59239
3393.675 | -0.67715 | -3.62885
3394.157 | -0.68284 | -3.64798
3394.639 | -0.67288 | -3.65093
3395.121 | -0.64692 | -3.64354
3395.604 | -0.60851 | -3.63374
3396.086 | -0.56408 | -3.6283
3396.568 | -0.52113 | -3.6304
3397.05 | -0.48649 | -3.63893
3397.532 | -0.46458 | -3.64972
3398.014 | -0.45661 | -3.65781
3398.496 | -0.46045 | -3.65999
3398.979 | -0.47149 | -3.65589
3399.46 | -0.48385 | -3.64774
3399.943 | -0.49169 | -3.63892
3400.425 | -0.49042 | -3.63218
3400.907 | -0.47751 | -3.62857
3401.389 | -0.45288 | -3.62729
3401.871 | -0.41876 | -3.62658
3402.353 | -0.37918 | -3.62493
3402.835 | -0.33901 | -3.62188
3403.318 | -0.303 | -3.61817
3403.8 | -0.27487 | -3.61512
3404.282 | -0.25679 | -3.61389
3404.764 | -0.24927 | -3.61495
3405.246 | -0.25155 | -3.61828
3405.728 | -0.26208 | -3.62388
3406.21 | -0.27908 | -3.63229
3406.692 | -0.3007 | -3.64463
3407.175 | -0.32488 | -3.66198
3407.657 | -0.34905 | -3.68439
3408.139 | -0.36991 | -3.71015
3408.621 | -0.3838 | -3.73572
3409.103 | -0.38762 | -3.7567
3409.585 | -0.37993 | -3.76932
3410.067 | -0.36222 | -3.77193
3410.549 | -0.33899 | -3.76554
3411.031 | -0.31712 | -3.75357
3411.514 | -0.30393 | -3.74048
3411.996 | -0.30488 | -3.73036
3412.478 | -0.3215 | -3.72576
3412.96 | -0.35074 | -3.72753
3413.442 | -0.38569 | -3.7352
3413.924 | -0.41801 | -3.74792
3414.406 | -0.44065 | -3.76494
3414.889 | -0.45011 | -3.78545
3415.371 | -0.44724 | -3.8081
3415.853 | -0.43629 | -3.83035
3416.335 | -0.42276 | -3.84864
3416.817 | -0.41104 | -3.85918
3417.299 | -0.40291 | -3.85949
3417.781 | -0.39748 | -3.84971
3418.263 | -0.39258 | -3.83311
3418.746 | -0.38658 | -3.81522
3419.228 | -0.3801 | -3.80196
3419.71 | -0.37599 | -3.79719
3420.192 | -0.37807 | -3.80097
3420.674 | -0.38888 | -3.80949
3421.156 | -0.40737 | -3.81651
3421.638 | -0.42829 | -3.8162
3422.12 | -0.44331 | -3.80563
3422.603 | -0.44377 | -3.78626
3423.085 | -0.42383 | -3.76325
3423.567 | -0.38289 | -3.74347
3424.049 | -0.32612 | -3.7328
3424.531 | -0.26301 | -3.73387
3425.013 | -0.20464 | -3.74533
3425.495 | -0.16046 | -3.76245
3425.978 | -0.13599 | -3.77906
3426.459 | -0.13202 | -3.78981
3426.942 | -0.14552 | -3.79197
3427.424 | -0.17135 | -3.786
3427.906 | -0.20427 | -3.77493
3428.388 | -0.24038 | -3.76306
3428.87 | -0.27726 | -3.75412
3429.352 | -0.31346 | -3.75012
3429.834 | -0.3474 | -3.75072
3430.317 | -0.37683 | -3.75367
3430.799 | -0.39901 | -3.75577
3431.281 | -0.41152 | -3.75426
3431.763 | -0.41356 | -3.74808
3432.245 | -0.40687 | -3.73868
3432.727 | -0.39562 | -3.7299
3433.209 | -0.38552 | -3.72721
3433.691 | -0.38202 | -3.736
3434.174 | -0.38855 | -3.7597
3434.656 | -0.40533 | -3.79819
3435.138 | -0.42913 | -3.84715
3435.62 | -0.45434 | -3.89863
3436.102 | -0.4747 | -3.94305
3436.584 | -0.48537 | -3.9719
3437.066 | -0.48423 | -3.98017
3437.548 | -0.47239 | -3.96791
3438.031 | -0.45331 | -3.93989
3438.513 | -0.43122 | -3.90377
3438.995 | -0.40945 | -3.86737
3439.477 | -0.3892 | -3.83595
3439.959 | -0.36953 | -3.8109
3440.441 | -0.34822 | -3.79005
3440.923 | -0.3234 | -3.7694
3441.406 | -0.29491 | -3.74564
3441.887 | -0.2648 | -3.71806
3442.37 | -0.23661 | -3.68913
3442.852 | -0.21354 | -3.66336
3443.334 | -0.19641 | -3.64491
3443.816 | -0.18254 | -3.63537
3444.298 | -0.16603 | -3.63253
3444.78 | -0.13964 | -3.63082
3445.262 | -0.09777 | -3.62333
3445.745 | -0.03932 | -3.60452
3446.227 | 0.0304 | -3.57299
3446.709 | 0.10015 | -3.53255
3447.191 | 0.1556 | -3.49155
3447.673 | 0.18398 | -3.46005
3448.155 | 0.17826 | -3.44639
3448.637 | 0.13922 | -3.45444
3449.119 | 0.07492 | -3.48274
3449.602 | -0.00202 | -3.52543
3450.084 | -0.07787 | -3.57434
3450.566 | -0.14089 | -3.62126
3451.048 | -0.18346 | -3.65967
3451.53 | -0.20283 | -3.68585
3452.012 | -0.20045 | -3.69853
3452.494 | -0.18048 | -3.69812
3452.976 | -0.14807 | -3.68561
3453.458 | -0.10794 | -3.66186
3453.941 | -0.0638 | -3.62768
3454.423 | -0.01846 | -3.58458
3454.905 | 0.02584 | -3.53552
3455.387 | 0.06688 | -3.48543
3455.869 | 0.10226 | -3.44086
3456.351 | 0.12928 | -3.40881
3456.833 | 0.14528 | -3.39507
3457.315 | 0.14795 | -3.40275
3457.798 | 0.1357 | -3.43156
3458.28 | 0.10839 | -3.47777
3458.762 | 0.06765 | -3.53543
3459.244 | 0.01716 | -3.59772
3459.726 | -0.03753 | -3.65832
3460.208 | -0.08968 | -3.71214
3460.69 | -0.13248 | -3.75553
3461.173 | -0.1603 | -3.7858
3461.655 | -0.16984 | -3.80098
3462.137 | -0.1608 | -3.79983
3462.619 | -0.13575 | -3.78237
3463.101 | -0.0992 | -3.75046
3463.583 | -0.05656 | -3.7083
3464.065 | -0.01292 | -3.66207
3464.547 | 0.02759 | -3.61899
3465.03 | 0.06196 | -3.58572
3465.512 | 0.0882 | -3.56672
3465.994 | 0.10518 | -3.5632
3466.476 | 0.11266 | -3.57282
3466.958 | 0.11131 | -3.59064
3467.44 | 0.10269 | -3.61069
3467.922 | 0.08897 | -3.62792
3468.404 | 0.07242 | -3.6392
3468.886 | 0.05489 | -3.64358
3469.369 | 0.03739 | -3.64166
3469.851 | 0.02032 | -3.63446
3470.333 | 0.00383 | -3.6227
3470.815 | -0.01154 | -3.60668
3471.297 | -0.0244 | -3.58696
3471.779 | -0.03269 | -3.56538
3472.261 | -0.03443 | -3.54585
3472.743 | -0.02865 | -3.53422
3473.226 | -0.01632 | -3.5371
3473.708 | -0.00047 | -3.55972
3474.19 | 0.01454 | -3.60378
3474.672 | 0.02443 | -3.66587
3475.154 | 0.02682 | -3.73752
3475.636 | 0.02207 | -3.80702
3476.118 | 0.01352 | -3.86226
3476.601 | 0.00627 | -3.89387
3477.083 | 0.00556 | -3.89749
3477.565 | 0.01503 | -3.87452
3478.047 | 0.03571 | -3.83139
3478.529 | 0.06583 | -3.77762
3479.011 | 0.10134 | -3.72331
3479.493 | 0.13701 | -3.67682
3479.975 | 0.16758 | -3.64325
3480.458 | 0.18864 | -3.62398
3480.94 | 0.19723 | -3.61718
3481.422 | 0.19245 | -3.61905
3481.904 | 0.17539 | -3.62553
3482.386 | 0.14911 | -3.63352
3482.868 | 0.11808 | -3.64177
3483.35 | 0.08723 | -3.65087
3483.832 | 0.06094 | -3.6625
3484.314 | 0.042 | -3.67865
3484.797 | 0.03125 | -3.70031
3485.279 | 0.02771 | -3.72671
3485.761 | 0.02942 | -3.75483
3486.243 | 0.03458 | -3.77956
3486.725 | 0.04274 | -3.79452
3487.207 | 0.05504 | -3.79366
3487.689 | 0.07377 | -3.77298
3488.171 | 0.10083 | -3.73219
3488.654 | 0.13621 | -3.67536
3489.136 | 0.177 | -3.61041
3489.618 | 0.21762 | -3.54736
3490.1 | 0.25126 | -3.49595
3490.582 | 0.27201 | -3.46319
3491.064 | 0.2768 | -3.45172
3491.546 | 0.26648 | -3.45935
3492.029 | 0.24541 | -3.48013
3492.51 | 0.22009 | -3.50637
3492.993 | 0.19694 | -3.53111
3493.475 | 0.18041 | -3.55017
3493.957 | 0.17174 | -3.56315
3494.439 | 0.16892 | -3.57299
3494.921 | 0.16756 | -3.58432
3495.403 | 0.16251 | -3.60119
3495.885 | 0.14947 | -3.62529
3496.368 | 0.12627 | -3.65494
3496.85 | 0.09357 | -3.68566
3497.332 | 0.05475 | -3.71172
3497.814 | 0.01518 | -3.72817
3498.296 | -0.01894 | -3.73239
3498.778 | -0.04215 | -3.72474
3499.26 | -0.05096 | -3.70812
3499.742 | -0.04499 | -3.68698
3500.225 | -0.02739 | -3.6659
3500.707 | -0.00449 | -3.64862
3501.189 | 0.01555 | -3.63745
3501.671 | 0.02479 | -3.63318
3502.153 | 0.01785 | -3.63534
3502.635 | -0.00648 | -3.6427
3503.117 | -0.04464 | -3.65348
3503.599 | -0.08956 | -3.66573
3504.082 | -0.13272 | -3.67751
3504.564 | -0.16636 | -3.68719
3505.046 | -0.18507 | -3.69382
3505.528 | -0.18601 | -3.69753
3506.01 | -0.16852 | -3.69965
3506.492 | -0.13358 | -3.70251
3506.974 | -0.0836 | -3.70883
3507.457 | -0.02288 | -3.72068
3507.939 | 0.04195 | -3.73839
3508.421 | 0.10203 | -3.7598
3508.903 | 0.14772 | -3.78015
3509.385 | 0.17097 | -3.79313
3509.867 | 0.16826 | -3.79268
3510.349 | 0.14184 | -3.77502
3510.831 | 0.09942 | -3.74007
3511.313 | 0.05164 | -3.6916
3511.796 | 0.00887 | -3.63631
3512.278 | -0.02173 | -3.58228
3512.76 | -0.03777 | -3.53701
3513.242 | -0.04131 | -3.50589
3513.724 | -0.03717 | -3.49126
3514.206 | -0.03051 | -3.4924
3514.688 | -0.02493 | -3.5063
3515.17 | -0.02158 | -3.52885
3515.653 | -0.01991 | -3.55607
3516.135 | -0.01901 | -3.58478
3516.617 | -0.01911 | -3.61288
3517.099 | -0.02194 | -3.63897
3517.581 | -0.02992 | -3.66193
3518.063 | -0.04456 | -3.68071
3518.545 | -0.06483 | -3.6942
3519.028 | -0.08656 | -3.70159
3519.51 | -0.10324 | -3.7026
3519.992 | -0.10795 | -3.69747
3520.474 | -0.09572 | -3.68677
3520.956 | -0.06519 | -3.67079
3521.438 | -0.01925 | -3.64921
3521.92 | 0.03574 | -3.62121
3522.402 | 0.09177 | -3.58619
3522.885 | 0.14134 | -3.54488
3523.367 | 0.17926 | -3.50062
3523.849 | 0.20367 | -3.4594
3524.331 | 0.21563 | -3.42897
3524.813 | 0.21828 | -3.41657
3525.295 | 0.21556 | -3.42662
3525.777 | 0.21158 | -3.45873
3526.259 | 0.2101 | -3.50727
3526.741 | 0.21435 | -3.56239
3527.224 | 0.22645 | -3.61269
3527.706 | 0.24665 | -3.6489
3528.188 | 0.27255 | -3.66684
3528.67 | 0.299 | -3.6687
3529.152 | 0.3189 | -3.66164
3529.634 | 0.32489 | -3.6544
3530.116 | 0.31137 | -3.65366
3530.598 | 0.27623 | -3.66169
3531.081 | 0.22172 | -3.67608
3531.563 | 0.15392 | -3.69159
3532.045 | 0.08133 | -3.70305
3532.527 | 0.01241 | -3.70799
3533.009 | -0.04637 | -3.70773
3533.491 | -0.09179 | -3.7065
3533.973 | -0.12384 | -3.70906
3534.456 | -0.14487 | -3.71807
3534.938 | -0.1581 | -3.73222
3535.42 | -0.16637 | -3.74633
3535.902 | -0.17121 | -3.7534
3536.384 | -0.173 | -3.74807
3536.866 | -0.17144 | -3.72952
3537.348 | -0.16655 | -3.70236
3537.83 | -0.15902 | -3.67493
3538.313 | -0.15014 | -3.65588
3538.795 | -0.14095 | -3.65054
3539.277 | -0.13132 | -3.65867
3539.759 | -0.11929 | -3.67436
3540.241 | -0.10112 | -3.68833
3540.723 | -0.07231 | -3.69155
3541.205 | -0.02904 | -3.67875
3541.687 | 0.03021 | -3.65057
3542.169 | 0.1036 | -3.61331
3542.652 | 0.18594 | -3.57672
3543.134 | 0.26977 | -3.55027
3543.616 | 0.34722 | -3.53965
3544.098 | 0.41199 | -3.54451
3544.58 | 0.46065 | -3.55858
3545.062 | 0.49275 | -3.57206
3545.544 | 0.50975 | -3.5757
3546.026 | 0.51353 | -3.56444
3546.509 | 0.50534 | -3.53944
3546.991 | 0.48613 | -3.50702
3547.473 | 0.45751 | -3.47577
3547.955 | 0.42294 | -3.45268
3548.437 | 0.38803 | -3.44068
3548.919 | 0.35941 | -3.43812
3549.401 | 0.34311 | -3.43988
3549.884 | 0.34214 | -3.43964
3550.365 | 0.35502 | -3.43198
3550.848 | 0.37522 | -3.41418
3551.33 | 0.39256 | -3.38713
3551.812 | 0.39634 | -3.35508
3552.294 | 0.37945 | -3.3243
3552.776 | 0.34109 | -3.30107
3553.258 | 0.28705 | -3.29004
3553.74 | 0.22716 | -3.2934
3554.223 | 0.17159 | -3.3111
3554.705 | 0.12777 | -3.34142
3555.187 | 0.099 | -3.38142
3555.669 | 0.085 | -3.42714
3556.151 | 0.08335 | -3.47377
3556.633 | 0.09144 | -3.51564
3557.115 | 0.10772 | -3.54691
3557.597 | 0.13185 | -3.56238
3558.08 | 0.16388 | -3.55876
3558.562 | 0.20325 | -3.53543
3559.044 | 0.24809 | -3.49477
3559.526 | 0.29535 | -3.44164
3560.008 | 0.342 | -3.38192
3560.49 | 0.38627 | -3.321
3560.972 | 0.42858 | -3.26268
3561.454 | 0.4716 | -3.20891
3561.937 | 0.51929 | -3.16061
3562.419 | 0.57578 | -3.11884
3562.901 | 0.6442 | -3.08578
3563.383 | 0.72612 | -3.06508
3563.865 | 0.8213 | -3.06123
3564.347 | 0.92727 | -3.07832
3564.829 | 1.03861 | -3.11831
3565.312 | 1.14586 | -3.1793
3565.793 | 1.23491 | -3.25451
3566.276 | 1.28902 | -3.33272
3566.758 | 1.29389 | -3.40123
3567.24 | 1.24455 | -3.45035
3567.722 | 1.14913 | -3.47729
3568.204 | 1.02626 | -3.48618
3568.686 | 0.89765 | -3.48498
3569.168 | 0.78095 | -3.48148
3569.651 | 0.68608 | -3.48092
3570.133 | 0.61547 | -3.48554
3570.615 | 0.5663 | -3.4952
3571.097 | 0.53341 | -3.50836
3571.579 | 0.51197 | -3.52289
3572.061 | 0.49928 | -3.53644
3572.543 | 0.49526 | -3.54667
3573.025 | 0.50138 | -3.5514
3573.508 | 0.51878 | -3.54876
3573.99 | 0.54633 | -3.53783
3574.472 | 0.57997 | -3.51889
3574.954 | 0.61356 | -3.49389
3575.436 | 0.64118 | -3.46601
3575.918 | 0.65945 | -3.43896
3576.4 | 0.66903 | -3.41586
3576.882 | 0.67405 | -3.39835
3577.365 | 0.68039 | -3.38624
3577.847 | 0.69317 | -3.37777
3578.329 | 0.71484 | -3.37048
3578.811 | 0.7449 | -3.36206
3579.293 | 0.78075 | -3.35103
3579.775 | 0.81955 | -3.33689
3580.257 | 0.85987 | -3.31959
3580.74 | 0.90206 | -3.29913
3581.221 | 0.94782 | -3.27513
3581.704 | 0.99904 | -3.24691
3582.186 | 1.05686 | -3.214
3582.668 | 1.12187 | -3.17644
3583.15 | 1.1947 | -3.13512
3583.632 | 1.277 | -3.09153
3584.114 | 1.37152 | -3.04729
3584.596 | 1.48092 | -3.00374
3585.079 | 1.60509 | -2.96191
3585.561 | 1.73779 | -2.92298
3586.043 | 1.8641 | -2.88899
3586.525 | 1.96105 | -2.8636
3587.007 | 2.0044 | -2.8515
3587.489 | 1.9797 | -2.85647
3587.971 | 1.8919 | -2.87858
3588.453 | 1.76548 | -2.9127
3588.936 | 1.63468 | -2.94944
3589.418 | 1.53121 | -2.97791
3589.9 | 1.47622 | -2.9886
3590.382 | 1.47855 | -2.97528
3590.864 | 1.53658 | -2.93604
3591.346 | 1.64097 | -2.87384
3591.828 | 1.77703 | -2.79656
3592.31 | 1.92661 | -2.71631
3592.792 | 2.0702 | -2.64768
3593.275 | 2.18968 | -2.6044
3593.757 | 2.27178 | -2.59542
3594.239 | 2.3113 | -2.62162
3594.721 | 2.31265 | -2.67484
3595.203 | 2.28871 | -2.74002
3595.685 | 2.25713 | -2.79959
3596.167 | 2.23531 | -2.83839
3596.649 | 2.23588 | -2.84728
3597.132 | 2.26382 | -2.8247
3597.614 | 2.31592 | -2.77601
3598.096 | 2.38214 | -2.71155
3598.578 | 2.44863 | -2.64376
3599.06 | 2.50114 | -2.58439
3599.542 | 2.52864 | -2.54183
3600.024 | 2.52606 | -2.51924
3600.507 | 2.4955 | -2.51409
3600.989 | 2.44536 | -2.51938
3601.471 | 2.38774 | -2.52636
3601.953 | 2.3352 | -2.52759
3602.435 | 2.29832 | -2.51901
3602.917 | 2.28461 | -2.50051
3603.399 | 2.29869 | -2.47501
3603.881 | 2.34276 | -2.44696
3604.364 | 2.417 | -2.42078
3604.846 | 2.51947 | -2.39975
3605.328 | 2.64591 | -2.38541
3605.81 | 2.78933 | -2.37754
3606.292 | 2.94007 | -2.37449
3606.774 | 3.08606 | -2.37365
3607.256 | 3.2143 | -2.37201
3607.738 | 3.31333 | -2.36684
3608.22 | 3.37674 | -2.35634
3608.703 | 3.40588 | -2.34001
3609.185 | 3.41019 | -2.31854
3609.667 | 3.4045 | -2.29337
3610.149 | 3.40521 | -2.26591
3610.631 | 3.42675 | -2.23701
3611.113 | 3.47917 | -2.20675
3611.595 | 3.56596 | -2.17444
3612.078 | 3.68222 | -2.13911
3612.56 | 3.81419 | -2.09995
3613.042 | 3.94225 | -2.05682
3613.524 | 4.04762 | -2.01037
3614.006 | 4.12007 | -1.9616
3614.488 | 4.16196 | -1.91116
3614.97 | 4.18666 | -1.85875
3615.452 | 4.21325 | -1.80317
3615.935 | 4.26078 | -1.74282
3616.417 | 4.3432 | -1.67676
3616.899 | 4.46547 | -1.6059
3617.381 | 4.62056 | -1.53405
3617.863 | 4.78856 | -1.46823
3618.345 | 4.9397 | -1.41713
3618.827 | 5.04286 | -1.38787
3619.309 | 5.07684 | -1.3821
3619.792 | 5.0388 | -1.3942
3620.274 | 4.94417 | -1.41307
3620.756 | 4.81897 | -1.42664
3621.238 | 4.68996 | -1.42609
3621.72 | 4.57847 | -1.40785
3622.202 | 4.49834 | -1.37359
3622.684 | 4.45688 | -1.32875
3623.166 | 4.45631 | -1.28077
3623.648 | 4.49537 | -1.237
3624.131 | 4.57056 | -1.2029
3624.613 | 4.67797 | -1.18076
3625.095 | 4.81515 | -1.16948
3625.577 | 4.98303 | -1.16525
3626.059 | 5.18625 | -1.16295
3626.541 | 5.43116 | -1.15737
3627.023 | 5.7201 | -1.14379
3627.506 | 6.04123 | -1.11834
3627.988 | 6.35782 | -1.07822
3628.47 | 6.60968 | -1.02279
3628.952 | 6.74027 | -0.95441
3629.434 | 6.7348 | -0.87796
3629.916 | 6.62919 | -0.79872
3630.398 | 6.48176 | -0.72091
3630.88 | 6.34184 | -0.64758
3631.363 | 6.23757 | -0.58156
3631.845 | 6.17799 | -0.52593
3632.327 | 6.1589 | -0.48361
3632.809 | 6.16783 | -0.45636
3633.291 | 6.18877 | -0.44351
3633.773 | 6.2073 | -0.44135
3634.255 | 6.21502 | -0.44404
3634.737 | 6.21147 | -0.44571
3635.219 | 6.20229 | -0.4424
3635.702 | 6.19514 | -0.43283
3636.184 | 6.19623 | -0.41735
3636.666 | 6.20863 | -0.39634
3637.148 | 6.23297 | -0.36858
3637.63 | 6.26903 | -0.33075
3638.112 | 6.31724 | -0.27839
3638.594 | 6.37907 | -0.20795
3639.076 | 6.45593 | -0.11895
3639.559 | 6.54722 | -0.01521
3640.041 | 6.64904 | 0.09556
3640.523 | 6.75416 | 0.20356
3641.005 | 6.85427 | 0.29969
3641.487 | 6.94347 | 0.37823
3641.969 | 7.02208 | 0.4387
3642.451 | 7.09837 | 0.4857
3642.934 | 7.18729 | 0.52688
3643.416 | 7.30651 | 0.56984
3643.898 | 7.47176 | 0.61942
3644.38 | 7.69328 | 0.67653
3644.862 | 7.97397 | 0.73841
3645.344 | 8.30881 | 0.80003
3645.826 | 8.68488 | 0.85592
3646.308 | 9.08242 | 0.90233
3646.791 | 9.47703 | 0.93887
3647.273 | 9.84366 | 0.96903
3647.755 | 10.16041 | 0.9987
3648.237 | 10.40916 | 1.03259
3648.719 | 10.57251 | 1.07079
3649.201 | 10.63096 | 1.10775
3649.683 | 10.56771 | 1.13529
3650.165 | 10.38113 | 1.14806
3650.647 | 10.09534 | 1.14723
3651.13 | 9.75727 | 1.14002
3651.612 | 9.4212 | 1.13571
3652.094 | 9.13317 | 1.14174
3652.576 | 8.92392 | 1.16208
3653.058 | 8.80969 | 1.19761
3653.54 | 8.79514 | 1.24696
3654.022 | 8.87462 | 1.30708
3654.504 | 9.03043 | 1.37353
3654.987 | 9.22996 | 1.44064
3655.469 | 9.42741 | 1.50257
3655.951 | 9.57504 | 1.55516
3656.433 | 9.64176 | 1.59778
3656.915 | 9.62566 | 1.63334
3657.397 | 9.5503 | 1.6664
3657.879 | 9.44899 | 1.70046
3658.362 | 9.35033 | 1.73681
3658.844 | 9.27162 | 1.77447
3659.326 | 9.21955 | 1.81147
3659.808 | 9.19378 | 1.84605
3660.29 | 9.19129 | 1.87799
3660.772 | 9.20955 | 1.90919
3661.254 | 9.24778 | 1.94323
3661.736 | 9.30619 | 1.98401
3662.219 | 9.38409 | 2.0341
3662.701 | 9.47818 | 2.09335
3663.183 | 9.58226 | 2.15861
3663.665 | 9.68914 | 2.22471
3664.147 | 9.79354 | 2.28633
3664.629 | 9.89508 | 2.33983
3665.111 | 9.99957 | 2.38464
3665.593 | 10.11797 | 2.42301
3666.075 | 10.26387 | 2.45919
3666.558 | 10.44995 | 2.49757
3667.04 | 10.68461 | 2.54135
3667.522 | 10.96852 | 2.59138
3668.004 | 11.29101 | 2.64589
3668.486 | 11.62632 | 2.70101
3668.968 | 11.93316 | 2.7523
3669.45 | 12.16358 | 2.79697
3669.932 | 12.28409 | 2.83584
3670.415 | 12.2966 | 2.87283
3670.897 | 12.23985 | 2.91222
3671.379 | 12.16873 | 2.95582
3671.861 | 12.13224 | 3.00248
3672.343 | 12.16396 | 3.04905
3672.825 | 12.283 | 3.09175
3673.307 | 12.49535 | 3.12736
3673.79 | 12.78902 | 3.15456
3674.271 | 13.12272 | 3.17626
3674.754 | 13.41946 | 3.20153
3675.236 | 13.58919 | 3.24381
3675.718 | 13.58481 | 3.31344
3676.2 | 13.43786 | 3.41017
3676.682 | 13.22801 | 3.52438
3677.164 | 13.02678 | 3.64423
3677.646 | 12.87042 | 3.76021
3678.129 | 12.76344 | 3.86589
3678.611 | 12.69158 | 3.95717
3679.093 | 12.63394 | 4.03203
3679.575 | 12.57264 | 4.0908
3680.057 | 12.49945 | 4.1364
3680.539 | 12.41797 | 4.17356
3681.021 | 12.34007 | 4.20723
3681.503 | 12.27968 | 4.2412
3681.986 | 12.2472 | 4.27754
3682.468 | 12.24693 | 4.31688
3682.95 | 12.27745 | 4.35925
3683.432 | 12.33431 | 4.40488
3683.914 | 12.4137 | 4.45465
3684.396 | 12.51548 | 4.50977
3684.878 | 12.64423 | 4.57106
3685.36 | 12.80828 | 4.63816
3685.843 | 13.0168 | 4.70898
3686.325 | 13.27592 | 4.7794
3686.807 | 13.58394 | 4.84389
3687.289 | 13.92651 | 4.89673
3687.771 | 14.2745 | 4.93484
3688.253 | 14.58853 | 4.96066
3688.735 | 14.83117 | 4.98316
3689.218 | 14.97997 | 5.01478
3689.699 | 15.03244 | 5.06628
3690.182 | 15.00043 | 5.14219
3690.664 | 14.90191 | 5.24
3691.146 | 14.75607 | 5.3517
3691.628 | 14.58256 | 5.46674
3692.11 | 14.40127 | 5.57483
3692.592 | 14.2308 | 5.66825
3693.074 | 14.08584 | 5.74294
3693.557 | 13.97488 | 5.7985
3694.039 | 13.89965 | 5.83781
3694.521 | 13.85606 | 5.86622
3695.003 | 13.83651 | 5.8906
3695.485 | 13.83268 | 5.91812
3695.967 | 13.83855 | 5.95448
3696.449 | 13.85242 | 6.00209
3696.931 | 13.87714 | 6.05896
3697.414 | 13.91847 | 6.11921
3697.896 | 13.98241 | 6.1749
3698.378 | 14.07262 | 6.21816
3698.86 | 14.18824 | 6.24301
3699.342 | 14.32252 | 6.24643
3699.824 | 14.4619 | 6.22879
3700.306 | 14.58645 | 6.19387
3700.788 | 14.673 | 6.14818
3701.271 | 14.70161 | 6.09967
3701.753 | 14.66336 | 6.05591
3702.235 | 14.56487 | 6.02246
3702.717 | 14.42619 | 6.00218
3703.199 | 14.27362 | 5.99575
3703.681 | 14.1315 | 6.00217
3704.163 | 14.01728 | 6.01931
3704.646 | 13.94003 | 6.04384
3705.127 | 13.90174 | 6.07107
3705.61 | 13.90001 | 6.09525
3706.092 | 13.93091 | 6.11024
3706.574 | 13.99156 | 6.11066
3707.056 | 14.08144 | 6.09302
3707.538 | 14.20233 | 6.05669
3708.02 | 14.35613 | 6.00395
3708.502 | 14.54174 | 5.93956
3708.985 | 14.7512 | 5.86954
3709.467 | 14.96698 | 5.80037
3709.949 | 15.16148 | 5.73776
3710.431 | 15.30051 | 5.68608
3710.913 | 15.35138 | 5.64764
3711.395 | 15.2936 | 5.62224
3711.877 | 15.1274 | 5.60722
3712.359 | 14.87421 | 5.59824
3712.842 | 14.56846 | 5.59074
3713.324 | 14.24655 | 5.58153
3713.806 | 13.93877 | 5.56922
3714.288 | 13.66662 | 5.55396
3714.77 | 13.44357 | 5.53657
3715.252 | 13.27638 | 5.51732
3715.734 | 13.1655 | 5.49508
3716.216 | 13.10516 | 5.46701
3716.698 | 13.08331 | 5.42875
3717.181 | 13.08364 | 5.37597
3717.663 | 13.08952 | 5.30622
3718.145 | 13.08949 | 5.22085
3718.627 | 13.08097 | 5.12549
3719.109 | 13.07041 | 5.02897
3719.591 | 13.069 | 4.94086
3720.073 | 13.08614 | 4.86873
3720.556 | 13.12363 | 4.81636
3721.038 | 13.17306 | 4.78279
3721.52 | 13.21839 | 4.76318
3722.002 | 13.24278 | 4.75081
3722.484 | 13.23658 | 4.73949
3722.966 | 13.20206 | 4.72544
3723.448 | 13.15124 | 4.70751
3723.93 | 13.09859 | 4.68597
3724.413 | 13.05246 | 4.66074
3724.895 | 13.00973 | 4.63049
3725.377 | 12.95611 | 4.59295
3725.859 | 12.87302 | 4.5466
3726.341 | 12.74829 | 4.49271
3726.823 | 12.58553 | 4.43609
3727.305 | 12.4054 | 4.3839
3727.787 | 12.23819 | 4.34276
3728.27 | 12.11335 | 4.31655
3728.752 | 12.05174 | 4.30534
3729.234 | 12.06331 | 4.30585
3729.716 | 12.14805 | 4.31257
3730.198 | 12.29811 | 4.31916
3730.68 | 12.49984 | 4.32002
3731.162 | 12.73643 | 4.31206
3731.645 | 12.99157 | 4.29603
3732.126 | 13.25378 | 4.27652
3732.609 | 13.5185 | 4.26018
3733.091 | 13.78538 | 4.25286
3733.573 | 14.05087 | 4.25752
3734.055 | 14.29943 | 4.27363
3734.537 | 14.49864 | 4.29749
3735.019 | 14.6035 | 4.32293
3735.501 | 14.57416 | 4.34273
3735.984 | 14.39933 | 4.35029
3736.466 | 14.10697 | 4.34158
3736.948 | 13.75116 | 4.3158
3737.43 | 13.38724 | 4.27492
3737.912 | 13.05473 | 4.22283
3738.394 | 12.77455 | 4.16521
3738.876 | 12.55377 | 4.10937
3739.358 | 12.39179 | 4.06356
3739.841 | 12.28474 | 4.03552
3740.323 | 12.2284 | 4.03012
3740.805 | 12.21995 | 4.04772
3741.287 | 12.2592 | 4.08357
3741.769 | 12.34849 | 4.12845
3742.251 | 12.49051 | 4.16972
3742.733 | 12.68218 | 4.19269
3743.215 | 12.90405 | 4.18358
3743.698 | 13.11094 | 4.13646
3744.18 | 13.24104 | 4.06167
3744.662 | 13.25346 | 3.98512
3745.144 | 13.16156 | 3.93226
3745.626 | 13.02117 | 3.91273
3746.108 | 12.89224 | 3.92069
3746.59 | 12.81672 | 3.94422
3747.073 | 12.81811 | 3.97242
3747.554 | 12.90691 | 3.99764
3748.037 | 13.08265 | 4.01559
3748.519 | 13.3306 | 4.02488
3749.001 | 13.61716 | 4.02613
3749.483 | 13.8899 | 4.02055
3749.965 | 14.08782 | 4.00794
3750.447 | 14.15877 | 3.98594
3750.929 | 14.07489 | 3.95123
3751.412 | 13.83941 | 3.90282
3751.894 | 13.48465 | 3.84435
3752.376 | 13.0626 | 3.78365
3752.858 | 12.63058 | 3.72928
3753.34 | 12.23689 | 3.68697
3753.822 | 11.91254 | 3.65786
3754.304 | 11.67093 | 3.63923
3754.786 | 11.51218 | 3.62642
3755.269 | 11.42805 | 3.61482
3755.751 | 11.40526 | 3.6015
3756.233 | 11.42746 | 3.5861
3756.715 | 11.47667 | 3.5709
3757.197 | 11.53468 | 3.55985
3757.679 | 11.58424 | 3.5566
3758.161 | 11.60936 | 3.56263
3758.643 | 11.59514 | 3.57618
3759.125 | 11.5287 | 3.5927
3759.608 | 11.40296 | 3.60667
3760.09 | 11.22201 | 3.61362
3760.572 | 11.00432 | 3.6118
3761.054 | 10.77947 | 3.60202
3761.536 | 10.58002 | 3.58648
3762.018 | 10.43294 | 3.56717
3762.5 | 10.3543 | 3.54515
3762.982 | 10.34729 | 3.52079
3763.465 | 10.40121 | 3.49456
3763.947 | 10.49185 | 3.4681
3764.429 | 10.58528 | 3.44468
3764.911 | 10.64794 | 3.42849
3765.393 | 10.66081 | 3.42276
3765.875 | 10.62878 | 3.42782
3766.357 | 10.57768 | 3.44045
3766.84 | 10.5415 | 3.45497
3767.322 | 10.54824 | 3.46515
3767.804 | 10.61001 | 3.46585
3768.286 | 10.71775 | 3.4543
3768.768 | 10.84112 | 3.43118
3769.25 | 10.93553 | 3.40086
3769.732 | 10.95821 | 3.37041
3770.214 | 10.88648 | 3.34693
3770.697 | 10.72709 | 3.33494
3771.179 | 10.51039 | 3.33526
3771.661 | 10.27516 | 3.34572
3772.143 | 10.0555 | 3.36288
3772.625 | 9.87433 | 3.38311
3773.107 | 9.74294 | 3.40327
3773.589 | 9.66348 | 3.42072
3774.071 | 9.63219 | 3.43346
3774.553 | 9.64252 | 3.44013
3775.036 | 9.68779 | 3.44028
3775.518 | 9.76287 | 3.43456
3776 | 9.86442 | 3.42444
3776.482 | 9.98966 | 3.41165
3776.964 | 10.13372 | 3.39748
3777.446 | 10.28653 | 3.38202
3777.928 | 10.43001 | 3.36375
3778.41 | 10.53868 | 3.34005
3778.893 | 10.58549 | 3.30835
3779.375 | 10.55289 | 3.26789
3779.857 | 10.44335 | 3.22076
3780.339 | 10.28129 | 3.17149
3780.821 | 10.10432 | 3.12533
3781.303 | 9.9501 | 3.08656
3781.785 | 9.84637 | 3.05772
3782.268 | 9.80617 | 3.03966
3782.75 | 9.82706 | 3.03205
3783.232 | 9.892 | 3.03366
3783.714 | 9.97318 | 3.04247
3784.196 | 10.03901 | 3.05567
3784.678 | 10.06439 | 3.06993
3785.16 | 10.03842 | 3.08173
3785.642 | 9.96659 | 3.08821
3786.125 | 9.86526 | 3.08765
3786.607 | 9.75358 | 3.07992
3787.089 | 9.64658 | 3.06666
3787.571 | 9.55223 | 3.05084
3788.053 | 9.4721 | 3.03634
3788.535 | 9.40426 | 3.02697
3789.017 | 9.34655 | 3.02532
3789.499 | 9.29869 | 3.03216
3789.981 | 9.26234 | 3.04604
3790.464 | 9.23983 | 3.06394
3790.946 | 9.23231 | 3.08186
3791.428 | 9.23889 | 3.09581
3791.91 | 9.25769 | 3.10274
3792.392 | 9.28777 | 3.10082
3792.874 | 9.33127 | 3.08937
3793.356 | 9.39396 | 3.06849
3793.838 | 9.48353 | 3.03889
3794.321 | 9.60577 | 3.00214
3794.803 | 9.7595 | 2.96134
3795.285 | 9.93241 | 2.92176
3795.767 | 10.10129 | 2.89053
3796.249 | 10.23994 | 2.87472
3796.731 | 10.33177 | 2.87833
3797.213 | 10.3795 | 2.90055
3797.696 | 10.40466 | 2.93603
3798.177 | 10.43903 | 2.97683
3798.66 | 10.51405 | 3.01428
3799.142 | 10.65175 | 3.03993
3799.624 | 10.85609 | 3.0462
3800.106 | 11.10292 | 3.02763
3800.588 | 11.33451 | 2.98393
3801.07 | 11.47179 | 2.92317
3801.552 | 11.45372 | 2.86109
3802.035 | 11.27862 | 2.81419
3802.517 | 11.00551 | 2.79121
3802.999 | 10.71553 | 2.79106
3803.481 | 10.47444 | 2.80681
3803.963 | 10.3199 | 2.83033
3804.445 | 10.26468 | 2.85468
3804.927 | 10.30177 | 2.87469
3805.409 | 10.40506 | 2.88713
3805.892 | 10.52836 | 2.89108
3806.374 | 10.61139 | 2.88823
3806.856 | 10.60009 | 2.88245
3807.338 | 10.47266 | 2.87771
3807.82 | 10.24907 | 2.87555
3808.302 | 9.97483 | 2.87442
3808.784 | 9.69624 | 2.87093
3809.266 | 9.44586 | 2.8619
3809.749 | 9.24113 | 2.84606
3810.231 | 9.08871 | 2.82484
3810.713 | 8.98939 | 2.80252
3811.195 | 8.94181 | 2.78511
3811.677 | 8.94475 | 2.77837
3812.159 | 8.99849 | 2.78571
3812.641 | 9.10493 | 2.80684
3813.124 | 9.26629 | 2.83779
3813.606 | 9.48186 | 2.87188
3814.088 | 9.7423 | 2.90102
3814.57 | 10.02354 | 2.918
3815.052 | 10.28459 | 2.91914
3815.534 | 10.47863 | 2.90734
3816.016 | 10.57761 | 2.89201
3816.498 | 10.59233 | 2.8844
3816.98 | 10.56806 | 2.89173
3817.463 | 10.56047 | 2.91471
3817.945 | 10.61455 | 2.94903
3818.427 | 10.75547 | 2.98767
3818.909 | 10.98581 | 3.02211
3819.391 | 11.28035 | 3.04238
3819.873 | 11.57867 | 3.03764
3820.355 | 11.78738 | 2.99925
3820.837 | 11.81147 | 2.92642
3821.32 | 11.61033 | 2.82983
3821.802 | 11.23053 | 2.72763
3822.284 | 10.77534 | 2.63584
3822.766 | 10.34529 | 2.56236
3823.248 | 10.00377 | 2.50777
3823.73 | 9.77626 | 2.46921
3824.212 | 9.66183 | 2.44332
3824.695 | 9.64233 | 2.42748
3825.177 | 9.68679 | 2.42018
3825.659 | 9.75511 | 2.42067
3826.141 | 9.80594 | 2.42831
3826.623 | 9.80906 | 2.44208
3827.105 | 9.75613 | 2.46009
3827.587 | 9.66202 | 2.47976
3828.069 | 9.55604 | 2.49813
3828.552 | 9.46939 | 2.51231
3829.034 | 9.42556 | 2.51995
3829.516 | 9.43531 | 2.51988
3829.998 | 9.49559 | 2.51282
3830.48 | 9.5918 | 2.50216
3830.962 | 9.70331 | 2.4939
3831.444 | 9.81175 | 2.49549
3831.926 | 9.90814 | 2.51342
3832.408 | 9.99568 | 2.55086
3832.891 | 10.0859 | 2.60647
3833.373 | 10.19152 | 2.67484
3833.855 | 10.32018 | 2.74806
3834.337 | 10.47167 | 2.81767
3834.819 | 10.63898 | 2.87611
3835.301 | 10.8117 | 2.91798
3835.783 | 10.97976 | 2.94059
3836.265 | 11.13544 | 2.94379
3836.748 | 11.27271 | 2.92939
3837.23 | 11.38396 | 2.89988
3837.712 | 11.45743 | 2.85758
3838.194 | 11.47791 | 2.80399
3838.676 | 11.43254 | 2.7402
3839.158 | 11.3179 | 2.66775
3839.64 | 11.14379 | 2.58945
3840.123 | 10.93124 | 2.50963
3840.604 | 10.70612 | 2.43375
3841.087 | 10.49204 | 2.36782
3841.569 | 10.30421 | 2.3172
3842.051 | 10.14618 | 2.28554
3842.533 | 10.00987 | 2.27375
3843.015 | 9.87932 | 2.27913
3843.497 | 9.738 | 2.29597
3843.979 | 9.57628 | 2.31679
3844.462 | 9.39621 | 2.33473
3844.944 | 9.21091 | 2.34544
3845.426 | 9.03946 | 2.34812
3845.908 | 8.90069 | 2.34504
3846.39 | 8.80845 | 2.34036
3846.872 | 8.77015 | 2.33868
3847.354 | 8.78759 | 2.34367
3847.836 | 8.85949 | 2.35737
3848.319 | 8.98409 | 2.37967
3848.801 | 9.16123 | 2.40871
3849.283 | 9.39339 | 2.44133
3849.765 | 9.68544 | 2.47435
3850.247 | 10.04287 | 2.50511
3850.729 | 10.4679 | 2.53208
3851.211 | 10.95178 | 2.55464
3851.693 | 11.46172 | 2.5722
3852.176 | 11.92605 | 2.58343
3852.658 | 12.23484 | 2.5855
3853.14 | 12.28528 | 2.57528
3853.622 | 12.05868 | 2.55217
3854.104 | 11.64413 | 2.51977
3854.586 | 11.16958 | 2.48406
3855.068 | 10.72459 | 2.45062
3855.551 | 10.34221 | 2.42339
3856.032 | 10.02064 | 2.40489
3856.515 | 9.74728 | 2.39632
3856.997 | 9.51294 | 2.3977
3857.479 | 9.31666 | 2.40745
3857.961 | 9.16478 | 2.42274
3858.443 | 9.0668 | 2.43994
3858.925 | 9.03051 | 2.45564
3859.407 | 9.05873 | 2.46773
3859.89 | 9.14737 | 2.47604
3860.372 | 9.28591 | 2.48227
3860.854 | 9.45923 | 2.48905
3861.336 | 9.65038 | 2.49833
3861.818 | 9.84315 | 2.5094
3862.3 | 10.02262 | 2.5178
3862.782 | 10.17325 | 2.51591
3863.264 | 10.2763 | 2.49529
3863.747 | 10.31043 | 2.45065
3864.229 | 10.25901 | 2.38391
3864.711 | 10.12205 | 2.30563
3865.193 | 9.92469 | 2.23189
3865.675 | 9.71273 | 2.17749
3866.157 | 9.53784 | 2.15046
3866.639 | 9.44265 | 2.1507
3867.121 | 9.45309 | 2.17218
3867.604 | 9.5756 | 2.20602
3868.086 | 9.79373 | 2.24248
3868.568 | 10.0626 | 2.27266
3869.05 | 10.30968 | 2.29054
3869.532 | 10.45639 | 2.29528
3870.014 | 10.45935 | 2.2916
3870.496 | 10.33785 | 2.28653
3870.979 | 10.15677 | 2.28455
3871.46 | 9.9848 | 2.28563
3871.943 | 9.86441 | 2.28645
3872.425 | 9.80412 | 2.28281
3872.907 | 9.78275 | 2.27196
3873.389 | 9.75901 | 2.25429
3873.871 | 9.68739 | 2.23399
3874.353 | 9.53886 | 2.2177
3874.835 | 9.31634 | 2.21156
3875.318 | 9.05316 | 2.218
3875.8 | 8.79693 | 2.23511
3876.282 | 8.59183 | 2.25764
3876.764 | 8.46931 | 2.27899
3877.246 | 8.44604 | 2.29229
3877.728 | 8.5248 | 2.29156
3878.21 | 8.69389 | 2.27238
3878.692 | 8.92584 | 2.23361
3879.175 | 9.1775 | 2.17918
3879.657 | 9.39662 | 2.11918
3880.139 | 9.5371 | 2.06828
3880.621 | 9.57774 | 2.04088
3881.103 | 9.53132 | 2.04509
3881.585 | 9.43638 | 2.0799
3882.067 | 9.33888 | 2.1368
3882.549 | 9.27603 | 2.20349
3883.031 | 9.26835 | 2.26711
3883.514 | 9.31693 | 2.31563
3883.996 | 9.40273 | 2.33928
3884.478 | 9.48724 | 2.33238
3884.96 | 9.52062 | 2.29657
3885.442 | 9.46186 | 2.24276
3885.924 | 9.30233 | 2.18808
3886.406 | 9.07301 | 2.14811
3886.888 | 8.82733 | 2.13049
3887.371 | 8.61617 | 2.13422
3887.853 | 8.474 | 2.15319
3888.335 | 8.4175 | 2.18005
3888.817 | 8.44907 | 2.20816
3889.299 | 8.55903 | 2.23248
3889.781 | 8.72555 | 2.24976
3890.263 | 8.91481 | 2.25898
3890.746 | 9.08592 | 2.26157
3891.228 | 9.2019 | 2.26111
3891.71 | 9.242 | 2.26183
3892.192 | 9.20708 | 2.26689
3892.674 | 9.11465 | 2.277
3893.156 | 8.98906 | 2.29031
3893.638 | 8.8533 | 2.303
3894.12 | 8.72567 | 2.31025
3894.603 | 8.61998 | 2.30744
3895.085 | 8.54685 | 2.29103
3895.567 | 8.51474 | 2.25957
3896.049 | 8.52987 | 2.21423
3896.531 | 8.5956 | 2.15904
3897.013 | 8.71062 | 2.10056
3897.495 | 8.86762 | 2.04673
3897.977 | 9.05245 | 2.00522
3898.459 | 9.2455 | 1.98133
3898.942 | 9.4257 | 1.97633
3899.424 | 9.57644 | 1.98697
3899.906 | 9.69084 | 2.00676
3900.388 | 9.77326 | 2.02855
3900.87 | 9.8358 | 2.04688
3901.352 | 9.8916 | 2.05901
3901.834 | 9.94797 | 2.06456
3902.316 | 10.00211 | 2.06461
3902.799 | 10.04044 | 2.06071
3903.281 | 10.04248 | 2.05457
3903.763 | 9.98844 | 2.04794
3904.245 | 9.86798 | 2.04279
3904.727 | 9.6851 | 2.04077
3905.209 | 9.45618 | 2.04255
3905.691 | 9.20321 | 2.04738
3906.174 | 8.94684 | 2.0531
3906.656 | 8.70288 | 2.05675
3907.138 | 8.48213 | 2.05562
3907.62 | 8.2917 | 2.04812
3908.102 | 8.13644 | 2.03443
3908.584 | 8.01916 | 2.01642
3909.066 | 7.94005 | 1.99702
3909.548 | 7.89549 | 1.97868
3910.031 | 7.87805 | 1.96244
3910.513 | 7.87735 | 1.9473
3910.995 | 7.88286 | 1.93093
3911.477 | 7.88723 | 1.91109
3911.959 | 7.8892 | 1.88747
3912.441 | 7.89447 | 1.86258
3912.923 | 7.91383 | 1.8416
3913.405 | 7.95904 | 1.83073
3913.887 | 8.03811 | 1.83514
3914.37 | 8.15143 | 1.85699
3914.852 | 8.28975 | 1.89445
3915.334 | 8.43498 | 1.94166
3915.816 | 8.5643 | 1.99038
3916.298 | 8.65688 | 2.03238
3916.78 | 8.70112 | 2.06241
3917.262 | 8.69799 | 2.07964
3917.745 | 8.65899 | 2.08688
3918.227 | 8.59985 | 2.08834
3918.709 | 8.53423 | 2.08718
3919.191 | 8.47061 | 2.08443
3919.673 | 8.41319 | 2.07947
3920.155 | 8.365 | 2.07174
3920.637 | 8.33081 | 2.06211
3921.119 | 8.31787 | 2.05356
3921.602 | 8.33363 | 2.04999
3922.084 | 8.38195 | 2.05482
3922.566 | 8.45895 | 2.06883
3923.048 | 8.55058 | 2.08927
3923.53 | 8.63374 | 2.10996
3924.012 | 8.68205 | 2.12315
3924.494 | 8.67531 | 2.12272
3924.976 | 8.60857 | 2.10695
3925.458 | 8.49521 | 2.07968
3925.941 | 8.36185 | 2.04834
3926.423 | 8.23848 | 2.02089
3926.905 | 8.14912 | 2.00272
3927.387 | 8.10685 | 1.99534
3927.869 | 8.11274 | 1.99634
3928.351 | 8.15826 | 2.00076
3928.833 | 8.22898 | 2.00293
3929.315 | 8.3088 | 1.99829
3929.798 | 8.38323 | 1.98454
3930.28 | 8.44117 | 1.96189
3930.762 | 8.47496 | 1.93241
3931.244 | 8.47962 | 1.89888
3931.726 | 8.45249 | 1.8639
3932.208 | 8.39407 | 1.82955
3932.69 | 8.30898 | 1.79722
3933.173 | 8.20624 | 1.7681
3933.655 | 8.0977 | 1.74321
3934.137 | 7.99512 | 1.72329
3934.619 | 7.9071 | 1.70859
3935.101 | 7.83737 | 1.69893
3935.583 | 7.78473 | 1.69383
3936.065 | 7.74451 | 1.69301
3936.547 | 7.71137 | 1.69676
3937.03 | 7.68216 | 1.70612
3937.512 | 7.65828 | 1.72262
3937.994 | 7.64585 | 1.74738
3938.476 | 7.65416 | 1.78044
3938.958 | 7.6924 | 1.82012
3939.44 | 7.76626 | 1.86309
3939.922 | 7.875 | 1.90501
3940.404 | 8.01005 | 1.94144
3940.886 | 8.15497 | 1.96887
3941.369 | 8.2875 | 1.98531
3941.851 | 8.38378 | 1.99058
3942.333 | 8.42455 | 1.98593
3942.815 | 8.40114 | 1.97334
3943.297 | 8.31887 | 1.95484
3943.779 | 8.19553 | 1.9323
3944.261 | 8.05637 | 1.90763
3944.743 | 7.9273 | 1.8833
3945.226 | 7.82962 | 1.86233
3945.708 | 7.77673 | 1.84814
3946.19 | 7.77253 | 1.84356
3946.672 | 7.81127 | 1.8495
3947.154 | 7.87877 | 1.86382
3947.636 | 7.95531 | 1.88101
3948.118 | 8.02012 | 1.89321
3948.601 | 8.05654 | 1.89252
3949.083 | 8.05545 | 1.87353
3949.565 | 8.01623 | 1.83507
3950.047 | 7.94506 | 1.78051
3950.529 | 7.85157 | 1.71624
3951.011 | 7.74597 | 1.64971
3951.493 | 7.63692 | 1.58728
3951.975 | 7.53113 | 1.53288
3952.458 | 7.43365 | 1.48809
3952.94 | 7.34845 | 1.45255
3953.422 | 7.27882 | 1.42527
3953.904 | 7.22726 | 1.40555
3954.386 | 7.19496 | 1.39338
3954.868 | 7.18111 | 1.38922
3955.35 | 7.18286 | 1.39319
3955.832 | 7.19553 | 1.4042
3956.314 | 7.21378 | 1.41981
3956.797 | 7.23277 | 1.43635
3957.279 | 7.24933 | 1.45006
3957.761 | 7.2623 | 1.45812
3958.243 | 7.27241 | 1.45974
3958.725 | 7.28123 | 1.45617
3959.207 | 7.29033 | 1.45048
3959.689 | 7.3002 | 1.44624
3960.171 | 7.3098 | 1.44637
3960.654 | 7.31664 | 1.45201
3961.136 | 7.31725 | 1.46215
3961.618 | 7.30823 | 1.47401
3962.1 | 7.28713 | 1.48394
3962.582 | 7.25353 | 1.48876
3963.064 | 7.20919 | 1.48672
3963.546 | 7.15797 | 1.47777
3964.029 | 7.10497 | 1.46333
3964.51 | 7.05552 | 1.44537
3964.993 | 7.01403 | 1.42547
3965.475 | 6.98317 | 1.4043
3965.957 | 6.96343 | 1.38154
3966.439 | 6.95326 | 1.35638
3966.921 | 6.94952 | 1.32824
3967.403 | 6.94844 | 1.29762
3967.885 | 6.94654 | 1.26627
3968.368 | 6.94114 | 1.23701
3968.85 | 6.93078 | 1.21286
3969.332 | 6.91504 | 1.196
3969.814 | 6.89446 | 1.18713
3970.296 | 6.87022 | 1.18506
3970.778 | 6.84424 | 1.18741
3971.26 | 6.81907 | 1.19157
3971.742 | 6.79774 | 1.19589
3972.225 | 6.78356 | 1.20059
3972.707 | 6.77933 | 1.20783
3973.189 | 6.78661 | 1.22102
3973.671 | 6.80506 | 1.24366
3974.153 | 6.83198 | 1.27751
3974.635 | 6.86276 | 1.32163
3975.117 | 6.89148 | 1.37168
3975.599 | 6.9123 | 1.42066
3976.082 | 6.92049 | 1.46027
3976.564 | 6.91328 | 1.48277
3977.046 | 6.89032 | 1.48299
3977.528 | 6.85348 | 1.45959
3978.01 | 6.80656 | 1.41556
3978.492 | 6.75466 | 1.35762
3978.974 | 6.70355 | 1.29485
3979.457 | 6.65866 | 1.23658
3979.938 | 6.62458 | 1.19043
3980.421 | 6.60428 | 1.16083
3980.903 | 6.5986 | 1.14838
3981.385 | 6.60631 | 1.15027
3981.867 | 6.62435 | 1.16146
3982.349 | 6.64858 | 1.17642
3982.831 | 6.67464 | 1.19042
3983.313 | 6.69868 | 1.20054
3983.796 | 6.71766 | 1.20565
3984.278 | 6.72941 | 1.20595
3984.76 | 6.73233 | 1.20217
3985.242 | 6.72544 | 1.19507
3985.724 | 6.70841 | 1.1853
3986.206 | 6.68181 | 1.17347
3986.688 | 6.64745 | 1.16043
3987.17 | 6.60809 | 1.14702
3987.653 | 6.56705 | 1.13395
3988.135 | 6.52716 | 1.12097
3988.617 | 6.48985 | 1.10666
3989.099 | 6.45484 | 1.08858
3989.581 | 6.42041 | 1.06425
3990.063 | 6.38475 | 1.03264
3990.545 | 6.34747 | 0.99554
3991.027 | 6.31076 | 0.95804
3991.51 | 6.2795 | 0.92767
3991.992 | 6.25994 | 0.91236
3992.474 | 6.25751 | 0.91773
3992.956 | 6.27415 | 0.9448
3993.438 | 6.30688 | 0.989
3993.92 | 6.34769 | 1.0409
3994.402 | 6.38547 | 1.08865
3994.885 | 6.40914 | 1.12131
3995.366 | 6.41112 | 1.13191
3995.849 | 6.3897 | 1.11921
3996.331 | 6.34913 | 1.08734
3996.813 | 6.29812 | 1.04391
3997.295 | 6.24669 | 0.99735
3997.777 | 6.20332 | 0.95457
3998.259 | 6.17258 | 0.91948
3998.741 | 6.15485 | 0.893
3999.224 | 6.14717 | 0.87397
3999.706 | 6.14519 | 0.86041
4000.188 | 6.14518 | 0.85079

## Fig S15
Time / min | Conversion PA %
10 | 47.27
20 | 47.31
30 | 47.29
40 | 47.3
50 | 47.3
60 | 47.35
75 | 47.29784
90 | 47.34397
100 | 16.11
110 | 16.08
120 | 16.01
130 | 16.21
140 | 16.41
150 | 16.15
165 | 16.12182
180 | 16.1038
190 | 36.22
200 | 36.61
210 | 36.78
220 | 36.54
230 | 36.43
240 | 36.61
255 | 36.55507
270 | 36.72303
280 | 12.22
290 | 12.35
300 | 12.51
310 | 12.48
320 | 12.39
330 | 12.45
345 | 12.48277
360 | 12.48199
370 | 19.1
380 | 19.01
390 | 19.06
400 | 19.06
410 | 19.08
420 | 19.11
435 | 19.05552
450 | 19.04591